## Summary
Three different temperatures
Low Temperature: | 564 | C | Medium Temperature: | 645 | C | High Temperature: | 744 | C
Graphites | IG-110 |  | Graphites | IG-110 | NBG-18 | Graphites | IG-110
Sample Name | Temperature (Celcius) | Density (g/cm^3) | Sample Name | Temperature (Celcius) | Density (g/cm^3) | Sample Name | Temperature (Celcius) | Density (g/cm^3)
IG-110-B#2 | 563.3 | 1.795786 | IG-110-B#5 | 643.2 | 1.795786 | IG-110-06 | 744.4 | 1.790848
IG-110-B#8 | 563.9 | 1.79241 | IG-110-P#8 | 645.8 | 1.777033 | IG-110-12 | 743.9 | 1.782909
MEAN | 563.6 | 1.794098 | IG-110-P#6 | 645.8 | 1.766473 | IG-110-P#1 | 743.9 | 1.774166
STDEV | 0.4242641 | 0.002387216 | IG-110-50 | 645.2 | 1.777377 | IG-110-P#2 | 743.9 | 1.761164
|  |  | IG-110-47 | 645.2 | 1.782954 | IG-110-P#3 | 743.9 | 1.764267
|  |  | MEAN | 645.04 | 1.779925 | IG-110-P#4 | 744 | 1.767409
|  |  | STDEV | 1.071448 | 0.01068374 | IG-110-37 | 745.7 | 1.779543
[6 empty] | MEAN | 744.2429 | 1.774329
|  |  | Sample Name | Temperature (Celcius) | Density (g/cm^3) | STDEV | 0.6679749 | 0.01077158
|  |  | NBG-18-B#9 | 645.8 | 1.852847
|  |  | NBG-18-B#22 | 645.8 | 1.850077
|  |  | MEAN | 645.8 | 1.851462
|  |  | STDEV | 0 | 0.001959159
|  |  |  | IG-110 Initial porosity: | 0.2113759 |  |  | 0.2124592
|  |  |  | NBG-18 Initial porosity: | 0.1782237
|  |  |  | IG-110-1initial reactive surface area | 2500
|  |  |  | NBG-18 initial reactive surface area | 5492.5
|  |  |  | theor. Den. | 2.257 |  |  | 2.253
918.15
1017.15
837.15
216000

## modeling_645C
time | mass | time | mass
0 | 100 | 0 | 100
0.0002777778 | 99.99996 | 0.0002777778 | 99.99998
0.0005888889 | 99.9999 | 0.0005888889 | 99.99995
0.0009373333 | 99.99983 | 0.0009373333 | 99.99992
0.001327591 | 99.99976 | 0.001327591 | 99.99988
0.00176468 | 99.99967 | 0.00176468 | 99.99984
0.002254219 | 99.99958 | 0.002254219 | 99.9998
0.002802503 | 99.99947 | 0.002802503 | 99.99975
0.003416581 | 99.99935 | 0.003416581 | 99.99969
0.004104349 | 99.99922 | 0.004104349 | 99.99963
0.004874649 | 99.99907 | 0.004874649 | 99.99955
0.005737384 | 99.9989 | 0.005737384 | 99.99947
0.006703648 | 99.99872 | 0.006703648 | 99.99938
0.007785864 | 99.99851 | 0.007785864 | 99.99928
0.008997945 | 99.99827 | 0.008997945 | 99.99917
0.01035548 | 99.99801 | 0.01035548 | 99.99904
0.01187591 | 99.99771 | 0.01187591 | 99.99889
0.0135788 | 99.99738 | 0.0135788 | 99.99873
0.01548603 | 99.99701 | 0.01548603 | 99.99855
0.01762213 | 99.99659 | 0.01762213 | 99.99835
0.02001457 | 99.99613 | 0.02001457 | 99.99812
0.02269409 | 99.9956 | 0.02269409 | 99.99786
0.02569516 | 99.99502 | 0.02569516 | 99.99757
0.02905636 | 99.99436 | 0.02905636 | 99.99724
0.0328209 | 99.99362 | 0.03201421 | 99.99695
0.03703719 | 99.99279 | 0.03461712 | 99.9967
0.04175943 | 99.99185 | 0.03753238 | 99.99641
0.045915 | 99.99103 | 0.04079748 | 99.99608
0.0495719 | 99.9903 | 0.04445438 | 99.99572
0.05366763 | 99.98949 | 0.04855011 | 99.99531
0.05825485 | 99.98857 | 0.05313733 | 99.99484
0.06339254 | 99.98754 | 0.05827501 | 99.99432
0.06914674 | 99.98639 | 0.06402922 | 99.99372
0.07559145 | 99.98509 | 0.06909292 | 99.9932
0.08280953 | 99.98363 | 0.07354898 | 99.99273
0.09089378 | 99.98198 | 0.07747031 | 99.99232
0.09800792 | 99.98053 | 0.0818622 | 99.99185
0.1042684 | 99.97925 | 0.08678112 | 99.99133
0.1112801 | 99.9778 | 0.09229031 | 99.99074
0.1191331 | 99.97618 | 0.0984606 | 99.99007
0.1279286 | 99.97435 | 0.1053713 | 99.98931
0.1377795 | 99.97229 | 0.1131113 | 99.98846
0.1488126 | 99.96997 | 0.1217802 | 99.98749
0.1611696 | 99.96735 | 0.1314892 | 99.9864
0.1750094 | 99.9644 | 0.1400332 | 99.98543
0.1871885 | 99.96178 | 0.1475519 | 99.98456
0.197906 | 99.95946 | 0.1541684 | 99.98379
0.2099097 | 99.95684 | 0.1615788 | 99.98292
0.2233539 | 99.95389 | 0.1698785 | 99.98194
0.2384113 | 99.95056 | 0.1791741 | 99.98083
0.2516618 | 99.9476 | 0.1873543 | 99.97985
0.2633223 | 99.94497 | 0.1945529 | 99.97897
0.2735835 | 99.94265 | 0.2008876 | 99.9782
0.2826133 | 99.94059 | 0.2064622 | 99.97751
0.2927268 | 99.93827 | 0.2127057 | 99.97674
0.3040538 | 99.93566 | 0.2196984 | 99.97587
0.3167401 | 99.93271 | 0.2275302 | 99.97488
0.3279041 | 99.9301 | 0.2363019 | 99.97378
0.3377284 | 99.92779 | 0.2461262 | 99.97252
0.3463737 | 99.92574 | 0.2571294 | 99.97111
0.3539817 | 99.92393 | 0.269453 | 99.96951
0.3625025 | 99.92189 | 0.2832554 | 99.96769
0.3720459 | 99.9196 | 0.298714 | 99.96564
0.3827345 | 99.91702 | 0.3160278 | 99.96331
0.3947057 | 99.91411 | 0.3312639 | 99.96123
0.4081134 | 99.91083 | 0.3446716 | 99.95938
0.4231301 | 99.90713 | 0.3596883 | 99.95729
0.4399488 | 99.90295 | 0.376507 | 99.95492
0.4587857 | 99.89822 | 0.3953439 | 99.95224
0.4753622 | 99.89401 | 0.4164413 | 99.94919
0.4899496 | 99.89028 | 0.435007 | 99.94648
0.5027864 | 99.88696 | 0.4513448 | 99.94406
0.5140828 | 99.88402 | 0.465722 | 99.94191
0.5267348 | 99.88071 | 0.4818245 | 99.93948
0.540905 | 99.87698 | 0.4998594 | 99.93673
0.5567757 | 99.87276 | 0.5200584 | 99.93362
0.5707419 | 99.86902 | 0.5426813 | 99.9301
0.5830321 | 99.8657 | 0.5680189 | 99.92611
0.5967972 | 99.86196 | 0.5963971 | 99.92158
0.612214 | 99.85774 | 0.6281806 | 99.91644
0.6294809 | 99.85296 | 0.6637782 | 99.91058
0.6488199 | 99.84757 | 0.7036475 | 99.90392
0.6658381 | 99.84277 | 0.7483011 | 99.89632
0.6808142 | 99.83851 | 0.7983131 | 99.88765
0.6939931 | 99.83473 | 0.8543266 | 99.87774
0.7055906 | 99.83139 | 0.9170616 | 99.86641
0.7185797 | 99.82761 | 0.9873249 | 99.85342
0.7331276 | 99.82335 | 1.06602 | 99.83853
0.7494212 | 99.81855 | 1.135271 | 99.82509
0.7637596 | 99.81428 | 1.196213 | 99.81301
0.7763773 | 99.8105 | 1.249841 | 99.8022
0.7905092 | 99.80623 | 1.297034 | 99.79254
0.8063369 | 99.80142 | 1.34989 | 99.78159
0.824064 | 99.79598 | 1.409089 | 99.76915
0.8439183 | 99.78984 | 1.475392 | 99.75501
0.8661551 | 99.78288 | 1.533738 | 99.74237
0.8910603 | 99.775 | 1.585083 | 99.73109
0.9129769 | 99.76797 | 1.642589 | 99.71831
0.9322635 | 99.76172 | 1.706996 | 99.70382
0.9538645 | 99.75465 | 1.779132 | 99.68736
0.9780577 | 99.74663 | 1.859924 | 99.66865
1.005154 | 99.73755 | 1.950411 | 99.64736
1.035502 | 99.72723 | 2.051756 | 99.6231
1.069491 | 99.71549 | 2.140941 | 99.60135
1.10756 | 99.70212 | 2.219423 | 99.58191
1.150196 | 99.68685 | 2.307322 | 99.55984
1.197949 | 99.66938 | 2.40577 | 99.53477
1.251433 | 99.64935 | 2.516032 | 99.50623
1.311334 | 99.62632 | 2.639525 | 99.47373
1.378423 | 99.59976 | 2.748198 | 99.4446
1.453563 | 99.56902 | 2.843831 | 99.41857
1.519687 | 99.541 | 2.95094 | 99.38902
1.577875 | 99.51555 | 3.070902 | 99.35545
1.629081 | 99.49254 | 3.20526 | 99.31726
1.674142 | 99.4718 | 3.35574 | 99.27375
1.724611 | 99.44808 | 3.522407 | 99.22468
1.781136 | 99.42089 | 3.669073 | 99.18065
1.844444 | 99.38964 | 3.79814 | 99.14126
1.915348 | 99.35361 | 3.911719 | 99.1061
1.994761 | 99.31196 | 4.011668 | 99.07479
2.064645 | 99.27398 | 4.123611 | 99.03935
2.126143 | 99.23953 | 4.248987 | 98.9992
2.180261 | 99.20838 | 4.389409 | 98.95366
2.227884 | 99.18032 | 4.546681 | 98.90196
2.281223 | 99.14823 | 4.713347 | 98.84633
2.340962 | 99.11146 | 4.880014 | 98.78985
2.40787 | 99.06922 | 5.026681 | 98.7394
2.466749 | 99.03098 | 5.155747 | 98.69443
2.518563 | 98.9965 | 5.300302 | 98.6435
2.576594 | 98.95703 | 5.462203 | 98.58577
2.641589 | 98.91175 | 5.62887 | 98.52553
2.714383 | 98.85966 | 5.795537 | 98.46448
2.795913 | 98.79959 | 5.942203 | 98.41005
2.887226 | 98.73007 | 6.07127 | 98.36161
2.989496 | 98.64935 | 6.184849 | 98.31856
3.10404 | 98.55528 | 6.312057 | 98.26994
3.232328 | 98.44522 | 6.45453 | 98.21497
3.345222 | 98.34363 | 6.6141 | 98.15276
3.444568 | 98.25047 | 6.780766 | 98.08705
3.531993 | 98.16549 | 6.947433 | 98.02056
3.629909 | 98.0673 | 7.0941 | 97.96139
3.739575 | 97.95347 | 7.223166 | 97.90881
3.836081 | 97.84948 | 7.336745 | 97.86213
3.921006 | 97.75493 | 7.463953 | 97.80947
3.99574 | 97.66936 | 7.606426 | 97.75
4.079442 | 97.57114 | 7.765996 | 97.68278
4.173189 | 97.45811 | 7.932663 | 97.61187
4.278185 | 97.32771 | 8.099329 | 97.54024
4.395781 | 97.17683 | 8.265996 | 97.46788
4.499265 | 97.03928 | 8.432663 | 97.39481
4.590331 | 96.91451 | 8.599329 | 97.32102
4.670469 | 96.80179 | 8.765996 | 97.24654
4.760224 | 96.67265 | 8.932663 | 97.17135
4.860749 | 96.52437 | 9.099329 | 97.09547
4.973338 | 96.35372 | 9.265996 | 97.01888
5.099437 | 96.15685 | 9.432663 | 96.9416
5.240668 | 95.92918 | 9.579329 | 96.87297
5.398846 | 95.66523 | 9.708396 | 96.81209
5.565513 | 95.37667 | 9.852951 | 96.74344
5.732179 | 95.07724 | 10.01485 | 96.66594
5.898846 | 94.76711 | 10.18152 | 96.58548
6.065513 | 94.4465 | 10.34819 | 96.5043
6.232179 | 94.11567 | 10.51485 | 96.4224
6.378846 | 93.81582 | 10.66152 | 96.3497
6.507913 | 93.54539 | 10.79059 | 96.28522
6.652467 | 93.2362 | 10.93514 | 96.21253
6.814369 | 92.88224 | 11.09704 | 96.13049
6.981035 | 92.50941 | 11.26371 | 96.04533
7.147702 | 92.12831 | 11.43037 | 95.95943
7.314369 | 91.73935 | 11.59704 | 95.8728
7.481035 | 91.34297 | 11.76371 | 95.78542
7.627702 | 90.98803 | 11.93037 | 95.6973
7.756769 | 90.67123 | 12.09704 | 95.60844
7.901323 | 90.31221 | 12.26371 | 95.51882
8.063225 | 89.90516 | 12.43037 | 95.42845
8.229891 | 89.48085 | 12.59704 | 95.33732
8.396558 | 89.05152 | 12.74371 | 95.25646
8.563225 | 88.61759 | 12.87277 | 95.18478
8.729891 | 88.17948 | 13.01733 | 95.10398
8.896558 | 87.73756 | 13.17923 | 95.01284
9.063225 | 87.29222 | 13.3459 | 94.91827
9.229891 | 86.84382 | 13.51256 | 94.82293
9.396558 | 86.39269 | 13.67923 | 94.72681
9.563225 | 85.93916 | 13.8259 | 94.64153
9.709891 | 85.53824 | 13.95496 | 94.56596
9.838958 | 85.1842 | 14.09952 | 94.48079
9.983513 | 84.78659 | 14.26142 | 94.38473
10 | 84.74113 | 14.42809 | 94.28508
|  | 14.59475 | 94.18464
|  | 14.76142 | 94.08341
|  | 14.92809 | 93.98137
|  | 15.07475 | 93.89088
|  | 15.20382 | 93.81069
|  | 15.34837 | 93.72035
|  | 15.51028 | 93.61848
|  | 15.67694 | 93.51283
|  | 15.84361 | 93.40636
|  | 16.01028 | 93.29909
|  | 16.17694 | 93.19099
|  | 16.34361 | 93.08208
|  | 16.51028 | 92.97235
|  | 16.67694 | 92.8618
|  | 16.84361 | 92.75042
|  | 17.01028 | 92.63822
|  | 17.17694 | 92.52518
|  | 17.34361 | 92.41132
|  | 17.49028 | 92.31039
|  | 17.61934 | 92.22101
|  | 17.7639 | 92.12034
|  | 17.9258 | 92.00688
|  | 18.09246 | 91.88927
|  | 18.25913 | 91.77082
|  | 18.4258 | 91.65154
|  | 18.59246 | 91.53141
|  | 18.75913 | 91.41044
|  | 18.9058 | 91.30325
|  | 19.03486 | 91.20834
|  | 19.17942 | 91.10148
|  | 19.34132 | 90.98108
|  | 19.50799 | 90.85632
|  | 19.67465 | 90.73071
|  | 19.84132 | 90.60426
|  | 20.00799 | 90.47696
|  | 20.17465 | 90.34881
|  | 20.34132 | 90.21981
|  | 20.48799 | 90.10555
|  | 20.61705 | 90.00442
|  | 20.76161 | 89.89059
|  | 20.92351 | 89.76238
|  | 21.09018 | 89.62957
|  | 21.25684 | 89.49591
|  | 21.42351 | 89.36141
|  | 21.57018 | 89.2423
|  | 21.69924 | 89.13691
|  | 21.8438 | 89.0183
|  | 22.0057 | 88.88475
|  | 22.17237 | 88.74645
|  | 22.33903 | 88.6073
|  | 22.5057 | 88.46731
|  | 22.67237 | 88.32648
|  | 22.83903 | 88.18481
|  | 23.0057 | 88.04229
|  | 23.17237 | 87.89895
|  | 23.33903 | 87.75476
|  | 23.5057 | 87.60974
|  | 23.65237 | 87.48139
|  | 23.78143 | 87.36787
|  | 23.92599 | 87.24018
|  | 24 | 87.17448

## IG-110 564C
| 2015-08-17 | 46.1521 |  |  | 2016-04-08 | 46.1107
| IG-110B#2, 10% loss 100% air 563.3°C |  |  |  | IG110B#8, 10% loss 100% air 563.9°C
Oxidation Time (hrs) | Elasped Time (hrs) | Sample Mass (g) | Weight (%) | Oxidation Time (hrs) | Elasped Time (hrs) | Sample Mass (g) | Weight (%)
0 | 5.6933 | 46.1521 | 100 | 0 | 12.3333 | 46.1107 | 100
0.0034 | 5.6967 | 46.1521 | 100 | 0.0084 | 12.3417 | 46.1107 | 100
0.0067 | 5.7 | 46.1521 | 100 | 0.0167 | 12.35 | 46.1106 | 99.99978
0.01 | 5.7033 | 46.1521 | 100 | 0.025 | 12.3583 | 46.1106 | 99.99978
0.0134 | 5.7067 | 46.1521 | 100 | 0.0334 | 12.3667 | 46.1105 | 99.99957
0.0167 | 5.71 | 46.1521 | 100 | 0.0417 | 12.375 | 46.1104 | 99.99935
0.02 | 5.7133 | 46.152 | 99.99978 | 0.05 | 12.3833 | 46.1103 | 99.99913
0.0234 | 5.7167 | 46.152 | 99.99978 | 0.0583 | 12.3916 | 46.1102 | 99.99892
0.0267 | 5.72 | 46.152 | 99.99978 | 0.0667 | 12.4 | 46.1102 | 99.99892
0.03 | 5.7233 | 46.152 | 99.99978 | 0.075 | 12.4083 | 46.1101 | 99.9987
0.0334 | 5.7267 | 46.152 | 99.99978 | 0.0833 | 12.4166 | 46.11 | 99.99848
0.0367 | 5.73 | 46.152 | 99.99978 | 0.0917 | 12.425 | 46.11 | 99.99848
0.0401 | 5.7334 | 46.1519 | 99.99957 | 0.1 | 12.4333 | 46.1099 | 99.99827
0.0434 | 5.7367 | 46.1519 | 99.99957 | 0.1083 | 12.4416 | 46.1099 | 99.99827
0.0467 | 5.74 | 46.1519 | 99.99957 | 0.1167 | 12.45 | 46.1098 | 99.99805
0.0501 | 5.7434 | 46.1518 | 99.99935 | 0.125 | 12.4583 | 46.1098 | 99.99805
0.0534 | 5.7467 | 46.1518 | 99.99935 | 0.1333 | 12.4666 | 46.1098 | 99.99805
0.0567 | 5.75 | 46.1518 | 99.99935 | 0.1417 | 12.475 | 46.1097 | 99.99783
0.0601 | 5.7534 | 46.1518 | 99.99935 | 0.15 | 12.4833 | 46.1097 | 99.99783
0.0634 | 5.7567 | 46.1517 | 99.99913 | 0.1583 | 12.4916 | 46.1096 | 99.99761
0.0667 | 5.76 | 46.1517 | 99.99913 | 0.1667 | 12.5 | 46.1096 | 99.99761
0.07 | 5.7633 | 46.1517 | 99.99913 | 0.175 | 12.5083 | 46.1095 | 99.9974
0.0734 | 5.7667 | 46.1517 | 99.99913 | 0.1833 | 12.5166 | 46.1095 | 99.9974
0.0767 | 5.77 | 46.1517 | 99.99913 | 0.1917 | 12.525 | 46.1095 | 99.9974
0.08 | 5.7733 | 46.1516 | 99.99892 | 0.2 | 12.5333 | 46.1095 | 99.9974
0.0834 | 5.7767 | 46.1516 | 99.99892 | 0.2083 | 12.5416 | 46.1094 | 99.99718
0.0867 | 5.78 | 46.1516 | 99.99892 | 0.2167 | 12.55 | 46.1094 | 99.99718
0.09 | 5.7833 | 46.1516 | 99.99892 | 0.225 | 12.5583 | 46.1094 | 99.99718
0.0934 | 5.7867 | 46.1516 | 99.99892 | 0.2333 | 12.5666 | 46.1093 | 99.99696
0.0967 | 5.79 | 46.1516 | 99.99892 | 0.2417 | 12.575 | 46.1093 | 99.99696
0.1 | 5.7933 | 46.1516 | 99.99892 | 0.25 | 12.5833 | 46.1093 | 99.99696
0.1034 | 5.7967 | 46.1515 | 99.9987 | 0.2584 | 12.5917 | 46.1092 | 99.99675
0.1034 | 5.7967 | 46.1515 | 99.9987 | 0.2667 | 12.6 | 46.1092 | 99.99675
0.11 | 5.8033 | 46.1515 | 99.9987 | 0.275 | 12.6083 | 46.1092 | 99.99675
0.1134 | 5.8067 | 46.1515 | 99.9987 | 0.2834 | 12.6167 | 46.1091 | 99.99653
0.1167 | 5.81 | 46.1515 | 99.9987 | 0.2917 | 12.625 | 46.1091 | 99.99653
0.12 | 5.8133 | 46.1515 | 99.9987 | 0.3 | 12.6333 | 46.1091 | 99.99653
0.1234 | 5.8167 | 46.1515 | 99.9987 | 0.3083 | 12.6416 | 46.109 | 99.99631
0.1267 | 5.82 | 46.1515 | 99.9987 | 0.3167 | 12.65 | 46.109 | 99.99631
0.13 | 5.8233 | 46.1515 | 99.9987 | 0.325 | 12.6583 | 46.109 | 99.99631
0.1334 | 5.8267 | 46.1514 | 99.99848 | 0.3333 | 12.6666 | 46.1089 | 99.9961
0.1367 | 5.83 | 46.1514 | 99.99848 | 0.3417 | 12.675 | 46.1089 | 99.9961
0.1367 | 5.83 | 46.1514 | 99.99848 | 0.35 | 12.6833 | 46.1089 | 99.9961
0.1434 | 5.8367 | 46.1514 | 99.99848 | 0.3583 | 12.6916 | 46.1088 | 99.99588
0.1467 | 5.84 | 46.1514 | 99.99848 | 0.3667 | 12.7 | 46.1088 | 99.99588
0.1501 | 5.8434 | 46.1514 | 99.99848 | 0.375 | 12.7083 | 46.1088 | 99.99588
0.1534 | 5.8467 | 46.1514 | 99.99848 | 0.3833 | 12.7166 | 46.1087 | 99.99566
0.1534 | 5.8467 | 46.1514 | 99.99848 | 0.3917 | 12.725 | 46.1087 | 99.99566
0.1601 | 5.8534 | 46.1514 | 99.99848 | 0.4 | 12.7333 | 46.1086 | 99.99545
0.1634 | 5.8567 | 46.1514 | 99.99848 | 0.4083 | 12.7416 | 46.1086 | 99.99545
0.1667 | 5.86 | 46.1513 | 99.99827 | 0.4167 | 12.75 | 46.1086 | 99.99545
0.17 | 5.8633 | 46.1513 | 99.99827 | 0.425 | 12.7583 | 46.1085 | 99.99523
0.1734 | 5.8667 | 46.1513 | 99.99827 | 0.4333 | 12.7666 | 46.1085 | 99.99523
0.1767 | 5.87 | 46.1513 | 99.99827 | 0.4417 | 12.775 | 46.1084 | 99.99501
0.18 | 5.8733 | 46.1513 | 99.99827 | 0.45 | 12.7833 | 46.1084 | 99.99501
0.1834 | 5.8767 | 46.1513 | 99.99827 | 0.4583 | 12.7916 | 46.1084 | 99.99501
0.1867 | 5.88 | 46.1513 | 99.99827 | 0.4667 | 12.8 | 46.1084 | 99.99501
0.19 | 5.8833 | 46.1513 | 99.99827 | 0.475 | 12.8083 | 46.1083 | 99.9948
0.1934 | 5.8867 | 46.1513 | 99.99827 | 0.4834 | 12.8167 | 46.1083 | 99.9948
0.1967 | 5.89 | 46.1513 | 99.99827 | 0.4917 | 12.825 | 46.1082 | 99.99458
0.2 | 5.8933 | 46.1512 | 99.99805 | 0.5 | 12.8333 | 46.1082 | 99.99458
0.2034 | 5.8967 | 46.1512 | 99.99805 | 0.5084 | 12.8417 | 46.1082 | 99.99458
0.2067 | 5.9 | 46.1512 | 99.99805 | 0.5167 | 12.85 | 46.1081 | 99.99436
0.21 | 5.9033 | 46.1512 | 99.99805 | 0.525 | 12.8583 | 46.1081 | 99.99436
0.2134 | 5.9067 | 46.1512 | 99.99805 | 0.5334 | 12.8667 | 46.108 | 99.99414
0.2167 | 5.91 | 46.1512 | 99.99805 | 0.5417 | 12.875 | 46.108 | 99.99414
0.22 | 5.9133 | 46.1512 | 99.99805 | 0.55 | 12.8833 | 46.108 | 99.99414
0.2234 | 5.9167 | 46.1512 | 99.99805 | 0.5583 | 12.8916 | 46.1079 | 99.99393
0.2267 | 5.92 | 46.1512 | 99.99805 | 0.5667 | 12.9 | 46.1079 | 99.99393
0.2301 | 5.9234 | 46.1512 | 99.99805 | 0.575 | 12.9083 | 46.1079 | 99.99393
0.2334 | 5.9267 | 46.1512 | 99.99805 | 0.5833 | 12.9166 | 46.1078 | 99.99371
0.2367 | 5.93 | 46.1512 | 99.99805 | 0.5917 | 12.925 | 46.1078 | 99.99371
0.2401 | 5.9334 | 46.1512 | 99.99805 | 0.6 | 12.9333 | 46.1077 | 99.99349
0.2434 | 5.9367 | 46.1511 | 99.99783 | 0.6083 | 12.9416 | 46.1077 | 99.99349
0.2467 | 5.94 | 46.1511 | 99.99783 | 0.6167 | 12.95 | 46.1077 | 99.99349
0.2501 | 5.9434 | 46.1511 | 99.99783 | 0.625 | 12.9583 | 46.1076 | 99.99328
0.2534 | 5.9467 | 46.1511 | 99.99783 | 0.6333 | 12.9666 | 46.1076 | 99.99328
0.2567 | 5.95 | 46.1511 | 99.99783 | 0.6417 | 12.975 | 46.1075 | 99.99306
0.2601 | 5.9534 | 46.1511 | 99.99783 | 0.65 | 12.9833 | 46.1075 | 99.99306
0.2634 | 5.9567 | 46.1511 | 99.99783 | 0.6583 | 12.9916 | 46.1075 | 99.99306
0.2667 | 5.96 | 46.1511 | 99.99783 | 0.6667 | 13 | 46.1074 | 99.99284
0.27 | 5.9633 | 46.1511 | 99.99783 | 0.675 | 13.0083 | 46.1074 | 99.99284
0.2734 | 5.9667 | 46.1511 | 99.99783 | 0.6833 | 13.0166 | 46.1073 | 99.99263
0.2767 | 5.97 | 46.1511 | 99.99783 | 0.6917 | 13.025 | 46.1073 | 99.99263
0.28 | 5.9733 | 46.151 | 99.99762 | 0.7 | 13.0333 | 46.1073 | 99.99263
0.2834 | 5.9767 | 46.151 | 99.99762 | 0.7083 | 13.0416 | 46.1072 | 99.99241
0.2867 | 5.98 | 46.151 | 99.99762 | 0.7167 | 13.05 | 46.1072 | 99.99241
0.29 | 5.9833 | 46.151 | 99.99762 | 0.725 | 13.0583 | 46.1072 | 99.99241
0.2934 | 5.9867 | 46.151 | 99.99762 | 0.7333 | 13.0666 | 46.1071 | 99.99219
0.2967 | 5.99 | 46.151 | 99.99762 | 0.7417 | 13.075 | 46.1071 | 99.99219
0.3 | 5.9933 | 46.151 | 99.99762 | 0.75 | 13.0833 | 46.107 | 99.99198
0.3034 | 5.9967 | 46.151 | 99.99762 | 0.7584 | 13.0917 | 46.107 | 99.99198
0.3067 | 6 | 46.151 | 99.99762 | 0.7667 | 13.1 | 46.1069 | 99.99176
0.31 | 6.0033 | 46.1509 | 99.9974 | 0.775 | 13.1083 | 46.1069 | 99.99176
0.3134 | 6.0067 | 46.1509 | 99.9974 | 0.7834 | 13.1167 | 46.1069 | 99.99176
0.3167 | 6.01 | 46.1509 | 99.9974 | 0.7917 | 13.125 | 46.1068 | 99.99154
0.32 | 6.0133 | 46.1509 | 99.9974 | 0.8 | 13.1333 | 46.1068 | 99.99154
0.3234 | 6.0167 | 46.1509 | 99.9974 | 0.8084 | 13.1417 | 46.1067 | 99.99133
0.3267 | 6.02 | 46.1509 | 99.9974 | 0.8167 | 13.15 | 46.1067 | 99.99133
0.3301 | 6.0234 | 46.1509 | 99.9974 | 0.825 | 13.1583 | 46.1066 | 99.99111
0.3334 | 6.0267 | 46.1509 | 99.9974 | 0.8334 | 13.1667 | 46.1066 | 99.99111
0.3367 | 6.03 | 46.1509 | 99.9974 | 0.8417 | 13.175 | 46.1066 | 99.99111
0.3401 | 6.0334 | 46.1509 | 99.9974 | 0.85 | 13.1833 | 46.1065 | 99.99089
0.3434 | 6.0367 | 46.1509 | 99.9974 | 0.8584 | 13.1917 | 46.1065 | 99.99089
0.3467 | 6.04 | 46.1509 | 99.9974 | 0.8667 | 13.2 | 46.1065 | 99.99089
0.3501 | 6.0434 | 46.1509 | 99.9974 | 0.875 | 13.2083 | 46.1065 | 99.99089
0.3534 | 6.0467 | 46.1508 | 99.99718 | 0.8833 | 13.2166 | 46.1064 | 99.99067
0.3567 | 6.05 | 46.1508 | 99.99718 | 0.8917 | 13.225 | 46.1064 | 99.99067
0.3601 | 6.0534 | 46.1508 | 99.99718 | 0.9 | 13.2333 | 46.1063 | 99.99046
0.3634 | 6.0567 | 46.1508 | 99.99718 | 0.9083 | 13.2416 | 46.1063 | 99.99046
0.3667 | 6.06 | 46.1508 | 99.99718 | 0.9167 | 13.25 | 46.1062 | 99.99024
0.37 | 6.0633 | 46.1508 | 99.99718 | 0.925 | 13.2583 | 46.1062 | 99.99024
0.3734 | 6.0667 | 46.1508 | 99.99718 | 0.9333 | 13.2666 | 46.1061 | 99.99002
0.3767 | 6.07 | 46.1508 | 99.99718 | 0.9417 | 13.275 | 46.1061 | 99.99002
0.38 | 6.0733 | 46.1508 | 99.99718 | 0.95 | 13.2833 | 46.1061 | 99.99002
0.3834 | 6.0767 | 46.1508 | 99.99718 | 0.9583 | 13.2916 | 46.106 | 99.98981
0.3867 | 6.08 | 46.1508 | 99.99718 | 0.9667 | 13.3 | 46.106 | 99.98981
0.39 | 6.0833 | 46.1508 | 99.99718 | 0.975 | 13.3083 | 46.106 | 99.98981
0.3934 | 6.0867 | 46.1508 | 99.99718 | 0.9833 | 13.3166 | 46.1059 | 99.98959
0.3967 | 6.09 | 46.1508 | 99.99718 | 0.9917 | 13.325 | 46.1059 | 99.98959
0.4 | 6.0933 | 46.1508 | 99.99718 | 1 | 13.3333 | 46.1058 | 99.98937
0.4034 | 6.0967 | 46.1507 | 99.99697 | 1.0083 | 13.3416 | 46.1058 | 99.98937
0.4067 | 6.1 | 46.1507 | 99.99697 | 1.0167 | 13.35 | 46.1057 | 99.98916
0.41 | 6.1033 | 46.1507 | 99.99697 | 1.025 | 13.3583 | 46.1057 | 99.98916
0.4134 | 6.1067 | 46.1507 | 99.99697 | 1.0333 | 13.3666 | 46.1057 | 99.98916
0.4167 | 6.11 | 46.1507 | 99.99697 | 1.0417 | 13.375 | 46.1056 | 99.98894
0.42 | 6.1133 | 46.1507 | 99.99697 | 1.05 | 13.3833 | 46.1056 | 99.98894
0.4234 | 6.1167 | 46.1507 | 99.99697 | 1.0583 | 13.3916 | 46.1055 | 99.98872
0.4267 | 6.12 | 46.1507 | 99.99697 | 1.0667 | 13.4 | 46.1055 | 99.98872
0.43 | 6.1233 | 46.1507 | 99.99697 | 1.075 | 13.4083 | 46.1054 | 99.98851
0.4334 | 6.1267 | 46.1507 | 99.99697 | 1.0834 | 13.4167 | 46.1054 | 99.98851
0.4367 | 6.13 | 46.1507 | 99.99697 | 1.0917 | 13.425 | 46.1053 | 99.98829
0.44 | 6.1333 | 46.1507 | 99.99697 | 1.1 | 13.4333 | 46.1053 | 99.98829
0.4434 | 6.1367 | 46.1506 | 99.99675 | 1.1084 | 13.4417 | 46.1052 | 99.98807
0.4434 | 6.1367 | 46.1506 | 99.99675 | 1.1167 | 13.45 | 46.1052 | 99.98807
0.45 | 6.1433 | 46.1506 | 99.99675 | 1.125 | 13.4583 | 46.1052 | 99.98807
0.4534 | 6.1467 | 46.1506 | 99.99675 | 1.1334 | 13.4667 | 46.1051 | 99.98786
0.4567 | 6.15 | 46.1506 | 99.99675 | 1.1417 | 13.475 | 46.1051 | 99.98786
0.4601 | 6.1534 | 46.1506 | 99.99675 | 1.15 | 13.4833 | 46.105 | 99.98764
0.4634 | 6.1567 | 46.1506 | 99.99675 | 1.1584 | 13.4917 | 46.105 | 99.98764
0.4667 | 6.16 | 46.1506 | 99.99675 | 1.1667 | 13.5 | 46.105 | 99.98764
0.4701 | 6.1634 | 46.1506 | 99.99675 | 1.175 | 13.5083 | 46.1049 | 99.98742
0.4734 | 6.1667 | 46.1505 | 99.99653 | 1.1833 | 13.5166 | 46.1049 | 99.98742
0.4767 | 6.17 | 46.1505 | 99.99653 | 1.1917 | 13.525 | 46.1048 | 99.9872
0.4801 | 6.1734 | 46.1505 | 99.99653 | 1.2 | 13.5333 | 46.1048 | 99.9872
0.4834 | 6.1767 | 46.1505 | 99.99653 | 1.2083 | 13.5416 | 46.1047 | 99.98699
0.4867 | 6.18 | 46.1505 | 99.99653 | 1.2167 | 13.55 | 46.1047 | 99.98699
0.4901 | 6.1834 | 46.1505 | 99.99653 | 1.225 | 13.5583 | 46.1046 | 99.98677
0.4934 | 6.1867 | 46.1505 | 99.99653 | 1.2333 | 13.5666 | 46.1046 | 99.98677
0.4967 | 6.19 | 46.1505 | 99.99653 | 1.2417 | 13.575 | 46.1045 | 99.98655
0.5 | 6.1933 | 46.1505 | 99.99653 | 1.25 | 13.5833 | 46.1045 | 99.98655
0.5034 | 6.1967 | 46.1504 | 99.99632 | 1.2583 | 13.5916 | 46.1044 | 99.98634
0.5067 | 6.2 | 46.1504 | 99.99632 | 1.2667 | 13.6 | 46.1044 | 99.98634
0.51 | 6.2033 | 46.1504 | 99.99632 | 1.275 | 13.6083 | 46.1043 | 99.98612
0.5134 | 6.2067 | 46.1504 | 99.99632 | 1.2833 | 13.6166 | 46.1043 | 99.98612
0.5167 | 6.21 | 46.1504 | 99.99632 | 1.2917 | 13.625 | 46.1042 | 99.9859
0.52 | 6.2133 | 46.1504 | 99.99632 | 1.3 | 13.6333 | 46.1042 | 99.9859
0.5234 | 6.2167 | 46.1504 | 99.99632 | 1.3083 | 13.6416 | 46.1042 | 99.9859
0.5267 | 6.22 | 46.1504 | 99.99632 | 1.3167 | 13.65 | 46.1041 | 99.98569
0.53 | 6.2233 | 46.1504 | 99.99632 | 1.325 | 13.6583 | 46.1041 | 99.98569
0.5334 | 6.2267 | 46.1504 | 99.99632 | 1.3333 | 13.6666 | 46.104 | 99.98547
0.5367 | 6.23 | 46.1503 | 99.9961 | 1.3417 | 13.675 | 46.104 | 99.98547
0.54 | 6.2333 | 46.1503 | 99.9961 | 1.35 | 13.6833 | 46.1039 | 99.98525
0.5434 | 6.2367 | 46.1503 | 99.9961 | 1.3583 | 13.6916 | 46.1039 | 99.98525
0.5467 | 6.24 | 46.1503 | 99.9961 | 1.3667 | 13.7 | 46.1038 | 99.98504
0.55 | 6.2433 | 46.1503 | 99.9961 | 1.375 | 13.7083 | 46.1038 | 99.98504
0.5534 | 6.2467 | 46.1503 | 99.9961 | 1.3834 | 13.7167 | 46.1037 | 99.98482
0.5567 | 6.25 | 46.1503 | 99.9961 | 1.3917 | 13.725 | 46.1037 | 99.98482
0.56 | 6.2533 | 46.1503 | 99.9961 | 1.4 | 13.7333 | 46.1036 | 99.9846
0.5634 | 6.2567 | 46.1503 | 99.9961 | 1.4084 | 13.7417 | 46.1036 | 99.9846
0.5667 | 6.26 | 46.1503 | 99.9961 | 1.4167 | 13.75 | 46.1035 | 99.98439
0.5701 | 6.2634 | 46.1502 | 99.99588 | 1.425 | 13.7583 | 46.1035 | 99.98439
0.5734 | 6.2667 | 46.1502 | 99.99588 | 1.4333 | 13.7666 | 46.1034 | 99.98417
0.5767 | 6.27 | 46.1502 | 99.99588 | 1.4417 | 13.775 | 46.1034 | 99.98417
0.5801 | 6.2734 | 46.1502 | 99.99588 | 1.45 | 13.7833 | 46.1033 | 99.98395
0.5834 | 6.2767 | 46.1502 | 99.99588 | 1.4583 | 13.7916 | 46.1033 | 99.98395
0.5867 | 6.28 | 46.1502 | 99.99588 | 1.4667 | 13.8 | 46.1032 | 99.98373
0.5901 | 6.2834 | 46.1502 | 99.99588 | 1.475 | 13.8083 | 46.1032 | 99.98373
0.5934 | 6.2867 | 46.1502 | 99.99588 | 1.4833 | 13.8166 | 46.1031 | 99.98352
0.5967 | 6.29 | 46.1502 | 99.99588 | 1.4917 | 13.825 | 46.1031 | 99.98352
0.6 | 6.2933 | 46.1502 | 99.99588 | 1.5 | 13.8333 | 46.103 | 99.9833
0.6034 | 6.2967 | 46.1502 | 99.99588 | 1.5083 | 13.8416 | 46.103 | 99.9833
0.6067 | 6.3 | 46.1502 | 99.99588 | 1.5167 | 13.85 | 46.1029 | 99.98308
0.61 | 6.3033 | 46.1502 | 99.99588 | 1.525 | 13.8583 | 46.1029 | 99.98308
0.6134 | 6.3067 | 46.1501 | 99.99567 | 1.5333 | 13.8666 | 46.1028 | 99.98287
0.6167 | 6.31 | 46.1501 | 99.99567 | 1.5417 | 13.875 | 46.1028 | 99.98287
0.62 | 6.3133 | 46.1501 | 99.99567 | 1.55 | 13.8833 | 46.1027 | 99.98265
0.6234 | 6.3167 | 46.1501 | 99.99567 | 1.5583 | 13.8916 | 46.1026 | 99.98243
0.6267 | 6.32 | 46.1501 | 99.99567 | 1.5667 | 13.9 | 46.1026 | 99.98243
0.63 | 6.3233 | 46.1501 | 99.99567 | 1.575 | 13.9083 | 46.1025 | 99.98222
0.6334 | 6.3267 | 46.1501 | 99.99567 | 1.5833 | 13.9166 | 46.1024 | 99.982
0.6367 | 6.33 | 46.1501 | 99.99567 | 1.5917 | 13.925 | 46.1024 | 99.982
0.64 | 6.3333 | 46.1501 | 99.99567 | 1.6 | 13.9333 | 46.1023 | 99.98178
0.6434 | 6.3367 | 46.1501 | 99.99567 | 1.6083 | 13.9416 | 46.1023 | 99.98178
0.6467 | 6.34 | 46.1501 | 99.99567 | 1.6167 | 13.95 | 46.1022 | 99.98157
0.65 | 6.3433 | 46.1501 | 99.99567 | 1.625 | 13.9583 | 46.1021 | 99.98135
0.6534 | 6.3467 | 46.1501 | 99.99567 | 1.6333 | 13.9666 | 46.1021 | 99.98135
0.6567 | 6.35 | 46.1501 | 99.99567 | 1.6417 | 13.975 | 46.102 | 99.98113
0.66 | 6.3533 | 46.1501 | 99.99567 | 1.65 | 13.9833 | 46.102 | 99.98113
0.6634 | 6.3567 | 46.15 | 99.99545 | 1.6584 | 13.9917 | 46.1019 | 99.98092
0.6667 | 6.36 | 46.15 | 99.99545 | 1.6667 | 14 | 46.1019 | 99.98092
0.67 | 6.3633 | 46.15 | 99.99545 | 1.675 | 14.0083 | 46.1018 | 99.9807
0.6734 | 6.3667 | 46.15 | 99.99545 | 1.6834 | 14.0167 | 46.1018 | 99.9807
0.6767 | 6.37 | 46.15 | 99.99545 | 1.6917 | 14.025 | 46.1017 | 99.98048
0.6801 | 6.3734 | 46.15 | 99.99545 | 1.7 | 14.0333 | 46.1017 | 99.98048
0.6834 | 6.3767 | 46.15 | 99.99545 | 1.7083 | 14.0416 | 46.1016 | 99.98026
0.6867 | 6.38 | 46.15 | 99.99545 | 1.7167 | 14.05 | 46.1016 | 99.98026
0.6901 | 6.3834 | 46.15 | 99.99545 | 1.725 | 14.0583 | 46.1015 | 99.98005
0.6934 | 6.3867 | 46.15 | 99.99545 | 1.725 | 14.0583 | 46.1015 | 99.98005
0.6967 | 6.39 | 46.15 | 99.99545 | 1.7417 | 14.075 | 46.1014 | 99.97983
0.7001 | 6.3934 | 46.1499 | 99.99523 | 1.75 | 14.0833 | 46.1013 | 99.97961
0.7034 | 6.3967 | 46.1499 | 99.99523 | 1.7583 | 14.0916 | 46.1013 | 99.97961
0.7067 | 6.4 | 46.1499 | 99.99523 | 1.7667 | 14.1 | 46.1012 | 99.9794
0.71 | 6.4033 | 46.1499 | 99.99523 | 1.775 | 14.1083 | 46.1012 | 99.9794
0.7134 | 6.4067 | 46.1499 | 99.99523 | 1.7833 | 14.1166 | 46.1011 | 99.97918
0.7167 | 6.41 | 46.1499 | 99.99523 | 1.7917 | 14.125 | 46.1011 | 99.97918
0.72 | 6.4133 | 46.1499 | 99.99523 | 1.8 | 14.1333 | 46.101 | 99.97896
0.7234 | 6.4167 | 46.1499 | 99.99523 | 1.8083 | 14.1416 | 46.101 | 99.97896
0.7267 | 6.42 | 46.1499 | 99.99523 | 1.8167 | 14.15 | 46.1009 | 99.97875
0.73 | 6.4233 | 46.1499 | 99.99523 | 1.825 | 14.1583 | 46.1008 | 99.97853
0.7334 | 6.4267 | 46.1499 | 99.99523 | 1.8333 | 14.1666 | 46.1008 | 99.97853
0.7367 | 6.43 | 46.1498 | 99.99502 | 1.8417 | 14.175 | 46.1007 | 99.97831
0.74 | 6.4333 | 46.1498 | 99.99502 | 1.85 | 14.1833 | 46.1007 | 99.97831
0.7434 | 6.4367 | 46.1498 | 99.99502 | 1.8583 | 14.1916 | 46.1006 | 99.9781
0.7467 | 6.44 | 46.1498 | 99.99502 | 1.8667 | 14.2 | 46.1005 | 99.97788
0.75 | 6.4433 | 46.1498 | 99.99502 | 1.875 | 14.2083 | 46.1005 | 99.97788
0.7534 | 6.4467 | 46.1498 | 99.99502 | 1.8834 | 14.2167 | 46.1004 | 99.97766
0.7567 | 6.45 | 46.1498 | 99.99502 | 1.8917 | 14.225 | 46.1004 | 99.97766
0.76 | 6.4533 | 46.1498 | 99.99502 | 1.9 | 14.2333 | 46.1003 | 99.97745
0.7634 | 6.4567 | 46.1498 | 99.99502 | 1.9084 | 14.2417 | 46.1003 | 99.97745
0.7667 | 6.46 | 46.1498 | 99.99502 | 1.9167 | 14.25 | 46.1002 | 99.97723
0.77 | 6.4633 | 46.1498 | 99.99502 | 1.925 | 14.2583 | 46.1001 | 99.97701
0.7734 | 6.4667 | 46.1498 | 99.99502 | 1.9334 | 14.2667 | 46.1001 | 99.97701
0.7767 | 6.47 | 46.1497 | 99.9948 | 1.9417 | 14.275 | 46.1 | 99.97679
0.78 | 6.4733 | 46.1497 | 99.9948 | 1.95 | 14.2833 | 46.0999 | 99.97658
0.7834 | 6.4767 | 46.1497 | 99.9948 | 1.9583 | 14.2916 | 46.0999 | 99.97658
0.7867 | 6.48 | 46.1497 | 99.9948 | 1.9667 | 14.3 | 46.0998 | 99.97636
0.79 | 6.4833 | 46.1497 | 99.9948 | 1.975 | 14.3083 | 46.0997 | 99.97614
0.7934 | 6.4867 | 46.1497 | 99.9948 | 1.9833 | 14.3166 | 46.0997 | 99.97614
0.7967 | 6.49 | 46.1497 | 99.9948 | 1.9917 | 14.325 | 46.0996 | 99.97593
0.8001 | 6.4934 | 46.1497 | 99.9948 | 2 | 14.3333 | 46.0995 | 99.97571
0.8034 | 6.4967 | 46.1497 | 99.9948 | 2.0083 | 14.3416 | 46.0994 | 99.97549
0.8067 | 6.5 | 46.1497 | 99.9948 | 2.0167 | 14.35 | 46.0994 | 99.97549
0.8101 | 6.5034 | 46.1496 | 99.99458 | 2.025 | 14.3583 | 46.0993 | 99.97528
0.8134 | 6.5067 | 46.1496 | 99.99458 | 2.0333 | 14.3666 | 46.0992 | 99.97506
0.8167 | 6.51 | 46.1496 | 99.99458 | 2.0417 | 14.375 | 46.0992 | 99.97506
0.8201 | 6.5134 | 46.1496 | 99.99458 | 2.05 | 14.3833 | 46.0991 | 99.97484
0.8234 | 6.5167 | 46.1496 | 99.99458 | 2.0583 | 14.3916 | 46.0991 | 99.97484
0.8267 | 6.52 | 46.1496 | 99.99458 | 2.0667 | 14.4 | 46.099 | 99.97463
0.8301 | 6.5234 | 46.1496 | 99.99458 | 2.075 | 14.4083 | 46.0989 | 99.97441
0.8334 | 6.5267 | 46.1496 | 99.99458 | 2.0833 | 14.4166 | 46.0989 | 99.97441
0.8367 | 6.53 | 46.1495 | 99.99437 | 2.0917 | 14.425 | 46.0988 | 99.97419
0.8401 | 6.5334 | 46.1495 | 99.99437 | 2.1 | 14.4333 | 46.0987 | 99.97398
0.8434 | 6.5367 | 46.1495 | 99.99437 | 2.1083 | 14.4416 | 46.0986 | 99.97376
0.8467 | 6.54 | 46.1495 | 99.99437 | 2.1167 | 14.45 | 46.0986 | 99.97376
0.85 | 6.5433 | 46.1495 | 99.99437 | 2.125 | 14.4583 | 46.0985 | 99.97354
0.8534 | 6.5467 | 46.1495 | 99.99437 | 2.1333 | 14.4666 | 46.0984 | 99.97333
0.8567 | 6.55 | 46.1495 | 99.99437 | 2.1417 | 14.475 | 46.0984 | 99.97333
0.86 | 6.5533 | 46.1495 | 99.99437 | 2.15 | 14.4833 | 46.0983 | 99.97311
0.8634 | 6.5567 | 46.1495 | 99.99437 | 2.1583 | 14.4916 | 46.0982 | 99.97289
0.8667 | 6.56 | 46.1495 | 99.99437 | 2.1667 | 14.5 | 46.0982 | 99.97289
0.87 | 6.5633 | 46.1495 | 99.99437 | 2.175 | 14.5083 | 46.0981 | 99.97267
0.8734 | 6.5667 | 46.1495 | 99.99437 | 2.1833 | 14.5166 | 46.098 | 99.97246
0.8767 | 6.57 | 46.1494 | 99.99415 | 2.1917 | 14.525 | 46.098 | 99.97246
0.88 | 6.5733 | 46.1494 | 99.99415 | 2.2 | 14.5333 | 46.0979 | 99.97224
0.8834 | 6.5767 | 46.1494 | 99.99415 | 2.2084 | 14.5417 | 46.0978 | 99.97202
0.8867 | 6.58 | 46.1494 | 99.99415 | 2.2167 | 14.55 | 46.0978 | 99.97202
0.89 | 6.5833 | 46.1494 | 99.99415 | 2.225 | 14.5583 | 46.0977 | 99.97181
0.8934 | 6.5867 | 46.1494 | 99.99415 | 2.2334 | 14.5667 | 46.0976 | 99.97159
0.8967 | 6.59 | 46.1494 | 99.99415 | 2.2417 | 14.575 | 46.0975 | 99.97137
0.9 | 6.5933 | 46.1494 | 99.99415 | 2.25 | 14.5833 | 46.0975 | 99.97137
0.9034 | 6.5967 | 46.1494 | 99.99415 | 2.2584 | 14.5917 | 46.0974 | 99.97116
0.9067 | 6.6 | 46.1494 | 99.99415 | 2.2667 | 14.6 | 46.0973 | 99.97094
0.9101 | 6.6034 | 46.1494 | 99.99415 | 2.275 | 14.6083 | 46.0972 | 99.97072
0.9134 | 6.6067 | 46.1494 | 99.99415 | 2.2833 | 14.6166 | 46.0972 | 99.97072
0.9167 | 6.61 | 46.1494 | 99.99415 | 2.2917 | 14.625 | 46.0971 | 99.97051
0.9201 | 6.6134 | 46.1494 | 99.99415 | 2.3 | 14.6333 | 46.097 | 99.97029
0.9234 | 6.6167 | 46.1493 | 99.99393 | 2.3083 | 14.6416 | 46.0969 | 99.97007
0.9267 | 6.62 | 46.1493 | 99.99393 | 2.3167 | 14.65 | 46.0969 | 99.97007
0.9301 | 6.6234 | 46.1493 | 99.99393 | 2.325 | 14.6583 | 46.0968 | 99.96986
0.9334 | 6.6267 | 46.1493 | 99.99393 | 2.3333 | 14.6666 | 46.0967 | 99.96964
0.9367 | 6.63 | 46.1493 | 99.99393 | 2.3417 | 14.675 | 46.0966 | 99.96942
0.9401 | 6.6334 | 46.1493 | 99.99393 | 2.35 | 14.6833 | 46.0965 | 99.9692
0.9434 | 6.6367 | 46.1493 | 99.99393 | 2.3583 | 14.6916 | 46.0965 | 99.9692
0.9467 | 6.64 | 46.1493 | 99.99393 | 2.3667 | 14.7 | 46.0964 | 99.96899
0.95 | 6.6433 | 46.1493 | 99.99393 | 2.375 | 14.7083 | 46.0964 | 99.96899
0.9534 | 6.6467 | 46.1492 | 99.99372 | 2.3833 | 14.7166 | 46.0963 | 99.96877
0.9567 | 6.65 | 46.1492 | 99.99372 | 2.3917 | 14.725 | 46.0962 | 99.96855
0.96 | 6.6533 | 46.1492 | 99.99372 | 2.4 | 14.7333 | 46.0961 | 99.96834
0.9634 | 6.6567 | 46.1492 | 99.99372 | 2.4083 | 14.7416 | 46.096 | 99.96812
0.9667 | 6.66 | 46.1492 | 99.99372 | 2.4167 | 14.75 | 46.096 | 99.96812
0.97 | 6.6633 | 46.1492 | 99.99372 | 2.425 | 14.7583 | 46.0959 | 99.9679
0.9734 | 6.6667 | 46.1492 | 99.99372 | 2.4333 | 14.7666 | 46.0958 | 99.96769
0.9767 | 6.67 | 46.1492 | 99.99372 | 2.4417 | 14.775 | 46.0957 | 99.96747
0.98 | 6.6733 | 46.1491 | 99.9935 | 2.45 | 14.7833 | 46.0956 | 99.96725
0.9834 | 6.6767 | 46.1491 | 99.9935 | 2.4583 | 14.7916 | 46.0955 | 99.96704
0.9867 | 6.68 | 46.1491 | 99.9935 | 2.4667 | 14.8 | 46.0954 | 99.96682
0.99 | 6.6833 | 46.1491 | 99.9935 | 2.475 | 14.8083 | 46.0954 | 99.96682
0.9934 | 6.6867 | 46.1491 | 99.9935 | 2.4834 | 14.8167 | 46.0953 | 99.9666
0.9967 | 6.69 | 46.1491 | 99.9935 | 2.4917 | 14.825 | 46.0952 | 99.96639
1 | 6.6933 | 46.1491 | 99.9935 | 2.5 | 14.8333 | 46.0951 | 99.96617
1.0034 | 6.6967 | 46.1491 | 99.9935 | 2.5084 | 14.8417 | 46.095 | 99.96595
1.0067 | 6.7 | 46.1491 | 99.9935 | 2.5167 | 14.85 | 46.0949 | 99.96573
1.01 | 6.7033 | 46.1491 | 99.9935 | 2.525 | 14.8583 | 46.0949 | 99.96573
1.0134 | 6.7067 | 46.149 | 99.99328 | 2.5333 | 14.8666 | 46.0948 | 99.96552
1.0167 | 6.71 | 46.149 | 99.99328 | 2.5417 | 14.875 | 46.0947 | 99.9653
1.0201 | 6.7134 | 46.149 | 99.99328 | 2.55 | 14.8833 | 46.0946 | 99.96508
1.0234 | 6.7167 | 46.149 | 99.99328 | 2.5583 | 14.8916 | 46.0946 | 99.96508
1.0267 | 6.72 | 46.149 | 99.99328 | 2.5667 | 14.9 | 46.0945 | 99.96487
1.0301 | 6.7234 | 46.149 | 99.99328 | 2.575 | 14.9083 | 46.0944 | 99.96465
1.0334 | 6.7267 | 46.149 | 99.99328 | 2.5833 | 14.9166 | 46.0943 | 99.96443
1.0367 | 6.73 | 46.149 | 99.99328 | 2.5917 | 14.925 | 46.0942 | 99.96422
1.0401 | 6.7334 | 46.149 | 99.99328 | 2.6 | 14.9333 | 46.0941 | 99.964
1.0434 | 6.7367 | 46.149 | 99.99328 | 2.6083 | 14.9416 | 46.094 | 99.96378
1.0467 | 6.74 | 46.1489 | 99.99307 | 2.6167 | 14.95 | 46.0939 | 99.96357
1.0501 | 6.7434 | 46.1489 | 99.99307 | 2.625 | 14.9583 | 46.0938 | 99.96335
1.0534 | 6.7467 | 46.1489 | 99.99307 | 2.6333 | 14.9666 | 46.0938 | 99.96335
1.0567 | 6.75 | 46.1489 | 99.99307 | 2.6417 | 14.975 | 46.0937 | 99.96313
1.06 | 6.7533 | 46.1489 | 99.99307 | 2.65 | 14.9833 | 46.0936 | 99.96292
1.0634 | 6.7567 | 46.1489 | 99.99307 | 2.6583 | 14.9916 | 46.0935 | 99.9627
1.0667 | 6.76 | 46.1489 | 99.99307 | 2.6667 | 15 | 46.0934 | 99.96248
1.07 | 6.7633 | 46.1489 | 99.99307 | 2.675 | 15.0083 | 46.0933 | 99.96226
1.0734 | 6.7667 | 46.1489 | 99.99307 | 2.6833 | 15.0166 | 46.0932 | 99.96205
1.0767 | 6.77 | 46.1489 | 99.99307 | 2.6917 | 15.025 | 46.0931 | 99.96183
1.08 | 6.7733 | 46.1488 | 99.99285 | 2.7 | 15.0333 | 46.093 | 99.96161
1.0834 | 6.7767 | 46.1488 | 99.99285 | 2.7083 | 15.0416 | 46.0929 | 99.9614
1.0867 | 6.78 | 46.1488 | 99.99285 | 2.7167 | 15.05 | 46.0929 | 99.9614
1.09 | 6.7833 | 46.1488 | 99.99285 | 2.725 | 15.0583 | 46.0928 | 99.96118
1.0934 | 6.7867 | 46.1488 | 99.99285 | 2.7333 | 15.0666 | 46.0927 | 99.96096
1.0967 | 6.79 | 46.1488 | 99.99285 | 2.7417 | 15.075 | 46.0926 | 99.96075
1.1 | 6.7933 | 46.1488 | 99.99285 | 2.75 | 15.0833 | 46.0925 | 99.96053
1.1034 | 6.7967 | 46.1488 | 99.99285 | 2.7584 | 15.0917 | 46.0924 | 99.96031
1.1067 | 6.8 | 46.1488 | 99.99285 | 2.7667 | 15.1 | 46.0923 | 99.9601
1.11 | 6.8033 | 46.1487 | 99.99263 | 2.775 | 15.1083 | 46.0922 | 99.95988
1.1134 | 6.8067 | 46.1487 | 99.99263 | 2.7834 | 15.1167 | 46.0921 | 99.95966
1.1167 | 6.81 | 46.1487 | 99.99263 | 2.7917 | 15.125 | 46.092 | 99.95945
1.12 | 6.8133 | 46.1487 | 99.99263 | 2.8 | 15.1333 | 46.0919 | 99.95923
1.1234 | 6.8167 | 46.1487 | 99.99263 | 2.8084 | 15.1417 | 46.0918 | 99.95901
1.1267 | 6.82 | 46.1487 | 99.99263 | 2.8167 | 15.15 | 46.0917 | 99.95879
1.13 | 6.8233 | 46.1487 | 99.99263 | 2.825 | 15.1583 | 46.0916 | 99.95858
1.1334 | 6.8267 | 46.1487 | 99.99263 | 2.8333 | 15.1666 | 46.0915 | 99.95836
1.1367 | 6.83 | 46.1487 | 99.99263 | 2.8417 | 15.175 | 46.0914 | 99.95814
1.1401 | 6.8334 | 46.1487 | 99.99263 | 2.85 | 15.1833 | 46.0914 | 99.95814
1.1434 | 6.8367 | 46.1486 | 99.99242 | 2.8583 | 15.1916 | 46.0913 | 99.95793
1.1467 | 6.84 | 46.1486 | 99.99242 | 2.8667 | 15.2 | 46.0912 | 99.95771
1.1501 | 6.8434 | 46.1486 | 99.99242 | 2.875 | 15.2083 | 46.0911 | 99.95749
1.1534 | 6.8467 | 46.1486 | 99.99242 | 2.8833 | 15.2166 | 46.091 | 99.95728
1.1567 | 6.85 | 46.1486 | 99.99242 | 2.8917 | 15.225 | 46.0909 | 99.95706
1.1601 | 6.8534 | 46.1486 | 99.99242 | 2.9 | 15.2333 | 46.0908 | 99.95684
1.1634 | 6.8567 | 46.1486 | 99.99242 | 2.9083 | 15.2416 | 46.0906 | 99.95641
1.1667 | 6.86 | 46.1486 | 99.99242 | 2.9167 | 15.25 | 46.0905 | 99.95619
1.17 | 6.8633 | 46.1486 | 99.99242 | 2.925 | 15.2583 | 46.0904 | 99.95598
1.1734 | 6.8667 | 46.1486 | 99.99242 | 2.9333 | 15.2666 | 46.0903 | 99.95576
1.1767 | 6.87 | 46.1486 | 99.99242 | 2.9417 | 15.275 | 46.0902 | 99.95554
1.18 | 6.8733 | 46.1486 | 99.99242 | 2.95 | 15.2833 | 46.0901 | 99.95532
1.1834 | 6.8767 | 46.1486 | 99.99242 | 2.9583 | 15.2916 | 46.09 | 99.95511
1.1867 | 6.88 | 46.1485 | 99.9922 | 2.9667 | 15.3 | 46.0899 | 99.95489
1.19 | 6.8833 | 46.1485 | 99.9922 | 2.975 | 15.3083 | 46.0898 | 99.95467
1.1934 | 6.8867 | 46.1485 | 99.9922 | 2.9833 | 15.3166 | 46.0897 | 99.95446
1.1967 | 6.89 | 46.1485 | 99.9922 | 2.9917 | 15.325 | 46.0896 | 99.95424
1.2 | 6.8933 | 46.1485 | 99.9922 | 3 | 15.3333 | 46.0895 | 99.95402
1.2034 | 6.8967 | 46.1485 | 99.9922 | 3.0083 | 15.3416 | 46.0894 | 99.95381
1.2067 | 6.9 | 46.1485 | 99.9922 | 3.0167 | 15.35 | 46.0893 | 99.95359
1.21 | 6.9033 | 46.1485 | 99.9922 | 3.025 | 15.3583 | 46.0892 | 99.95337
1.2134 | 6.9067 | 46.1485 | 99.9922 | 3.0333 | 15.3666 | 46.0891 | 99.95316
1.2167 | 6.91 | 46.1485 | 99.9922 | 3.0417 | 15.375 | 46.089 | 99.95294
1.22 | 6.9133 | 46.1484 | 99.99198 | 3.05 | 15.3833 | 46.0889 | 99.95272
1.2234 | 6.9167 | 46.1484 | 99.99198 | 3.0584 | 15.3917 | 46.0888 | 99.95251
1.2267 | 6.92 | 46.1484 | 99.99198 | 3.0667 | 15.4 | 46.0887 | 99.95229
1.23 | 6.9233 | 46.1484 | 99.99198 | 3.075 | 15.4083 | 46.0886 | 99.95207
1.2334 | 6.9267 | 46.1484 | 99.99198 | 3.0834 | 15.4167 | 46.0885 | 99.95185
1.2367 | 6.93 | 46.1484 | 99.99198 | 3.0917 | 15.425 | 46.0884 | 99.95164
1.2401 | 6.9334 | 46.1484 | 99.99198 | 3.1 | 15.4333 | 46.0883 | 99.95142
1.2434 | 6.9367 | 46.1484 | 99.99198 | 3.1084 | 15.4417 | 46.0882 | 99.9512
1.2467 | 6.94 | 46.1484 | 99.99198 | 3.1167 | 15.45 | 46.088 | 99.95077
1.2501 | 6.9434 | 46.1483 | 99.99177 | 3.125 | 15.4583 | 46.0879 | 99.95055
1.2534 | 6.9467 | 46.1483 | 99.99177 | 3.1333 | 15.4666 | 46.0878 | 99.95034
1.2567 | 6.95 | 46.1483 | 99.99177 | 3.1417 | 15.475 | 46.0877 | 99.95012
1.2601 | 6.9534 | 46.1483 | 99.99177 | 3.15 | 15.4833 | 46.0875 | 99.94969
1.2634 | 6.9567 | 46.1483 | 99.99177 | 3.1583 | 15.4916 | 46.0874 | 99.94947
1.2667 | 6.96 | 46.1483 | 99.99177 | 3.1667 | 15.5 | 46.0873 | 99.94925
1.27 | 6.9633 | 46.1483 | 99.99177 | 3.175 | 15.5083 | 46.0871 | 99.94882
1.2734 | 6.9667 | 46.1483 | 99.99177 | 3.1833 | 15.5166 | 46.087 | 99.9486
1.2767 | 6.97 | 46.1483 | 99.99177 | 3.1917 | 15.525 | 46.0869 | 99.94839
1.28 | 6.9733 | 46.1483 | 99.99177 | 3.2 | 15.5333 | 46.0868 | 99.94817
1.2834 | 6.9767 | 46.1483 | 99.99177 | 3.2083 | 15.5416 | 46.0867 | 99.94795
1.2867 | 6.98 | 46.1482 | 99.99155 | 3.2167 | 15.55 | 46.0866 | 99.94773
1.29 | 6.9833 | 46.1482 | 99.99155 | 3.225 | 15.5583 | 46.0865 | 99.94752
1.2934 | 6.9867 | 46.1482 | 99.99155 | 3.2333 | 15.5666 | 46.0864 | 99.9473
1.2967 | 6.99 | 46.1482 | 99.99155 | 3.2417 | 15.575 | 46.0862 | 99.94687
1.3 | 6.9933 | 46.1482 | 99.99155 | 3.25 | 15.5833 | 46.0861 | 99.94665
1.3034 | 6.9967 | 46.1482 | 99.99155 | 3.2583 | 15.5916 | 46.086 | 99.94643
1.3067 | 7 | 46.1482 | 99.99155 | 3.2667 | 15.6 | 46.0859 | 99.94622
1.31 | 7.0033 | 46.1482 | 99.99155 | 3.275 | 15.6083 | 46.0858 | 99.946
1.3134 | 7.0067 | 46.1481 | 99.99133 | 3.2833 | 15.6166 | 46.0856 | 99.94557
1.3167 | 7.01 | 46.1481 | 99.99133 | 3.2917 | 15.625 | 46.0855 | 99.94535
1.32 | 7.0133 | 46.1481 | 99.99133 | 3.3 | 15.6333 | 46.0854 | 99.94513
1.3234 | 7.0167 | 46.1481 | 99.99133 | 3.3083 | 15.6416 | 46.0853 | 99.94492
1.3267 | 7.02 | 46.1481 | 99.99133 | 3.3167 | 15.65 | 46.0851 | 99.94448
1.3301 | 7.0234 | 46.1481 | 99.99133 | 3.325 | 15.6583 | 46.085 | 99.94426
1.3334 | 7.0267 | 46.1481 | 99.99133 | 3.3334 | 15.6667 | 46.0849 | 99.94405
1.3367 | 7.03 | 46.1481 | 99.99133 | 3.3417 | 15.675 | 46.0847 | 99.94361
1.3401 | 7.0334 | 46.1481 | 99.99133 | 3.35 | 15.6833 | 46.0846 | 99.9434
1.3434 | 7.0367 | 46.1481 | 99.99133 | 3.3583 | 15.6916 | 46.0845 | 99.94318
1.3467 | 7.04 | 46.148 | 99.99112 | 3.3667 | 15.7 | 46.0844 | 99.94296
1.3501 | 7.0434 | 46.148 | 99.99112 | 3.375 | 15.7083 | 46.0843 | 99.94275
1.3534 | 7.0467 | 46.148 | 99.99112 | 3.3833 | 15.7166 | 46.0841 | 99.94231
1.3567 | 7.05 | 46.148 | 99.99112 | 3.3917 | 15.725 | 46.084 | 99.9421
1.3601 | 7.0534 | 46.148 | 99.99112 | 3.4 | 15.7333 | 46.0839 | 99.94188
1.3634 | 7.0567 | 46.148 | 99.99112 | 3.4083 | 15.7416 | 46.0837 | 99.94145
1.3667 | 7.06 | 46.148 | 99.99112 | 3.4167 | 15.75 | 46.0836 | 99.94123
1.37 | 7.0633 | 46.148 | 99.99112 | 3.425 | 15.7583 | 46.0834 | 99.94079
1.3734 | 7.0667 | 46.148 | 99.99112 | 3.4333 | 15.7666 | 46.0833 | 99.94058
1.3767 | 7.07 | 46.148 | 99.99112 | 3.4417 | 15.775 | 46.0832 | 99.94036
1.38 | 7.0733 | 46.148 | 99.99112 | 3.45 | 15.7833 | 46.0831 | 99.94014
1.3834 | 7.0767 | 46.1479 | 99.9909 | 3.4583 | 15.7916 | 46.0829 | 99.93971
1.3867 | 7.08 | 46.1479 | 99.9909 | 3.4667 | 15.8 | 46.0828 | 99.93949
1.39 | 7.0833 | 46.1479 | 99.9909 | 3.475 | 15.8083 | 46.0827 | 99.93928
1.3934 | 7.0867 | 46.1479 | 99.9909 | 3.4833 | 15.8166 | 46.0825 | 99.93884
1.3967 | 7.09 | 46.1479 | 99.9909 | 3.4917 | 15.825 | 46.0824 | 99.93863
1.4 | 7.0933 | 46.1479 | 99.9909 | 3.5 | 15.8333 | 46.0823 | 99.93841
1.4034 | 7.0967 | 46.1479 | 99.9909 | 3.5083 | 15.8416 | 46.0822 | 99.93819
1.4067 | 7.1 | 46.1479 | 99.9909 | 3.5167 | 15.85 | 46.082 | 99.93776
1.41 | 7.1033 | 46.1479 | 99.9909 | 3.525 | 15.8583 | 46.0819 | 99.93754
1.4134 | 7.1067 | 46.1479 | 99.9909 | 3.5333 | 15.8666 | 46.0818 | 99.93732
1.4167 | 7.11 | 46.1478 | 99.99068 | 3.5417 | 15.875 | 46.0816 | 99.93689
1.42 | 7.1133 | 46.1478 | 99.99068 | 3.55 | 15.8833 | 46.0815 | 99.93667
1.4234 | 7.1167 | 46.1478 | 99.99068 | 3.5584 | 15.8917 | 46.0813 | 99.93624
1.4267 | 7.12 | 46.1478 | 99.99068 | 3.5667 | 15.9 | 46.0812 | 99.93602
1.4301 | 7.1234 | 46.1478 | 99.99068 | 3.575 | 15.9083 | 46.0811 | 99.93581
1.4334 | 7.1267 | 46.1478 | 99.99068 | 3.5834 | 15.9167 | 46.081 | 99.93559
1.4367 | 7.13 | 46.1478 | 99.99068 | 3.5917 | 15.925 | 46.0808 | 99.93516
1.4401 | 7.1334 | 46.1478 | 99.99068 | 3.6 | 15.9333 | 46.0807 | 99.93494
1.4434 | 7.1367 | 46.1478 | 99.99068 | 3.6084 | 15.9417 | 46.0806 | 99.93472
1.4467 | 7.14 | 46.1477 | 99.99047 | 3.6167 | 15.95 | 46.0804 | 99.93429
1.4501 | 7.1434 | 46.1477 | 99.99047 | 3.625 | 15.9583 | 46.0802 | 99.93385
1.4534 | 7.1467 | 46.1477 | 99.99047 | 3.6333 | 15.9666 | 46.0801 | 99.93364
1.4567 | 7.15 | 46.1477 | 99.99047 | 3.6417 | 15.975 | 46.0799 | 99.9332
1.4601 | 7.1534 | 46.1477 | 99.99047 | 3.65 | 15.9833 | 46.0798 | 99.93299
1.4634 | 7.1567 | 46.1477 | 99.99047 | 3.6583 | 15.9916 | 46.0796 | 99.93255
1.4667 | 7.16 | 46.1477 | 99.99047 | 3.6667 | 16 | 46.0794 | 99.93212
1.47 | 7.1633 | 46.1477 | 99.99047 | 3.675 | 16.0083 | 46.0793 | 99.9319
1.4734 | 7.1667 | 46.1477 | 99.99047 | 3.6833 | 16.0166 | 46.0791 | 99.93147
1.4767 | 7.17 | 46.1476 | 99.99025 | 3.6917 | 16.025 | 46.079 | 99.93125
1.48 | 7.1733 | 46.1476 | 99.99025 | 3.7 | 16.0333 | 46.0788 | 99.93082
1.4834 | 7.1767 | 46.1476 | 99.99025 | 3.7083 | 16.0416 | 46.0787 | 99.9306
1.4867 | 7.18 | 46.1476 | 99.99025 | 3.7167 | 16.05 | 46.0786 | 99.93038
1.49 | 7.1833 | 46.1476 | 99.99025 | 3.725 | 16.0583 | 46.0784 | 99.92995
1.4934 | 7.1867 | 46.1476 | 99.99025 | 3.7333 | 16.0666 | 46.0783 | 99.92973
1.4967 | 7.19 | 46.1476 | 99.99025 | 3.7417 | 16.075 | 46.0781 | 99.9293
1.5 | 7.1933 | 46.1476 | 99.99025 | 3.75 | 16.0833 | 46.078 | 99.92908
1.5034 | 7.1967 | 46.1475 | 99.99003 | 3.7583 | 16.0916 | 46.0778 | 99.92865
1.5067 | 7.2 | 46.1475 | 99.99003 | 3.7667 | 16.1 | 46.0777 | 99.92843
1.51 | 7.2033 | 46.1475 | 99.99003 | 3.775 | 16.1083 | 46.0775 | 99.928
1.5134 | 7.2067 | 46.1475 | 99.99003 | 3.7833 | 16.1166 | 46.0774 | 99.92778
1.5167 | 7.21 | 46.1475 | 99.99003 | 3.7917 | 16.125 | 46.0772 | 99.92735
1.52 | 7.2133 | 46.1475 | 99.99003 | 3.8 | 16.1333 | 46.0771 | 99.92713
1.5234 | 7.2167 | 46.1475 | 99.99003 | 3.8083 | 16.1416 | 46.077 | 99.92692
1.5267 | 7.22 | 46.1475 | 99.99003 | 3.8167 | 16.15 | 46.0768 | 99.92648
1.5301 | 7.2234 | 46.1475 | 99.99003 | 3.825 | 16.1583 | 46.0766 | 99.92605
1.5334 | 7.2267 | 46.1475 | 99.99003 | 3.8333 | 16.1666 | 46.0765 | 99.92583
1.5367 | 7.23 | 46.1474 | 99.98982 | 3.8417 | 16.175 | 46.0763 | 99.9254
1.5401 | 7.2334 | 46.1474 | 99.98982 | 3.85 | 16.1833 | 46.0761 | 99.92496
1.5434 | 7.2367 | 46.1474 | 99.98982 | 3.8584 | 16.1917 | 46.076 | 99.92475
1.5467 | 7.24 | 46.1474 | 99.98982 | 3.8667 | 16.2 | 46.0758 | 99.92431
1.5501 | 7.2434 | 46.1474 | 99.98982 | 3.875 | 16.2083 | 46.0756 | 99.92388
1.5534 | 7.2467 | 46.1474 | 99.98982 | 3.8834 | 16.2167 | 46.0755 | 99.92366
1.5567 | 7.25 | 46.1474 | 99.98982 | 3.8917 | 16.225 | 46.0753 | 99.92323
1.5601 | 7.2534 | 46.1474 | 99.98982 | 3.9 | 16.2333 | 46.0752 | 99.92301
1.5634 | 7.2567 | 46.1474 | 99.98982 | 3.9084 | 16.2417 | 46.075 | 99.92258
1.5667 | 7.26 | 46.1474 | 99.98982 | 3.9167 | 16.25 | 46.0749 | 99.92236
1.57 | 7.2633 | 46.1473 | 99.9896 | 3.925 | 16.2583 | 46.0747 | 99.92193
1.5734 | 7.2667 | 46.1473 | 99.9896 | 3.9333 | 16.2666 | 46.0746 | 99.92171
1.5767 | 7.27 | 46.1473 | 99.9896 | 3.9417 | 16.275 | 46.0744 | 99.92128
1.58 | 7.2733 | 46.1473 | 99.9896 | 3.95 | 16.2833 | 46.0743 | 99.92106
1.5834 | 7.2767 | 46.1473 | 99.9896 | 3.9583 | 16.2916 | 46.0741 | 99.92063
1.5867 | 7.28 | 46.1473 | 99.9896 | 3.9667 | 16.3 | 46.0739 | 99.92019
1.59 | 7.2833 | 46.1473 | 99.9896 | 3.975 | 16.3083 | 46.0737 | 99.91976
1.5934 | 7.2867 | 46.1473 | 99.9896 | 3.9833 | 16.3166 | 46.0736 | 99.91954
1.5967 | 7.29 | 46.1473 | 99.9896 | 3.9917 | 16.325 | 46.0734 | 99.91911
1.6 | 7.2933 | 46.1472 | 99.98938 | 4 | 16.3333 | 46.0733 | 99.91889
1.6034 | 7.2967 | 46.1472 | 99.98938 | 4.0083 | 16.3416 | 46.0731 | 99.91846
1.6067 | 7.3 | 46.1472 | 99.98938 | 4.0167 | 16.35 | 46.0729 | 99.91802
1.61 | 7.3033 | 46.1472 | 99.98938 | 4.025 | 16.3583 | 46.0727 | 99.91759
1.6134 | 7.3067 | 46.1472 | 99.98938 | 4.0333 | 16.3666 | 46.0726 | 99.91737
1.6167 | 7.31 | 46.1472 | 99.98938 | 4.0417 | 16.375 | 46.0724 | 99.91694
1.62 | 7.3133 | 46.1472 | 99.98938 | 4.05 | 16.3833 | 46.0722 | 99.91651
1.6234 | 7.3167 | 46.1472 | 99.98938 | 4.0583 | 16.3916 | 46.072 | 99.91607
1.6267 | 7.32 | 46.1472 | 99.98938 | 4.0667 | 16.4 | 46.0719 | 99.91585
1.63 | 7.3233 | 46.1471 | 99.98917 | 4.075 | 16.4083 | 46.0717 | 99.91542
1.6334 | 7.3267 | 46.1471 | 99.98917 | 4.0833 | 16.4166 | 46.0716 | 99.9152
1.6367 | 7.33 | 46.1471 | 99.98917 | 4.0917 | 16.425 | 46.0714 | 99.91477
1.64 | 7.3333 | 46.1471 | 99.98917 | 4.1 | 16.4333 | 46.0712 | 99.91434
1.6434 | 7.3367 | 46.1471 | 99.98917 | 4.1083 | 16.4416 | 46.0711 | 99.91412
1.6467 | 7.34 | 46.1471 | 99.98917 | 4.1167 | 16.45 | 46.0709 | 99.91369
1.6501 | 7.3434 | 46.1471 | 99.98917 | 4.125 | 16.4583 | 46.0707 | 99.91325
1.6534 | 7.3467 | 46.1471 | 99.98917 | 4.1334 | 16.4667 | 46.0706 | 99.91304
1.6567 | 7.35 | 46.1471 | 99.98917 | 4.1417 | 16.475 | 46.0704 | 99.9126
1.6601 | 7.3534 | 46.147 | 99.98895 | 4.15 | 16.4833 | 46.0702 | 99.91217
1.6634 | 7.3567 | 46.147 | 99.98895 | 4.1584 | 16.4917 | 46.0701 | 99.91195
1.6667 | 7.36 | 46.147 | 99.98895 | 4.1667 | 16.5 | 46.0699 | 99.91152
1.6701 | 7.3634 | 46.147 | 99.98895 | 4.175 | 16.5083 | 46.0697 | 99.91108
1.6734 | 7.3667 | 46.147 | 99.98895 | 4.1834 | 16.5167 | 46.0695 | 99.91065
1.6767 | 7.37 | 46.147 | 99.98895 | 4.1917 | 16.525 | 46.0693 | 99.91022
1.6801 | 7.3734 | 46.147 | 99.98895 | 4.2 | 16.5333 | 46.0691 | 99.90978
1.6834 | 7.3767 | 46.147 | 99.98895 | 4.2083 | 16.5416 | 46.069 | 99.90957
1.6867 | 7.38 | 46.1469 | 99.98873 | 4.2167 | 16.55 | 46.0688 | 99.90913
1.69 | 7.3833 | 46.1469 | 99.98873 | 4.225 | 16.5583 | 46.0686 | 99.9087
1.6934 | 7.3867 | 46.1469 | 99.98873 | 4.2333 | 16.5666 | 46.0684 | 99.90826
1.6967 | 7.39 | 46.1469 | 99.98873 | 4.2417 | 16.575 | 46.0683 | 99.90805
1.7 | 7.3933 | 46.1469 | 99.98873 | 4.25 | 16.5833 | 46.0681 | 99.90761
1.7034 | 7.3967 | 46.1469 | 99.98873 | 4.2583 | 16.5916 | 46.0679 | 99.90718
1.7067 | 7.4 | 46.1469 | 99.98873 | 4.2667 | 16.6 | 46.0677 | 99.90675
1.71 | 7.4033 | 46.1469 | 99.98873 | 4.275 | 16.6083 | 46.0675 | 99.90631
1.7134 | 7.4067 | 46.1468 | 99.98852 | 4.2833 | 16.6166 | 46.0673 | 99.90588
1.7167 | 7.41 | 46.1468 | 99.98852 | 4.2917 | 16.625 | 46.0671 | 99.90544
1.72 | 7.4133 | 46.1468 | 99.98852 | 4.3 | 16.6333 | 46.067 | 99.90523
1.7234 | 7.4167 | 46.1468 | 99.98852 | 4.3083 | 16.6416 | 46.0668 | 99.90479
1.7267 | 7.42 | 46.1468 | 99.98852 | 4.3167 | 16.65 | 46.0666 | 99.90436
1.73 | 7.4233 | 46.1468 | 99.98852 | 4.325 | 16.6583 | 46.0664 | 99.90393
1.7334 | 7.4267 | 46.1468 | 99.98852 | 4.3333 | 16.6666 | 46.0662 | 99.90349
1.7367 | 7.43 | 46.1468 | 99.98852 | 4.3417 | 16.675 | 46.066 | 99.90306
1.74 | 7.4333 | 46.1467 | 99.9883 | 4.35 | 16.6833 | 46.0658 | 99.90263
1.7434 | 7.4367 | 46.1467 | 99.9883 | 4.3583 | 16.6916 | 46.0657 | 99.90241
1.7467 | 7.44 | 46.1467 | 99.9883 | 4.3667 | 16.7 | 46.0655 | 99.90198
1.75 | 7.4433 | 46.1467 | 99.9883 | 4.375 | 16.7083 | 46.0653 | 99.90154
1.7534 | 7.4467 | 46.1467 | 99.9883 | 4.3833 | 16.7166 | 46.0651 | 99.90111
1.7567 | 7.45 | 46.1467 | 99.9883 | 4.3917 | 16.725 | 46.0649 | 99.90067
1.7601 | 7.4534 | 46.1467 | 99.9883 | 4.4 | 16.7333 | 46.0647 | 99.90024
1.7634 | 7.4567 | 46.1467 | 99.9883 | 4.4083 | 16.7416 | 46.0646 | 99.90002
1.7667 | 7.46 | 46.1466 | 99.98808 | 4.4167 | 16.75 | 46.0644 | 99.89959
1.7701 | 7.4634 | 46.1466 | 99.98808 | 4.425 | 16.7583 | 46.0642 | 99.89916
1.7734 | 7.4667 | 46.1466 | 99.98808 | 4.4333 | 16.7666 | 46.064 | 99.89872
1.7767 | 7.47 | 46.1466 | 99.98808 | 4.4417 | 16.775 | 46.0638 | 99.89829
1.7801 | 7.4734 | 46.1466 | 99.98808 | 4.45 | 16.7833 | 46.0636 | 99.89785
1.7834 | 7.4767 | 46.1466 | 99.98808 | 4.4584 | 16.7917 | 46.0634 | 99.89742
1.7867 | 7.48 | 46.1466 | 99.98808 | 4.4667 | 16.8 | 46.0632 | 99.89699
1.7901 | 7.4834 | 46.1465 | 99.98787 | 4.475 | 16.8083 | 46.063 | 99.89655
1.7934 | 7.4867 | 46.1465 | 99.98787 | 4.4834 | 16.8167 | 46.0628 | 99.89612
1.7967 | 7.49 | 46.1465 | 99.98787 | 4.4917 | 16.825 | 46.0626 | 99.89569
1.8 | 7.4933 | 46.1465 | 99.98787 | 4.5 | 16.8333 | 46.0624 | 99.89525
1.8034 | 7.4967 | 46.1465 | 99.98787 | 4.5083 | 16.8416 | 46.0622 | 99.89482
1.8067 | 7.5 | 46.1465 | 99.98787 | 4.5167 | 16.85 | 46.062 | 99.89438
1.81 | 7.5033 | 46.1465 | 99.98787 | 4.525 | 16.8583 | 46.0618 | 99.89395
1.8134 | 7.5067 | 46.1465 | 99.98787 | 4.5333 | 16.8666 | 46.0616 | 99.89352
1.8167 | 7.51 | 46.1465 | 99.98787 | 4.5417 | 16.875 | 46.0614 | 99.89308
1.82 | 7.5133 | 46.1464 | 99.98765 | 4.55 | 16.8833 | 46.0612 | 99.89265
1.8234 | 7.5167 | 46.1464 | 99.98765 | 4.5583 | 16.8916 | 46.061 | 99.89222
1.8267 | 7.52 | 46.1464 | 99.98765 | 4.5667 | 16.9 | 46.0608 | 99.89178
1.83 | 7.5233 | 46.1464 | 99.98765 | 4.575 | 16.9083 | 46.0606 | 99.89135
1.8334 | 7.5267 | 46.1464 | 99.98765 | 4.5833 | 16.9166 | 46.0604 | 99.89091
1.8367 | 7.53 | 46.1464 | 99.98765 | 4.5917 | 16.925 | 46.0601 | 99.89026
1.84 | 7.5333 | 46.1464 | 99.98765 | 4.6 | 16.9333 | 46.0599 | 99.88983
1.8434 | 7.5367 | 46.1464 | 99.98765 | 4.6083 | 16.9416 | 46.0597 | 99.8894
1.8467 | 7.54 | 46.1463 | 99.98743 | 4.6167 | 16.95 | 46.0595 | 99.88896
1.85 | 7.5433 | 46.1463 | 99.98743 | 4.625 | 16.9583 | 46.0594 | 99.88875
1.8534 | 7.5467 | 46.1463 | 99.98743 | 4.6333 | 16.9666 | 46.0591 | 99.8881
1.8567 | 7.55 | 46.1463 | 99.98743 | 4.6417 | 16.975 | 46.0589 | 99.88766
1.86 | 7.5533 | 46.1463 | 99.98743 | 4.65 | 16.9833 | 46.0587 | 99.88723
1.8634 | 7.5567 | 46.1463 | 99.98743 | 4.6583 | 16.9916 | 46.0585 | 99.88679
1.8667 | 7.56 | 46.1463 | 99.98743 | 4.6667 | 17 | 46.0583 | 99.88636
1.8701 | 7.5634 | 46.1462 | 99.98722 | 4.675 | 17.0083 | 46.0581 | 99.88593
1.8734 | 7.5667 | 46.1462 | 99.98722 | 4.6834 | 17.0167 | 46.058 | 99.88571
1.8767 | 7.57 | 46.1462 | 99.98722 | 4.6917 | 17.025 | 46.0578 | 99.88528
1.8801 | 7.5734 | 46.1462 | 99.98722 | 4.7 | 17.0333 | 46.0576 | 99.88484
1.8834 | 7.5767 | 46.1462 | 99.98722 | 4.7084 | 17.0417 | 46.0573 | 99.88419
1.8867 | 7.58 | 46.1462 | 99.98722 | 4.7167 | 17.05 | 46.0571 | 99.88376
1.8901 | 7.5834 | 46.1461 | 99.987 | 4.725 | 17.0583 | 46.0569 | 99.88332
1.8934 | 7.5867 | 46.1461 | 99.987 | 4.7333 | 17.0666 | 46.0567 | 99.88289
1.8967 | 7.59 | 46.1461 | 99.987 | 4.7417 | 17.075 | 46.0565 | 99.88246
1.9 | 7.5933 | 46.1461 | 99.987 | 4.75 | 17.0833 | 46.0563 | 99.88202
1.9034 | 7.5967 | 46.1461 | 99.987 | 4.7583 | 17.0916 | 46.0561 | 99.88159
1.9067 | 7.6 | 46.1461 | 99.987 | 4.7667 | 17.1 | 46.0558 | 99.88094
1.91 | 7.6033 | 46.1461 | 99.987 | 4.775 | 17.1083 | 46.0556 | 99.8805
1.9134 | 7.6067 | 46.146 | 99.98678 | 4.7833 | 17.1166 | 46.0554 | 99.88007
1.9167 | 7.61 | 46.146 | 99.98678 | 4.7917 | 17.125 | 46.0552 | 99.87964
1.92 | 7.6133 | 46.146 | 99.98678 | 4.8 | 17.1333 | 46.055 | 99.8792
1.9234 | 7.6167 | 46.146 | 99.98678 | 4.8083 | 17.1416 | 46.0548 | 99.87877
1.9267 | 7.62 | 46.146 | 99.98678 | 4.8167 | 17.15 | 46.0546 | 99.87834
1.93 | 7.6233 | 46.146 | 99.98678 | 4.825 | 17.1583 | 46.0544 | 99.8779
1.9334 | 7.6267 | 46.146 | 99.98678 | 4.8333 | 17.1666 | 46.0541 | 99.87725
1.9367 | 7.63 | 46.146 | 99.98678 | 4.8417 | 17.175 | 46.0539 | 99.87682
1.94 | 7.6333 | 46.1459 | 99.98657 | 4.85 | 17.1833 | 46.0537 | 99.87638
1.9434 | 7.6367 | 46.1459 | 99.98657 | 4.8583 | 17.1916 | 46.0535 | 99.87595
1.9467 | 7.64 | 46.1459 | 99.98657 | 4.8667 | 17.2 | 46.0533 | 99.87552
1.95 | 7.6433 | 46.1459 | 99.98657 | 4.875 | 17.2083 | 46.053 | 99.87487
1.9534 | 7.6467 | 46.1459 | 99.98657 | 4.8833 | 17.2166 | 46.0528 | 99.87443
1.9567 | 7.65 | 46.1459 | 99.98657 | 4.8917 | 17.225 | 46.0526 | 99.874
1.96 | 7.6533 | 46.1459 | 99.98657 | 4.9 | 17.2333 | 46.0523 | 99.87335
1.9634 | 7.6567 | 46.1459 | 99.98657 | 4.9083 | 17.2416 | 46.0521 | 99.87291
1.9667 | 7.66 | 46.1458 | 99.98635 | 4.9167 | 17.25 | 46.0519 | 99.87248
1.97 | 7.6633 | 46.1458 | 99.98635 | 4.925 | 17.2583 | 46.0517 | 99.87205
1.9734 | 7.6667 | 46.1458 | 99.98635 | 4.9334 | 17.2667 | 46.0515 | 99.87161
1.9767 | 7.67 | 46.1458 | 99.98635 | 4.9417 | 17.275 | 46.0513 | 99.87118
1.9801 | 7.6734 | 46.1458 | 99.98635 | 4.95 | 17.2833 | 46.0511 | 99.87075
1.9834 | 7.6767 | 46.1458 | 99.98635 | 4.9584 | 17.2917 | 46.0508 | 99.8701
1.9867 | 7.68 | 46.1458 | 99.98635 | 4.9667 | 17.3 | 46.0506 | 99.86966
1.9901 | 7.6834 | 46.1457 | 99.98613 | 4.975 | 17.3083 | 46.0504 | 99.86923
1.9934 | 7.6867 | 46.1457 | 99.98613 | 4.9833 | 17.3166 | 46.0501 | 99.86858
1.9967 | 7.69 | 46.1457 | 99.98613 | 4.9917 | 17.325 | 46.0499 | 99.86814
2.0001 | 7.6934 | 46.1457 | 99.98613 | 5 | 17.3333 | 46.0497 | 99.86771
2.0034 | 7.6967 | 46.1457 | 99.98613 | 5.0083 | 17.3416 | 46.0495 | 99.86728
2.0067 | 7.7 | 46.1457 | 99.98613 | 5.0167 | 17.35 | 46.0492 | 99.86663
2.0101 | 7.7034 | 46.1457 | 99.98613 | 5.025 | 17.3583 | 46.049 | 99.86619
2.0134 | 7.7067 | 46.1457 | 99.98613 | 5.0333 | 17.3666 | 46.0488 | 99.86576
2.0167 | 7.71 | 46.1456 | 99.98592 | 5.0417 | 17.375 | 46.0486 | 99.86532
2.02 | 7.7133 | 46.1456 | 99.98592 | 5.05 | 17.3833 | 46.0483 | 99.86467
2.0234 | 7.7167 | 46.1456 | 99.98592 | 5.0583 | 17.3916 | 46.0481 | 99.86424
2.0267 | 7.72 | 46.1456 | 99.98592 | 5.0667 | 17.4 | 46.0479 | 99.86381
2.03 | 7.7233 | 46.1456 | 99.98592 | 5.075 | 17.4083 | 46.0477 | 99.86337
2.0334 | 7.7267 | 46.1456 | 99.98592 | 5.0833 | 17.4166 | 46.0475 | 99.86294
2.0367 | 7.73 | 46.1456 | 99.98592 | 5.0917 | 17.425 | 46.0472 | 99.86229
2.04 | 7.7333 | 46.1455 | 99.9857 | 5.1 | 17.4333 | 46.047 | 99.86185
2.0434 | 7.7367 | 46.1455 | 99.9857 | 5.1083 | 17.4416 | 46.0467 | 99.8612
2.0467 | 7.74 | 46.1455 | 99.9857 | 5.1083 | 17.4416 | 46.0467 | 99.8612
2.05 | 7.7433 | 46.1455 | 99.9857 | 5.125 | 17.4583 | 46.0463 | 99.86034
2.0534 | 7.7467 | 46.1455 | 99.9857 | 5.1333 | 17.4666 | 46.046 | 99.85969
2.0567 | 7.75 | 46.1455 | 99.9857 | 5.1417 | 17.475 | 46.0458 | 99.85925
2.06 | 7.7533 | 46.1454 | 99.98548 | 5.15 | 17.4833 | 46.0456 | 99.85882
2.0634 | 7.7567 | 46.1454 | 99.98548 | 5.1584 | 17.4917 | 46.0454 | 99.85838
2.0667 | 7.76 | 46.1454 | 99.98548 | 5.1667 | 17.5 | 46.0452 | 99.85795
2.07 | 7.7633 | 46.1454 | 99.98548 | 5.175 | 17.5083 | 46.0449 | 99.8573
2.0734 | 7.7667 | 46.1454 | 99.98548 | 5.1834 | 17.5167 | 46.0447 | 99.85687
2.0767 | 7.77 | 46.1454 | 99.98548 | 5.1917 | 17.525 | 46.0445 | 99.85643
2.08 | 7.7733 | 46.1453 | 99.98527 | 5.1917 | 17.525 | 46.0445 | 99.85643
2.0834 | 7.7767 | 46.1453 | 99.98527 | 5.2083 | 17.5416 | 46.044 | 99.85535
2.0867 | 7.78 | 46.1453 | 99.98527 | 5.2167 | 17.55 | 46.0438 | 99.85491
2.0901 | 7.7834 | 46.1453 | 99.98527 | 5.225 | 17.5583 | 46.0435 | 99.85426
2.0934 | 7.7867 | 46.1453 | 99.98527 | 5.2333 | 17.5666 | 46.0433 | 99.85383
2.0967 | 7.79 | 46.1453 | 99.98527 | 5.2417 | 17.575 | 46.0431 | 99.8534
2.1001 | 7.7934 | 46.1452 | 99.98505 | 5.25 | 17.5833 | 46.0428 | 99.85275
2.1034 | 7.7967 | 46.1452 | 99.98505 | 5.2583 | 17.5916 | 46.0426 | 99.85231
2.1067 | 7.8 | 46.1452 | 99.98505 | 5.2667 | 17.6 | 46.0424 | 99.85188
2.1101 | 7.8034 | 46.1452 | 99.98505 | 5.275 | 17.6083 | 46.0421 | 99.85123
2.1134 | 7.8067 | 46.1452 | 99.98505 | 5.2833 | 17.6166 | 46.0419 | 99.85079
2.1167 | 7.81 | 46.1452 | 99.98505 | 5.2917 | 17.625 | 46.0417 | 99.85036
2.12 | 7.8133 | 46.1452 | 99.98505 | 5.3 | 17.6333 | 46.0414 | 99.84971
2.1234 | 7.8167 | 46.1451 | 99.98483 | 5.3083 | 17.6416 | 46.0412 | 99.84928
2.1267 | 7.82 | 46.1451 | 99.98483 | 5.3167 | 17.65 | 46.0409 | 99.84863
2.13 | 7.8233 | 46.1451 | 99.98483 | 5.325 | 17.6583 | 46.0407 | 99.84819
2.1334 | 7.8267 | 46.1451 | 99.98483 | 5.3333 | 17.6666 | 46.0404 | 99.84754
2.1367 | 7.83 | 46.1451 | 99.98483 | 5.3417 | 17.675 | 46.0402 | 99.84711
2.14 | 7.8333 | 46.1451 | 99.98483 | 5.35 | 17.6833 | 46.0399 | 99.84646
2.1434 | 7.8367 | 46.1451 | 99.98483 | 5.3583 | 17.6916 | 46.0397 | 99.84602
2.1467 | 7.84 | 46.1451 | 99.98483 | 5.3667 | 17.7 | 46.0394 | 99.84537
2.15 | 7.8433 | 46.145 | 99.98462 | 5.375 | 17.7083 | 46.0392 | 99.84494
2.1534 | 7.8467 | 46.145 | 99.98462 | 5.3834 | 17.7167 | 46.0389 | 99.84429
2.1567 | 7.85 | 46.145 | 99.98462 | 5.3917 | 17.725 | 46.0387 | 99.84385
2.16 | 7.8533 | 46.145 | 99.98462 | 5.4 | 17.7333 | 46.0385 | 99.84342
2.1634 | 7.8567 | 46.145 | 99.98462 | 5.4084 | 17.7417 | 46.0383 | 99.84299
2.1667 | 7.86 | 46.145 | 99.98462 | 5.4167 | 17.75 | 46.038 | 99.84234
2.17 | 7.8633 | 46.1449 | 99.9844 | 5.425 | 17.7583 | 46.0378 | 99.8419
2.1734 | 7.8667 | 46.1449 | 99.9844 | 5.4334 | 17.7667 | 46.0375 | 99.84125
2.1767 | 7.87 | 46.1449 | 99.9844 | 5.4417 | 17.775 | 46.0372 | 99.8406
2.1801 | 7.8734 | 46.1449 | 99.9844 | 5.45 | 17.7833 | 46.037 | 99.84017
2.1834 | 7.8767 | 46.1449 | 99.9844 | 5.4583 | 17.7916 | 46.0367 | 99.83952
2.1867 | 7.88 | 46.1449 | 99.9844 | 5.4667 | 17.8 | 46.0365 | 99.83908
2.1901 | 7.8834 | 46.1449 | 99.9844 | 5.475 | 17.8083 | 46.0362 | 99.83843
2.1934 | 7.8867 | 46.1448 | 99.98418 | 5.4833 | 17.8166 | 46.036 | 99.838
2.1967 | 7.89 | 46.1448 | 99.98418 | 5.4917 | 17.825 | 46.0357 | 99.83735
2.2001 | 7.8934 | 46.1448 | 99.98418 | 5.5 | 17.8333 | 46.0355 | 99.83691
2.2034 | 7.8967 | 46.1448 | 99.98418 | 5.5083 | 17.8416 | 46.0352 | 99.83626
2.2067 | 7.9 | 46.1448 | 99.98418 | 5.5167 | 17.85 | 46.0349 | 99.83561
2.21 | 7.9033 | 46.1448 | 99.98418 | 5.525 | 17.8583 | 46.0347 | 99.83518
2.2134 | 7.9067 | 46.1448 | 99.98418 | 5.5333 | 17.8666 | 46.0344 | 99.83453
2.2167 | 7.91 | 46.1447 | 99.98397 | 5.5417 | 17.875 | 46.0342 | 99.83409
2.22 | 7.9133 | 46.1447 | 99.98397 | 5.55 | 17.8833 | 46.034 | 99.83366
2.2234 | 7.9167 | 46.1447 | 99.98397 | 5.5583 | 17.8916 | 46.0337 | 99.83301
2.2267 | 7.92 | 46.1447 | 99.98397 | 5.5667 | 17.9 | 46.0335 | 99.83258
2.23 | 7.9233 | 46.1447 | 99.98397 | 5.575 | 17.9083 | 46.0332 | 99.83193
2.2334 | 7.9267 | 46.1447 | 99.98397 | 5.5833 | 17.9166 | 46.033 | 99.83149
2.2367 | 7.93 | 46.1447 | 99.98397 | 5.5917 | 17.925 | 46.0327 | 99.83084
2.24 | 7.9333 | 46.1446 | 99.98375 | 5.6 | 17.9333 | 46.0325 | 99.83041
2.2434 | 7.9367 | 46.1446 | 99.98375 | 5.6083 | 17.9416 | 46.0322 | 99.82976
2.2467 | 7.94 | 46.1446 | 99.98375 | 5.6167 | 17.95 | 46.0319 | 99.82911
2.25 | 7.9433 | 46.1446 | 99.98375 | 5.625 | 17.9583 | 46.0317 | 99.82867
2.2534 | 7.9467 | 46.1446 | 99.98375 | 5.6334 | 17.9667 | 46.0314 | 99.82802
2.2567 | 7.95 | 46.1446 | 99.98375 | 5.6417 | 17.975 | 46.0311 | 99.82737
2.26 | 7.9533 | 46.1445 | 99.98353 | 5.65 | 17.9833 | 46.0309 | 99.82694
2.2634 | 7.9567 | 46.1445 | 99.98353 | 5.6584 | 17.9917 | 46.0306 | 99.82629
2.2667 | 7.96 | 46.1445 | 99.98353 | 5.6667 | 18 | 46.0304 | 99.82585
2.27 | 7.9633 | 46.1445 | 99.98353 | 5.675 | 18.0083 | 46.0301 | 99.8252
2.2734 | 7.9667 | 46.1445 | 99.98353 | 5.6834 | 18.0167 | 46.0299 | 99.82477
2.2767 | 7.97 | 46.1445 | 99.98353 | 5.6917 | 18.025 | 46.0296 | 99.82412
2.28 | 7.9733 | 46.1445 | 99.98353 | 5.7 | 18.0333 | 46.0294 | 99.82369
2.2834 | 7.9767 | 46.1444 | 99.98332 | 5.7083 | 18.0416 | 46.0291 | 99.82303
2.2867 | 7.98 | 46.1444 | 99.98332 | 5.7167 | 18.05 | 46.0289 | 99.8226
2.2901 | 7.9834 | 46.1444 | 99.98332 | 5.725 | 18.0583 | 46.0286 | 99.82195
2.2934 | 7.9867 | 46.1444 | 99.98332 | 5.7333 | 18.0666 | 46.0284 | 99.82152
2.2967 | 7.99 | 46.1444 | 99.98332 | 5.7417 | 18.075 | 46.0281 | 99.82087
2.3001 | 7.9934 | 46.1444 | 99.98332 | 5.75 | 18.0833 | 46.0278 | 99.82022
2.3034 | 7.9967 | 46.1444 | 99.98332 | 5.7583 | 18.0916 | 46.0276 | 99.81978
2.3067 | 8 | 46.1443 | 99.9831 | 5.7667 | 18.1 | 46.0273 | 99.81913
2.3101 | 8.0034 | 46.1443 | 99.9831 | 5.775 | 18.1083 | 46.027 | 99.81848
2.3134 | 8.0067 | 46.1443 | 99.9831 | 5.7833 | 18.1166 | 46.0268 | 99.81805
2.3167 | 8.01 | 46.1443 | 99.9831 | 5.7917 | 18.125 | 46.0265 | 99.8174
2.32 | 8.0133 | 46.1443 | 99.9831 | 5.8 | 18.1333 | 46.0262 | 99.81675
2.3234 | 8.0167 | 46.1443 | 99.9831 | 5.8083 | 18.1416 | 46.026 | 99.81631
2.3267 | 8.02 | 46.1443 | 99.9831 | 5.8167 | 18.15 | 46.0257 | 99.81566
2.3301 | 8.0234 | 46.1442 | 99.98288 | 5.825 | 18.1583 | 46.0255 | 99.81523
2.3334 | 8.0267 | 46.1442 | 99.98288 | 5.8333 | 18.1666 | 46.0252 | 99.81458
2.3367 | 8.03 | 46.1442 | 99.98288 | 5.8417 | 18.175 | 46.0249 | 99.81393
2.34 | 8.0333 | 46.1442 | 99.98288 | 5.85 | 18.1833 | 46.0247 | 99.81349
2.3434 | 8.0367 | 46.1442 | 99.98288 | 5.8583 | 18.1916 | 46.0244 | 99.81284
2.3467 | 8.04 | 46.1442 | 99.98288 | 5.8667 | 18.2 | 46.0242 | 99.81241
2.35 | 8.0433 | 46.1442 | 99.98288 | 5.875 | 18.2083 | 46.0239 | 99.81176
2.3534 | 8.0467 | 46.1441 | 99.98267 | 5.8833 | 18.2166 | 46.0236 | 99.81111
2.3567 | 8.05 | 46.1441 | 99.98267 | 5.8917 | 18.225 | 46.0234 | 99.81067
2.36 | 8.0533 | 46.1441 | 99.98267 | 5.9 | 18.2333 | 46.0231 | 99.81002
2.3634 | 8.0567 | 46.1441 | 99.98267 | 5.9083 | 18.2416 | 46.0228 | 99.80937
2.3667 | 8.06 | 46.1441 | 99.98267 | 5.9167 | 18.25 | 46.0225 | 99.80872
2.37 | 8.0633 | 46.1441 | 99.98267 | 5.925 | 18.2583 | 46.0223 | 99.80829
2.3734 | 8.0667 | 46.144 | 99.98245 | 5.9333 | 18.2666 | 46.022 | 99.80764
2.3767 | 8.07 | 46.144 | 99.98245 | 5.9417 | 18.275 | 46.0218 | 99.8072
2.38 | 8.0733 | 46.144 | 99.98245 | 5.95 | 18.2833 | 46.0215 | 99.80655
2.3834 | 8.0767 | 46.144 | 99.98245 | 5.9584 | 18.2917 | 46.0212 | 99.8059
2.3867 | 8.08 | 46.144 | 99.98245 | 5.9584 | 18.2917 | 46.0212 | 99.8059
2.39 | 8.0833 | 46.144 | 99.98245 | 5.975 | 18.3083 | 46.0206 | 99.8046
2.3934 | 8.0867 | 46.1439 | 99.98223 | 5.9834 | 18.3167 | 46.0204 | 99.80417
2.3967 | 8.09 | 46.1439 | 99.98223 | 5.9917 | 18.325 | 46.0201 | 99.80352
2.4001 | 8.0934 | 46.1439 | 99.98223 | 6 | 18.3333 | 46.0198 | 99.80287
2.4034 | 8.0967 | 46.1439 | 99.98223 | 6.0084 | 18.3417 | 46.0196 | 99.80243
2.4067 | 8.1 | 46.1439 | 99.98223 | 6.0167 | 18.35 | 46.0193 | 99.80178
2.4101 | 8.1034 | 46.1439 | 99.98223 | 6.025 | 18.3583 | 46.019 | 99.80113
2.4134 | 8.1067 | 46.1438 | 99.98202 | 6.0334 | 18.3667 | 46.0187 | 99.80048
2.4167 | 8.11 | 46.1438 | 99.98202 | 6.0417 | 18.375 | 46.0185 | 99.80005
2.4201 | 8.1134 | 46.1438 | 99.98202 | 6.05 | 18.3833 | 46.0182 | 99.7994
2.4234 | 8.1167 | 46.1438 | 99.98202 | 6.0583 | 18.3916 | 46.0179 | 99.79875
2.4267 | 8.12 | 46.1438 | 99.98202 | 6.0667 | 18.4 | 46.0176 | 99.79809
2.4301 | 8.1234 | 46.1438 | 99.98202 | 6.075 | 18.4083 | 46.0174 | 99.79766
2.4334 | 8.1267 | 46.1438 | 99.98202 | 6.0833 | 18.4166 | 46.0171 | 99.79701
2.4367 | 8.13 | 46.1437 | 99.9818 | 6.0917 | 18.425 | 46.0168 | 99.79636
2.44 | 8.1333 | 46.1437 | 99.9818 | 6.1 | 18.4333 | 46.0166 | 99.79593
2.4434 | 8.1367 | 46.1437 | 99.9818 | 6.1083 | 18.4416 | 46.0163 | 99.79528
2.4467 | 8.14 | 46.1437 | 99.9818 | 6.1167 | 18.45 | 46.016 | 99.79462
2.45 | 8.1433 | 46.1437 | 99.9818 | 6.125 | 18.4583 | 46.0158 | 99.79419
2.4534 | 8.1467 | 46.1437 | 99.9818 | 6.1333 | 18.4666 | 46.0155 | 99.79354
2.4567 | 8.15 | 46.1437 | 99.9818 | 6.1417 | 18.475 | 46.0152 | 99.79289
2.46 | 8.1533 | 46.1436 | 99.98158 | 6.15 | 18.4833 | 46.015 | 99.79246
2.4634 | 8.1567 | 46.1436 | 99.98158 | 6.1583 | 18.4916 | 46.0147 | 99.79181
2.4667 | 8.16 | 46.1436 | 99.98158 | 6.1667 | 18.5 | 46.0144 | 99.79115
2.47 | 8.1633 | 46.1436 | 99.98158 | 6.175 | 18.5083 | 46.0141 | 99.7905
2.4734 | 8.1667 | 46.1436 | 99.98158 | 6.1833 | 18.5166 | 46.0138 | 99.78985
2.4767 | 8.17 | 46.1436 | 99.98158 | 6.1917 | 18.525 | 46.0135 | 99.7892
2.48 | 8.1733 | 46.1436 | 99.98158 | 6.2 | 18.5333 | 46.0132 | 99.78855
2.4834 | 8.1767 | 46.1435 | 99.98137 | 6.2083 | 18.5416 | 46.013 | 99.78812
2.4867 | 8.18 | 46.1435 | 99.98137 | 6.2167 | 18.55 | 46.0127 | 99.78747
2.49 | 8.1833 | 46.1435 | 99.98137 | 6.225 | 18.5583 | 46.0124 | 99.78682
2.4934 | 8.1867 | 46.1435 | 99.98137 | 6.2333 | 18.5666 | 46.0121 | 99.78617
2.4967 | 8.19 | 46.1435 | 99.98137 | 6.2417 | 18.575 | 46.0119 | 99.78573
2.5001 | 8.1934 | 46.1435 | 99.98137 | 6.25 | 18.5833 | 46.0116 | 99.78508
2.5034 | 8.1967 | 46.1435 | 99.98137 | 6.2583 | 18.5916 | 46.0113 | 99.78443
2.5067 | 8.2 | 46.1434 | 99.98115 | 6.2667 | 18.6 | 46.011 | 99.78378
2.5101 | 8.2034 | 46.1434 | 99.98115 | 6.275 | 18.6083 | 46.0108 | 99.78335
2.5134 | 8.2067 | 46.1434 | 99.98115 | 6.2834 | 18.6167 | 46.0105 | 99.7827
2.5167 | 8.21 | 46.1434 | 99.98115 | 6.2917 | 18.625 | 46.0102 | 99.78205
2.5201 | 8.2134 | 46.1434 | 99.98115 | 6.3 | 18.6333 | 46.0099 | 99.7814
2.5234 | 8.2167 | 46.1434 | 99.98115 | 6.3084 | 18.6417 | 46.0096 | 99.78075
2.5267 | 8.22 | 46.1434 | 99.98115 | 6.3167 | 18.65 | 46.0093 | 99.78009
2.53 | 8.2233 | 46.1433 | 99.98093 | 6.325 | 18.6583 | 46.0091 | 99.77966
2.5334 | 8.2267 | 46.1433 | 99.98093 | 6.3333 | 18.6666 | 46.0088 | 99.77901
2.5367 | 8.23 | 46.1433 | 99.98093 | 6.3417 | 18.675 | 46.0085 | 99.77836
2.54 | 8.2333 | 46.1433 | 99.98093 | 6.35 | 18.6833 | 46.0083 | 99.77793
2.5434 | 8.2367 | 46.1433 | 99.98093 | 6.3583 | 18.6916 | 46.008 | 99.77728
2.5467 | 8.24 | 46.1433 | 99.98093 | 6.3667 | 18.7 | 46.0077 | 99.77662
2.55 | 8.2433 | 46.1433 | 99.98093 | 6.375 | 18.7083 | 46.0074 | 99.77597
2.5534 | 8.2467 | 46.1432 | 99.98072 | 6.3833 | 18.7166 | 46.0071 | 99.77532
2.5567 | 8.25 | 46.1432 | 99.98072 | 6.3917 | 18.725 | 46.0068 | 99.77467
2.56 | 8.2533 | 46.1432 | 99.98072 | 6.4 | 18.7333 | 46.0065 | 99.77402
2.5634 | 8.2567 | 46.1432 | 99.98072 | 6.4083 | 18.7416 | 46.0062 | 99.77337
2.5667 | 8.26 | 46.1432 | 99.98072 | 6.4167 | 18.75 | 46.0059 | 99.77272
2.57 | 8.2633 | 46.1432 | 99.98072 | 6.425 | 18.7583 | 46.0056 | 99.77207
2.5734 | 8.2667 | 46.1431 | 99.9805 | 6.4333 | 18.7666 | 46.0053 | 99.77142
2.5767 | 8.27 | 46.1431 | 99.9805 | 6.4417 | 18.775 | 46.0051 | 99.77099
2.58 | 8.2733 | 46.1431 | 99.9805 | 6.45 | 18.7833 | 46.0048 | 99.77034
2.5834 | 8.2767 | 46.1431 | 99.9805 | 6.4583 | 18.7916 | 46.0045 | 99.76968
2.5867 | 8.28 | 46.1431 | 99.9805 | 6.4667 | 18.8 | 46.0042 | 99.76903
2.59 | 8.2833 | 46.1431 | 99.9805 | 6.475 | 18.8083 | 46.0039 | 99.76838
2.5934 | 8.2867 | 46.1431 | 99.9805 | 6.4833 | 18.8166 | 46.0036 | 99.76773
2.5967 | 8.29 | 46.143 | 99.98028 | 6.4917 | 18.825 | 46.0034 | 99.7673
2.6001 | 8.2934 | 46.143 | 99.98028 | 6.5 | 18.8333 | 46.0031 | 99.76665
2.6034 | 8.2967 | 46.143 | 99.98028 | 6.5083 | 18.8416 | 46.0028 | 99.766
2.6067 | 8.3 | 46.143 | 99.98028 | 6.5167 | 18.85 | 46.0025 | 99.76535
2.6101 | 8.3034 | 46.143 | 99.98028 | 6.525 | 18.8583 | 46.0022 | 99.7647
2.6134 | 8.3067 | 46.1429 | 99.98007 | 6.5334 | 18.8667 | 46.0019 | 99.76405
2.6167 | 8.31 | 46.1429 | 99.98007 | 6.5334 | 18.8667 | 46.0019 | 99.76405
2.6201 | 8.3134 | 46.1429 | 99.98007 | 6.55 | 18.8833 | 46.0013 | 99.76274
2.6234 | 8.3167 | 46.1429 | 99.98007 | 6.5584 | 18.8917 | 46.0011 | 99.76231
2.6267 | 8.32 | 46.1429 | 99.98007 | 6.5667 | 18.9 | 46.0008 | 99.76166
2.63 | 8.3233 | 46.1429 | 99.98007 | 6.575 | 18.9083 | 46.0005 | 99.76101
2.6334 | 8.3267 | 46.1428 | 99.97985 | 6.5834 | 18.9167 | 46.0002 | 99.76036
2.6367 | 8.33 | 46.1428 | 99.97985 | 6.5917 | 18.925 | 45.9999 | 99.75971
2.64 | 8.3333 | 46.1428 | 99.97985 | 6.6 | 18.9333 | 45.9996 | 99.75906
2.6434 | 8.3367 | 46.1428 | 99.97985 | 6.6083 | 18.9416 | 45.9993 | 99.75841
2.6467 | 8.34 | 46.1428 | 99.97985 | 6.6167 | 18.95 | 45.9991 | 99.75797
2.65 | 8.3433 | 46.1428 | 99.97985 | 6.625 | 18.9583 | 45.9988 | 99.75732
2.6534 | 8.3467 | 46.1428 | 99.97985 | 6.6333 | 18.9666 | 45.9985 | 99.75667
2.6567 | 8.35 | 46.1427 | 99.97963 | 6.6417 | 18.975 | 45.9982 | 99.75602
2.66 | 8.3533 | 46.1427 | 99.97963 | 6.65 | 18.9833 | 45.9979 | 99.75537
2.6634 | 8.3567 | 46.1427 | 99.97963 | 6.6583 | 18.9916 | 45.9976 | 99.75472
2.6667 | 8.36 | 46.1427 | 99.97963 | 6.6667 | 19 | 45.9973 | 99.75407
2.67 | 8.3633 | 46.1427 | 99.97963 | 6.675 | 19.0083 | 45.997 | 99.75342
2.6734 | 8.3667 | 46.1427 | 99.97963 | 6.6833 | 19.0166 | 45.9967 | 99.75277
2.6767 | 8.37 | 46.1427 | 99.97963 | 6.6917 | 19.025 | 45.9964 | 99.75212
2.68 | 8.3733 | 46.1426 | 99.97942 | 6.7 | 19.0333 | 45.9961 | 99.75147
2.6834 | 8.3767 | 46.1426 | 99.97942 | 6.7083 | 19.0416 | 45.9957 | 99.7506
2.6867 | 8.38 | 46.1426 | 99.97942 | 6.7167 | 19.05 | 45.9954 | 99.74995
2.69 | 8.3833 | 46.1426 | 99.97942 | 6.725 | 19.0583 | 45.9952 | 99.74952
2.6934 | 8.3867 | 46.1426 | 99.97942 | 6.7333 | 19.0666 | 45.9949 | 99.74887
2.6967 | 8.39 | 46.1426 | 99.97942 | 6.7417 | 19.075 | 45.9946 | 99.74821
2.7 | 8.3933 | 46.1425 | 99.9792 | 6.75 | 19.0833 | 45.9943 | 99.74756
2.7034 | 8.3967 | 46.1425 | 99.9792 | 6.7583 | 19.0916 | 45.994 | 99.74691
2.7067 | 8.4 | 46.1425 | 99.9792 | 6.7667 | 19.1 | 45.9938 | 99.74648
2.71 | 8.4033 | 46.1425 | 99.9792 | 6.775 | 19.1083 | 45.9935 | 99.74583
2.7134 | 8.4067 | 46.1425 | 99.9792 | 6.7834 | 19.1167 | 45.9932 | 99.74518
2.7167 | 8.41 | 46.1425 | 99.9792 | 6.7917 | 19.125 | 45.9929 | 99.74453
2.72 | 8.4133 | 46.1424 | 99.97898 | 6.8 | 19.1333 | 45.9926 | 99.74388
2.7234 | 8.4167 | 46.1424 | 99.97898 | 6.8084 | 19.1417 | 45.9923 | 99.74323
2.7267 | 8.42 | 46.1424 | 99.97898 | 6.8167 | 19.15 | 45.992 | 99.74258
2.7301 | 8.4234 | 46.1424 | 99.97898 | 6.825 | 19.1583 | 45.9917 | 99.74193
2.7334 | 8.4267 | 46.1424 | 99.97898 | 6.8334 | 19.1667 | 45.9914 | 99.74127
2.7367 | 8.43 | 46.1424 | 99.97898 | 6.8417 | 19.175 | 45.9911 | 99.74062
2.7401 | 8.4334 | 46.1423 | 99.97877 | 6.85 | 19.1833 | 45.9908 | 99.73997
2.7434 | 8.4367 | 46.1423 | 99.97877 | 6.8583 | 19.1916 | 45.9905 | 99.73932
2.7467 | 8.44 | 46.1423 | 99.97877 | 6.8667 | 19.2 | 45.9902 | 99.73867
2.7501 | 8.4434 | 46.1423 | 99.97877 | 6.875 | 19.2083 | 45.9899 | 99.73802
2.7534 | 8.4467 | 46.1423 | 99.97877 | 6.8833 | 19.2166 | 45.9896 | 99.73737
2.7567 | 8.45 | 46.1422 | 99.97855 | 6.8917 | 19.225 | 45.9893 | 99.73672
2.76 | 8.4533 | 46.1422 | 99.97855 | 6.9 | 19.2333 | 45.989 | 99.73607
2.7634 | 8.4567 | 46.1422 | 99.97855 | 6.9083 | 19.2416 | 45.9887 | 99.73542
2.7667 | 8.46 | 46.1422 | 99.97855 | 6.9167 | 19.25 | 45.9884 | 99.73477
2.77 | 8.4633 | 46.1422 | 99.97855 | 6.925 | 19.2583 | 45.9881 | 99.73412
2.7734 | 8.4667 | 46.1422 | 99.97855 | 6.9333 | 19.2666 | 45.9878 | 99.73347
2.7767 | 8.47 | 46.1422 | 99.97855 | 6.9417 | 19.275 | 45.9875 | 99.73282
2.78 | 8.4733 | 46.1421 | 99.97833 | 6.95 | 19.2833 | 45.9872 | 99.73217
2.7834 | 8.4767 | 46.1421 | 99.97833 | 6.9583 | 19.2916 | 45.9869 | 99.73152
2.7867 | 8.48 | 46.1421 | 99.97833 | 6.9667 | 19.3 | 45.9866 | 99.73087
2.79 | 8.4833 | 46.1421 | 99.97833 | 6.975 | 19.3083 | 45.9863 | 99.73021
2.7934 | 8.4867 | 46.1421 | 99.97833 | 6.9833 | 19.3166 | 45.986 | 99.72956
2.7967 | 8.49 | 46.1421 | 99.97833 | 6.9917 | 19.325 | 45.9857 | 99.72891
2.8 | 8.4933 | 46.142 | 99.97812 | 7 | 19.3333 | 45.9854 | 99.72826
2.8034 | 8.4967 | 46.142 | 99.97812 | 7.0083 | 19.3416 | 45.9851 | 99.72761
2.8067 | 8.5 | 46.142 | 99.97812 | 7.0167 | 19.35 | 45.9849 | 99.72718
2.81 | 8.5033 | 46.142 | 99.97812 | 7.025 | 19.3583 | 45.9846 | 99.72653
2.8134 | 8.5067 | 46.142 | 99.97812 | 7.0334 | 19.3667 | 45.9843 | 99.72588
2.8167 | 8.51 | 46.1419 | 99.9779 | 7.0417 | 19.375 | 45.984 | 99.72523
2.8201 | 8.5134 | 46.1419 | 99.9779 | 7.05 | 19.3833 | 45.9837 | 99.72458
2.8234 | 8.5167 | 46.1419 | 99.9779 | 7.0584 | 19.3917 | 45.9834 | 99.72393
2.8267 | 8.52 | 46.1419 | 99.9779 | 7.0667 | 19.4 | 45.983 | 99.72306
2.8301 | 8.5234 | 46.1419 | 99.9779 | 7.075 | 19.4083 | 45.9827 | 99.72241
2.8334 | 8.5267 | 46.1418 | 99.97768 | 7.0834 | 19.4167 | 45.9824 | 99.72176
2.8367 | 8.53 | 46.1418 | 99.97768 | 7.0917 | 19.425 | 45.9821 | 99.72111
2.8401 | 8.5334 | 46.1418 | 99.97768 | 7.1 | 19.4333 | 45.9817 | 99.72024
2.8434 | 8.5367 | 46.1418 | 99.97768 | 7.1083 | 19.4416 | 45.9814 | 99.71959
2.8467 | 8.54 | 46.1418 | 99.97768 | 7.1167 | 19.45 | 45.9811 | 99.71894
2.8501 | 8.5434 | 46.1418 | 99.97768 | 7.125 | 19.4583 | 45.9808 | 99.71829
2.8534 | 8.5467 | 46.1417 | 99.97747 | 7.1333 | 19.4666 | 45.9805 | 99.71764
2.8567 | 8.55 | 46.1417 | 99.97747 | 7.1417 | 19.475 | 45.9802 | 99.71699
2.86 | 8.5533 | 46.1417 | 99.97747 | 7.15 | 19.4833 | 45.9799 | 99.71633
2.8634 | 8.5567 | 46.1417 | 99.97747 | 7.1583 | 19.4916 | 45.9796 | 99.71568
2.8667 | 8.56 | 46.1417 | 99.97747 | 7.1667 | 19.5 | 45.9793 | 99.71503
2.87 | 8.5633 | 46.1417 | 99.97747 | 7.175 | 19.5083 | 45.979 | 99.71438
2.8734 | 8.5667 | 46.1417 | 99.97747 | 7.1833 | 19.5166 | 45.9787 | 99.71373
2.8767 | 8.57 | 46.1416 | 99.97725 | 7.1917 | 19.525 | 45.9784 | 99.71308
2.88 | 8.5733 | 46.1416 | 99.97725 | 7.2 | 19.5333 | 45.9781 | 99.71243
2.8834 | 8.5767 | 46.1416 | 99.97725 | 7.2083 | 19.5416 | 45.9778 | 99.71178
2.8867 | 8.58 | 46.1416 | 99.97725 | 7.2167 | 19.55 | 45.9775 | 99.71113
2.89 | 8.5833 | 46.1416 | 99.97725 | 7.225 | 19.5583 | 45.9772 | 99.71048
2.8934 | 8.5867 | 46.1416 | 99.97725 | 7.2333 | 19.5666 | 45.9769 | 99.70983
2.8967 | 8.59 | 46.1416 | 99.97725 | 7.2417 | 19.575 | 45.9766 | 99.70918
2.9 | 8.5933 | 46.1415 | 99.97703 | 7.25 | 19.5833 | 45.9763 | 99.70853
2.9034 | 8.5967 | 46.1415 | 99.97703 | 7.2583 | 19.5916 | 45.9759 | 99.70766
2.9067 | 8.6 | 46.1415 | 99.97703 | 7.2667 | 19.6 | 45.9756 | 99.70701
2.91 | 8.6033 | 46.1415 | 99.97703 | 7.275 | 19.6083 | 45.9753 | 99.70636
2.9134 | 8.6067 | 46.1415 | 99.97703 | 7.2833 | 19.6166 | 45.975 | 99.70571
2.9167 | 8.61 | 46.1415 | 99.97703 | 7.2917 | 19.625 | 45.9746 | 99.70484
2.92 | 8.6133 | 46.1415 | 99.97703 | 7.3 | 19.6333 | 45.9743 | 99.70419
2.9234 | 8.6167 | 46.1414 | 99.97682 | 7.3084 | 19.6417 | 45.974 | 99.70354
2.9267 | 8.62 | 46.1414 | 99.97682 | 7.3167 | 19.65 | 45.9737 | 99.70289
2.9301 | 8.6234 | 46.1414 | 99.97682 | 7.325 | 19.6583 | 45.9734 | 99.70224
2.9334 | 8.6267 | 46.1414 | 99.97682 | 7.3334 | 19.6667 | 45.9731 | 99.70159
2.9367 | 8.63 | 46.1414 | 99.97682 | 7.3417 | 19.675 | 45.9728 | 99.70094
2.9401 | 8.6334 | 46.1414 | 99.97682 | 7.35 | 19.6833 | 45.9725 | 99.70029
2.9434 | 8.6367 | 46.1413 | 99.9766 | 7.3584 | 19.6917 | 45.9722 | 99.69964
2.9467 | 8.64 | 46.1413 | 99.9766 | 7.3667 | 19.7 | 45.9719 | 99.69899
2.9501 | 8.6434 | 46.1413 | 99.9766 | 7.375 | 19.7083 | 45.9716 | 99.69833
2.9534 | 8.6467 | 46.1413 | 99.9766 | 7.3834 | 19.7167 | 45.9712 | 99.69747
2.9567 | 8.65 | 46.1413 | 99.9766 | 7.3917 | 19.725 | 45.9709 | 99.69682
2.96 | 8.6533 | 46.1413 | 99.9766 | 7.4 | 19.7333 | 45.9706 | 99.69617
2.9634 | 8.6567 | 46.1412 | 99.97638 | 7.4083 | 19.7416 | 45.9703 | 99.69552
2.9667 | 8.66 | 46.1412 | 99.97638 | 7.4167 | 19.75 | 45.97 | 99.69486
2.97 | 8.6633 | 46.1412 | 99.97638 | 7.425 | 19.7583 | 45.9697 | 99.69421
2.9734 | 8.6667 | 46.1412 | 99.97638 | 7.4333 | 19.7666 | 45.9693 | 99.69335
2.9767 | 8.67 | 46.1412 | 99.97638 | 7.4417 | 19.775 | 45.969 | 99.6927
2.98 | 8.6733 | 46.1412 | 99.97638 | 7.45 | 19.7833 | 45.9687 | 99.69205
2.9834 | 8.6767 | 46.1411 | 99.97617 | 7.4583 | 19.7916 | 45.9684 | 99.69139
2.9867 | 8.68 | 46.1411 | 99.97617 | 7.4667 | 19.8 | 45.9681 | 99.69074
2.99 | 8.6833 | 46.1411 | 99.97617 | 7.475 | 19.8083 | 45.9678 | 99.69009
2.9934 | 8.6867 | 46.1411 | 99.97617 | 7.4833 | 19.8166 | 45.9675 | 99.68944
2.9967 | 8.69 | 46.1411 | 99.97617 | 7.4917 | 19.825 | 45.9672 | 99.68879
3 | 8.6933 | 46.1411 | 99.97617 | 7.5 | 19.8333 | 45.9669 | 99.68814
3.0034 | 8.6967 | 46.141 | 99.97595 | 7.5083 | 19.8416 | 45.9665 | 99.68727
3.0067 | 8.7 | 46.141 | 99.97595 | 7.5167 | 19.85 | 45.9662 | 99.68662
3.01 | 8.7033 | 46.141 | 99.97595 | 7.525 | 19.8583 | 45.9659 | 99.68597
3.0134 | 8.7067 | 46.141 | 99.97595 | 7.5333 | 19.8666 | 45.9656 | 99.68532
3.0167 | 8.71 | 46.141 | 99.97595 | 7.5417 | 19.875 | 45.9653 | 99.68467
3.02 | 8.7133 | 46.141 | 99.97595 | 7.55 | 19.8833 | 45.9649 | 99.6838
3.0234 | 8.7167 | 46.141 | 99.97595 | 7.5583 | 19.8916 | 45.9646 | 99.68315
3.0267 | 8.72 | 46.1409 | 99.97573 | 7.5667 | 19.9 | 45.9643 | 99.6825
3.0301 | 8.7234 | 46.1409 | 99.97573 | 7.575 | 19.9083 | 45.964 | 99.68185
3.0334 | 8.7267 | 46.1409 | 99.97573 | 7.5834 | 19.9167 | 45.9637 | 99.6812
3.0367 | 8.73 | 46.1409 | 99.97573 | 7.5917 | 19.925 | 45.9634 | 99.68055
3.0401 | 8.7334 | 46.1409 | 99.97573 | 7.6 | 19.9333 | 45.963 | 99.67968
3.0434 | 8.7367 | 46.1409 | 99.97573 | 7.6084 | 19.9417 | 45.9627 | 99.67903
3.0467 | 8.74 | 46.1408 | 99.97552 | 7.6167 | 19.95 | 45.9624 | 99.67838
3.0501 | 8.7434 | 46.1408 | 99.97552 | 7.625 | 19.9583 | 45.9621 | 99.67773
3.0534 | 8.7467 | 46.1408 | 99.97552 | 7.6334 | 19.9667 | 45.9618 | 99.67708
3.0567 | 8.75 | 46.1408 | 99.97552 | 7.6417 | 19.975 | 45.9614 | 99.67621
3.0601 | 8.7534 | 46.1408 | 99.97552 | 7.65 | 19.9833 | 45.9611 | 99.67556
3.0634 | 8.7567 | 46.1407 | 99.9753 | 7.6583 | 19.9916 | 45.9608 | 99.67491
3.0667 | 8.76 | 46.1407 | 99.9753 | 7.6667 | 20 | 45.9604 | 99.67405
3.0701 | 8.7634 | 46.1407 | 99.9753 | 7.675 | 20.0083 | 45.9601 | 99.67339
3.0734 | 8.7667 | 46.1407 | 99.9753 | 7.6833 | 20.0166 | 45.9598 | 99.67274
3.0767 | 8.77 | 46.1407 | 99.9753 | 7.6917 | 20.025 | 45.9595 | 99.67209
3.08 | 8.7733 | 46.1406 | 99.97508 | 7.7 | 20.0333 | 45.9591 | 99.67123
3.0834 | 8.7767 | 46.1406 | 99.97508 | 7.7083 | 20.0416 | 45.9588 | 99.67058
3.0867 | 8.78 | 46.1406 | 99.97508 | 7.7167 | 20.05 | 45.9585 | 99.66992
3.09 | 8.7833 | 46.1406 | 99.97508 | 7.725 | 20.0583 | 45.9582 | 99.66927
3.0934 | 8.7867 | 46.1406 | 99.97508 | 7.7333 | 20.0666 | 45.9579 | 99.66862
3.0967 | 8.79 | 46.1405 | 99.97487 | 7.7417 | 20.075 | 45.9576 | 99.66797
3.1 | 8.7933 | 46.1405 | 99.97487 | 7.75 | 20.0833 | 45.9573 | 99.66732
3.1034 | 8.7967 | 46.1405 | 99.97487 | 7.7583 | 20.0916 | 45.957 | 99.66667
3.1067 | 8.8 | 46.1405 | 99.97487 | 7.7667 | 20.1 | 45.9567 | 99.66602
3.11 | 8.8033 | 46.1404 | 99.97465 | 7.775 | 20.1083 | 45.9563 | 99.66515
3.1134 | 8.8067 | 46.1404 | 99.97465 | 7.7833 | 20.1166 | 45.956 | 99.6645
3.1167 | 8.81 | 46.1404 | 99.97465 | 7.7917 | 20.125 | 45.9557 | 99.66385
3.12 | 8.8133 | 46.1404 | 99.97465 | 7.8 | 20.1333 | 45.9554 | 99.6632
3.1234 | 8.8167 | 46.1404 | 99.97465 | 7.8083 | 20.1416 | 45.955 | 99.66233
3.1267 | 8.82 | 46.1403 | 99.97443 | 7.8167 | 20.15 | 45.9547 | 99.66168
3.13 | 8.8233 | 46.1403 | 99.97443 | 7.825 | 20.1583 | 45.9544 | 99.66103
3.1334 | 8.8267 | 46.1403 | 99.97443 | 7.8334 | 20.1667 | 45.954 | 99.66017
3.1367 | 8.83 | 46.1403 | 99.97443 | 7.8417 | 20.175 | 45.9537 | 99.65952
3.1401 | 8.8334 | 46.1403 | 99.97443 | 7.85 | 20.1833 | 45.9534 | 99.65886
3.1434 | 8.8367 | 46.1402 | 99.97422 | 7.8584 | 20.1917 | 45.9531 | 99.65821
3.1467 | 8.84 | 46.1402 | 99.97422 | 7.8667 | 20.2 | 45.9527 | 99.65735
3.1501 | 8.8434 | 46.1402 | 99.97422 | 7.875 | 20.2083 | 45.9524 | 99.6567
3.1534 | 8.8467 | 46.1402 | 99.97422 | 7.8834 | 20.2167 | 45.9521 | 99.65605
3.1567 | 8.85 | 46.1402 | 99.97422 | 7.8917 | 20.225 | 45.9518 | 99.65539
3.1601 | 8.8534 | 46.1401 | 99.974 | 7.9 | 20.2333 | 45.9514 | 99.65453
3.1634 | 8.8567 | 46.1401 | 99.974 | 7.9083 | 20.2416 | 45.9511 | 99.65388
3.1667 | 8.86 | 46.1401 | 99.974 | 7.9167 | 20.25 | 45.9508 | 99.65323
3.1701 | 8.8634 | 46.1401 | 99.974 | 7.925 | 20.2583 | 45.9505 | 99.65258
3.1734 | 8.8667 | 46.14 | 99.97378 | 7.9333 | 20.2666 | 45.9501 | 99.65171
3.1767 | 8.87 | 46.14 | 99.97378 | 7.9417 | 20.275 | 45.9498 | 99.65106
3.18 | 8.8733 | 46.14 | 99.97378 | 7.95 | 20.2833 | 45.9495 | 99.65041
3.1834 | 8.8767 | 46.14 | 99.97378 | 7.9583 | 20.2916 | 45.9492 | 99.64976
3.1867 | 8.88 | 46.14 | 99.97378 | 7.9667 | 20.3 | 45.9489 | 99.64911
3.19 | 8.8833 | 46.1399 | 99.97357 | 7.975 | 20.3083 | 45.9485 | 99.64824
3.1934 | 8.8867 | 46.1399 | 99.97357 | 7.9833 | 20.3166 | 45.9482 | 99.64759
3.1967 | 8.89 | 46.1399 | 99.97357 | 7.9917 | 20.325 | 45.9479 | 99.64694
3.2 | 8.8933 | 46.1399 | 99.97357 | 8 | 20.3333 | 45.9476 | 99.64629
3.2034 | 8.8967 | 46.1399 | 99.97357 | 8.0083 | 20.3416 | 45.9472 | 99.64542
3.2067 | 8.9 | 46.1398 | 99.97335 | 8.0167 | 20.35 | 45.9469 | 99.64477
3.21 | 8.9033 | 46.1398 | 99.97335 | 8.025 | 20.3583 | 45.9466 | 99.64412
3.2134 | 8.9067 | 46.1398 | 99.97335 | 8.0333 | 20.3666 | 45.9462 | 99.64325
3.2167 | 8.91 | 46.1398 | 99.97335 | 8.0417 | 20.375 | 45.9459 | 99.6426
3.22 | 8.9133 | 46.1398 | 99.97335 | 8.05 | 20.3833 | 45.9455 | 99.64173
3.2234 | 8.9167 | 46.1397 | 99.97313 | 8.0583 | 20.3916 | 45.9452 | 99.64108
3.2267 | 8.92 | 46.1397 | 99.97313 | 8.0667 | 20.4 | 45.9449 | 99.64043
3.23 | 8.9233 | 46.1397 | 99.97313 | 8.075 | 20.4083 | 45.9445 | 99.63956
3.2334 | 8.9267 | 46.1397 | 99.97313 | 8.0833 | 20.4166 | 45.9442 | 99.63891
3.2367 | 8.93 | 46.1397 | 99.97313 | 8.0917 | 20.425 | 45.9439 | 99.63826
3.2401 | 8.9334 | 46.1396 | 99.97292 | 8.1 | 20.4333 | 45.9436 | 99.63761
3.2434 | 8.9367 | 46.1396 | 99.97292 | 8.1083 | 20.4416 | 45.9433 | 99.63696
3.2467 | 8.94 | 46.1396 | 99.97292 | 8.1167 | 20.45 | 45.943 | 99.63631
3.2501 | 8.9434 | 46.1396 | 99.97292 | 8.125 | 20.4583 | 45.9426 | 99.63544
3.2534 | 8.9467 | 46.1396 | 99.97292 | 8.1334 | 20.4667 | 45.9423 | 99.63479
3.2567 | 8.95 | 46.1395 | 99.9727 | 8.1417 | 20.475 | 45.942 | 99.63414
3.2601 | 8.9534 | 46.1395 | 99.9727 | 8.15 | 20.4833 | 45.9417 | 99.63349
3.2634 | 8.9567 | 46.1395 | 99.9727 | 8.1584 | 20.4917 | 45.9413 | 99.63262
3.2667 | 8.96 | 46.1395 | 99.9727 | 8.1667 | 20.5 | 45.941 | 99.63197
3.27 | 8.9633 | 46.1395 | 99.9727 | 8.175 | 20.5083 | 45.9407 | 99.63132
3.2734 | 8.9667 | 46.1394 | 99.97248 | 8.1834 | 20.5167 | 45.9403 | 99.63045
3.2767 | 8.97 | 46.1394 | 99.97248 | 8.1917 | 20.525 | 45.94 | 99.6298
3.28 | 8.9733 | 46.1394 | 99.97248 | 8.2 | 20.5333 | 45.9396 | 99.62894
3.2834 | 8.9767 | 46.1394 | 99.97248 | 8.2083 | 20.5416 | 45.9393 | 99.62829
3.2867 | 8.98 | 46.1393 | 99.97227 | 8.2167 | 20.55 | 45.9389 | 99.62742
3.29 | 8.9833 | 46.1393 | 99.97227 | 8.225 | 20.5583 | 45.9386 | 99.62677
3.2934 | 8.9867 | 46.1393 | 99.97227 | 8.2333 | 20.5666 | 45.9382 | 99.6259
3.2967 | 8.99 | 46.1393 | 99.97227 | 8.2417 | 20.575 | 45.9379 | 99.62525
3.3 | 8.9933 | 46.1393 | 99.97227 | 8.25 | 20.5833 | 45.9376 | 99.6246
3.3034 | 8.9967 | 46.1392 | 99.97205 | 8.2583 | 20.5916 | 45.9372 | 99.62373
3.3067 | 9 | 46.1392 | 99.97205 | 8.2667 | 20.6 | 45.9369 | 99.62308
3.31 | 9.0033 | 46.1392 | 99.97205 | 8.275 | 20.6083 | 45.9366 | 99.62243
3.3134 | 9.0067 | 46.1392 | 99.97205 | 8.2833 | 20.6166 | 45.9363 | 99.62178
3.3167 | 9.01 | 46.1391 | 99.97183 | 8.2917 | 20.625 | 45.936 | 99.62113
3.32 | 9.0133 | 46.1391 | 99.97183 | 8.3 | 20.6333 | 45.9356 | 99.62026
3.3234 | 9.0167 | 46.1391 | 99.97183 | 8.3083 | 20.6416 | 45.9353 | 99.61961
3.3267 | 9.02 | 46.1391 | 99.97183 | 8.3167 | 20.65 | 45.9349 | 99.61874
3.33 | 9.0233 | 46.139 | 99.97162 | 8.325 | 20.6583 | 45.9346 | 99.61809
3.3334 | 9.0267 | 46.139 | 99.97162 | 8.3333 | 20.6666 | 45.9342 | 99.61723
3.3367 | 9.03 | 46.139 | 99.97162 | 8.3417 | 20.675 | 45.9339 | 99.61657
3.3401 | 9.0334 | 46.139 | 99.97162 | 8.35 | 20.6833 | 45.9336 | 99.61592
3.3434 | 9.0367 | 46.139 | 99.97162 | 8.3583 | 20.6916 | 45.9332 | 99.61506
3.3467 | 9.04 | 46.1389 | 99.9714 | 8.3667 | 20.7 | 45.9329 | 99.61441
3.3501 | 9.0434 | 46.1389 | 99.9714 | 8.375 | 20.7083 | 45.9326 | 99.61376
3.3534 | 9.0467 | 46.1389 | 99.9714 | 8.3833 | 20.7166 | 45.9323 | 99.6131
3.3567 | 9.05 | 46.1389 | 99.9714 | 8.3917 | 20.725 | 45.9319 | 99.61224
3.3601 | 9.0534 | 46.1389 | 99.9714 | 8.4 | 20.7333 | 45.9316 | 99.61159
3.3634 | 9.0567 | 46.1388 | 99.97118 | 8.4083 | 20.7416 | 45.9312 | 99.61072
3.3667 | 9.06 | 46.1388 | 99.97118 | 8.4167 | 20.75 | 45.9309 | 99.61007
3.37 | 9.0633 | 46.1388 | 99.97118 | 8.425 | 20.7583 | 45.9306 | 99.60942
3.3734 | 9.0667 | 46.1388 | 99.97118 | 8.4334 | 20.7667 | 45.9302 | 99.60855
3.3767 | 9.07 | 46.1387 | 99.97097 | 8.4417 | 20.775 | 45.9299 | 99.6079
3.38 | 9.0733 | 46.1387 | 99.97097 | 8.45 | 20.7833 | 45.9296 | 99.60725
3.3834 | 9.0767 | 46.1387 | 99.97097 | 8.4584 | 20.7917 | 45.9293 | 99.6066
3.3867 | 9.08 | 46.1387 | 99.97097 | 8.4667 | 20.8 | 45.9289 | 99.60573
3.39 | 9.0833 | 46.1387 | 99.97097 | 8.475 | 20.8083 | 45.9286 | 99.60508
3.3934 | 9.0867 | 46.1386 | 99.97075 | 8.4834 | 20.8167 | 45.9282 | 99.60421
3.3967 | 9.09 | 46.1386 | 99.97075 | 8.4917 | 20.825 | 45.9279 | 99.60356
3.4 | 9.0933 | 46.1386 | 99.97075 | 8.5 | 20.8333 | 45.9276 | 99.60291
3.4034 | 9.0967 | 46.1386 | 99.97075 | 8.5083 | 20.8416 | 45.9272 | 99.60204
3.4067 | 9.1 | 46.1386 | 99.97075 | 8.5167 | 20.85 | 45.9269 | 99.60139
3.41 | 9.1033 | 46.1385 | 99.97053 | 8.525 | 20.8583 | 45.9265 | 99.60053
3.4134 | 9.1067 | 46.1385 | 99.97053 | 8.5333 | 20.8666 | 45.9262 | 99.59988
3.4167 | 9.11 | 46.1385 | 99.97053 | 8.5417 | 20.875 | 45.9258 | 99.59901
3.42 | 9.1133 | 46.1385 | 99.97053 | 8.55 | 20.8833 | 45.9255 | 99.59836
3.4234 | 9.1167 | 46.1384 | 99.97032 | 8.5583 | 20.8916 | 45.9252 | 99.59771
3.4267 | 9.12 | 46.1384 | 99.97032 | 8.5667 | 20.9 | 45.9248 | 99.59684
3.43 | 9.1233 | 46.1384 | 99.97032 | 8.575 | 20.9083 | 45.9245 | 99.59619
3.4334 | 9.1267 | 46.1384 | 99.97032 | 8.5833 | 20.9166 | 45.9242 | 99.59554
3.4367 | 9.13 | 46.1383 | 99.9701 | 8.5917 | 20.925 | 45.9238 | 99.59467
3.4401 | 9.1334 | 46.1383 | 99.9701 | 8.6 | 20.9333 | 45.9235 | 99.59402
3.4434 | 9.1367 | 46.1383 | 99.9701 | 8.6083 | 20.9416 | 45.9231 | 99.59315
3.4467 | 9.14 | 46.1383 | 99.9701 | 8.6167 | 20.95 | 45.9228 | 99.5925
3.4501 | 9.1434 | 46.1383 | 99.9701 | 8.625 | 20.9583 | 45.9224 | 99.59163
3.4534 | 9.1467 | 46.1382 | 99.96988 | 8.6333 | 20.9666 | 45.9221 | 99.59098
3.4567 | 9.15 | 46.1382 | 99.96988 | 8.6417 | 20.975 | 45.9218 | 99.59033
3.46 | 9.1533 | 46.1382 | 99.96988 | 8.65 | 20.9833 | 45.9214 | 99.58947
3.4634 | 9.1567 | 46.1382 | 99.96988 | 8.6583 | 20.9916 | 45.9211 | 99.58882
3.4667 | 9.16 | 46.1381 | 99.96967 | 8.6667 | 21 | 45.9208 | 99.58817
3.4701 | 9.1634 | 46.1381 | 99.96967 | 8.675 | 21.0083 | 45.9204 | 99.5873
3.4734 | 9.1667 | 46.1381 | 99.96967 | 8.6833 | 21.0166 | 45.9201 | 99.58665
3.4767 | 9.17 | 46.1381 | 99.96967 | 8.6917 | 21.025 | 45.9197 | 99.58578
3.4801 | 9.1734 | 46.1381 | 99.96967 | 8.7 | 21.0333 | 45.9194 | 99.58513
3.4834 | 9.1767 | 46.138 | 99.96945 | 8.7084 | 21.0417 | 45.919 | 99.58426
3.4867 | 9.18 | 46.138 | 99.96945 | 8.7167 | 21.05 | 45.9187 | 99.58361
3.4901 | 9.1834 | 46.138 | 99.96945 | 8.725 | 21.0583 | 45.9184 | 99.58296
3.4934 | 9.1867 | 46.138 | 99.96945 | 8.7334 | 21.0667 | 45.918 | 99.58209
3.4967 | 9.19 | 46.1379 | 99.96923 | 8.7417 | 21.075 | 45.9177 | 99.58144
3.5 | 9.1933 | 46.1379 | 99.96923 | 8.75 | 21.0833 | 45.9174 | 99.58079
3.5034 | 9.1967 | 46.1379 | 99.96923 | 8.7583 | 21.0916 | 45.917 | 99.57992
3.5067 | 9.2 | 46.1379 | 99.96923 | 8.7667 | 21.1 | 45.9167 | 99.57927
3.51 | 9.2033 | 46.1379 | 99.96923 | 8.775 | 21.1083 | 45.9164 | 99.57862
3.5134 | 9.2067 | 46.1378 | 99.96902 | 8.7833 | 21.1166 | 45.916 | 99.57776
3.5167 | 9.21 | 46.1378 | 99.96902 | 8.7833 | 21.1166 | 45.916 | 99.57776
3.52 | 9.2133 | 46.1378 | 99.96902 | 8.8 | 21.1333 | 45.9153 | 99.57624
3.5234 | 9.2167 | 46.1378 | 99.96902 | 8.8083 | 21.1416 | 45.915 | 99.57559
3.5267 | 9.22 | 46.1377 | 99.9688 | 8.8167 | 21.15 | 45.9146 | 99.57472
3.53 | 9.2233 | 46.1377 | 99.9688 | 8.825 | 21.1583 | 45.9142 | 99.57385
3.5334 | 9.2267 | 46.1377 | 99.9688 | 8.8333 | 21.1666 | 45.9139 | 99.5732
3.5367 | 9.23 | 46.1376 | 99.96858 | 8.8417 | 21.175 | 45.9135 | 99.57233
3.54 | 9.2333 | 46.1376 | 99.96858 | 8.85 | 21.1833 | 45.9132 | 99.57168
3.5434 | 9.2367 | 46.1376 | 99.96858 | 8.8583 | 21.1916 | 45.9128 | 99.57082
3.5467 | 9.24 | 46.1376 | 99.96858 | 8.8667 | 21.2 | 45.9125 | 99.57016
3.55 | 9.2433 | 46.1375 | 99.96837 | 8.875 | 21.2083 | 45.9121 | 99.5693
3.5534 | 9.2467 | 46.1375 | 99.96837 | 8.8833 | 21.2166 | 45.9118 | 99.56865
3.5567 | 9.25 | 46.1375 | 99.96837 | 8.8917 | 21.225 | 45.9114 | 99.56778
3.56 | 9.2533 | 46.1375 | 99.96837 | 8.9 | 21.2333 | 45.9111 | 99.56713
3.5634 | 9.2567 | 46.1374 | 99.96815 | 8.9083 | 21.2416 | 45.9108 | 99.56648
3.5667 | 9.26 | 46.1374 | 99.96815 | 8.9167 | 21.25 | 45.9104 | 99.56561
3.57 | 9.2633 | 46.1374 | 99.96815 | 8.925 | 21.2583 | 45.9101 | 99.56496
3.5734 | 9.2667 | 46.1374 | 99.96815 | 8.9333 | 21.2666 | 45.9098 | 99.56431
3.5767 | 9.27 | 46.1373 | 99.96793 | 8.9417 | 21.275 | 45.9094 | 99.56344
3.5801 | 9.2734 | 46.1373 | 99.96793 | 8.95 | 21.2833 | 45.9091 | 99.56279
3.5834 | 9.2767 | 46.1373 | 99.96793 | 8.9584 | 21.2917 | 45.9087 | 99.56192
3.5867 | 9.28 | 46.1373 | 99.96793 | 8.9667 | 21.3 | 45.9084 | 99.56127
3.5901 | 9.2834 | 46.1373 | 99.96793 | 8.975 | 21.3083 | 45.9081 | 99.56062
3.5934 | 9.2867 | 46.1372 | 99.96772 | 8.9834 | 21.3167 | 45.9077 | 99.55976
3.5967 | 9.29 | 46.1372 | 99.96772 | 8.9917 | 21.325 | 45.9073 | 99.55889
3.6001 | 9.2934 | 46.1372 | 99.96772 | 9 | 21.3333 | 45.907 | 99.55824
3.6034 | 9.2967 | 46.1372 | 99.96772 | 9.0084 | 21.3417 | 45.9066 | 99.55737
3.6067 | 9.3 | 46.1371 | 99.9675 | 9.0167 | 21.35 | 45.9063 | 99.55672
3.61 | 9.3033 | 46.1371 | 99.9675 | 9.025 | 21.3583 | 45.9059 | 99.55585
3.6134 | 9.3067 | 46.1371 | 99.9675 | 9.0333 | 21.3666 | 45.9056 | 99.5552
3.6167 | 9.31 | 46.1371 | 99.9675 | 9.0417 | 21.375 | 45.9052 | 99.55433
3.62 | 9.3133 | 46.137 | 99.96728 | 9.05 | 21.3833 | 45.9049 | 99.55368
3.6234 | 9.3167 | 46.137 | 99.96728 | 9.0583 | 21.3916 | 45.9045 | 99.55282
3.6267 | 9.32 | 46.137 | 99.96728 | 9.0667 | 21.4 | 45.9042 | 99.55216
3.63 | 9.3233 | 46.137 | 99.96728 | 9.075 | 21.4083 | 45.9038 | 99.5513
3.6334 | 9.3267 | 46.137 | 99.96728 | 9.0833 | 21.4166 | 45.9035 | 99.55065
3.6367 | 9.33 | 46.1369 | 99.96707 | 9.0917 | 21.425 | 45.9031 | 99.54978
3.64 | 9.3333 | 46.1369 | 99.96707 | 9.1 | 21.4333 | 45.9028 | 99.54913
3.6434 | 9.3367 | 46.1369 | 99.96707 | 9.1083 | 21.4416 | 45.9025 | 99.54848
3.6467 | 9.34 | 46.1369 | 99.96707 | 9.1167 | 21.45 | 45.9021 | 99.54761
3.65 | 9.3433 | 46.1368 | 99.96685 | 9.125 | 21.4583 | 45.9018 | 99.54696
3.6534 | 9.3467 | 46.1368 | 99.96685 | 9.1333 | 21.4666 | 45.9014 | 99.54609
3.6567 | 9.35 | 46.1368 | 99.96685 | 9.1417 | 21.475 | 45.9011 | 99.54544
3.66 | 9.3533 | 46.1368 | 99.96685 | 9.15 | 21.4833 | 45.9007 | 99.54457
3.6634 | 9.3567 | 46.1368 | 99.96685 | 9.1583 | 21.4916 | 45.9004 | 99.54392
3.6667 | 9.36 | 46.1367 | 99.96663 | 9.1667 | 21.5 | 45.9 | 99.54306
3.67 | 9.3633 | 46.1367 | 99.96663 | 9.175 | 21.5083 | 45.8996 | 99.54219
3.6734 | 9.3667 | 46.1367 | 99.96663 | 9.1833 | 21.5166 | 45.8993 | 99.54154
3.6767 | 9.37 | 46.1367 | 99.96663 | 9.1917 | 21.525 | 45.8989 | 99.54067
3.68 | 9.3733 | 46.1366 | 99.96642 | 9.2 | 21.5333 | 45.8986 | 99.54002
3.6834 | 9.3767 | 46.1366 | 99.96642 | 9.2084 | 21.5417 | 45.8982 | 99.53915
3.6867 | 9.38 | 46.1366 | 99.96642 | 9.2167 | 21.55 | 45.8979 | 99.5385
3.6901 | 9.3834 | 46.1366 | 99.96642 | 9.225 | 21.5583 | 45.8975 | 99.53763
3.6934 | 9.3867 | 46.1366 | 99.96642 | 9.2334 | 21.5667 | 45.8972 | 99.53698
3.6967 | 9.39 | 46.1365 | 99.9662 | 9.2417 | 21.575 | 45.8968 | 99.53612
3.7001 | 9.3934 | 46.1365 | 99.9662 | 9.25 | 21.5833 | 45.8965 | 99.53547
3.7034 | 9.3967 | 46.1365 | 99.9662 | 9.2584 | 21.5917 | 45.8961 | 99.5346
3.7067 | 9.4 | 46.1365 | 99.9662 | 9.2667 | 21.6 | 45.8958 | 99.53395
3.7101 | 9.4034 | 46.1364 | 99.96598 | 9.275 | 21.6083 | 45.8954 | 99.53308
3.7134 | 9.4067 | 46.1364 | 99.96598 | 9.2834 | 21.6167 | 45.8951 | 99.53243
3.7167 | 9.41 | 46.1364 | 99.96598 | 9.2917 | 21.625 | 45.8947 | 99.53156
3.72 | 9.4133 | 46.1364 | 99.96598 | 9.3 | 21.6333 | 45.8943 | 99.53069
3.7234 | 9.4167 | 46.1363 | 99.96577 | 9.3083 | 21.6416 | 45.894 | 99.53004
3.7267 | 9.42 | 46.1363 | 99.96577 | 9.3167 | 21.65 | 45.8936 | 99.52918
3.73 | 9.4233 | 46.1363 | 99.96577 | 9.325 | 21.6583 | 45.8933 | 99.52853
3.7334 | 9.4267 | 46.1363 | 99.96577 | 9.3333 | 21.6666 | 45.8929 | 99.52766
3.7367 | 9.43 | 46.1362 | 99.96555 | 9.3417 | 21.675 | 45.8926 | 99.52701
3.74 | 9.4333 | 46.1362 | 99.96555 | 9.35 | 21.6833 | 45.8922 | 99.52614
3.7434 | 9.4367 | 46.1362 | 99.96555 | 9.3583 | 21.6916 | 45.8919 | 99.52549
3.7467 | 9.44 | 46.1361 | 99.96533 | 9.3667 | 21.7 | 45.8915 | 99.52462
3.75 | 9.4433 | 46.1361 | 99.96533 | 9.375 | 21.7083 | 45.8911 | 99.52375
3.7534 | 9.4467 | 46.1361 | 99.96533 | 9.3833 | 21.7166 | 45.8908 | 99.5231
3.7567 | 9.45 | 46.1361 | 99.96533 | 9.3917 | 21.725 | 45.8904 | 99.52224
3.76 | 9.4533 | 46.136 | 99.96512 | 9.4 | 21.7333 | 45.89 | 99.52137
3.7634 | 9.4567 | 46.136 | 99.96512 | 9.4083 | 21.7416 | 45.8897 | 99.52072
3.7667 | 9.46 | 46.136 | 99.96512 | 9.4167 | 21.75 | 45.8893 | 99.51985
3.77 | 9.4633 | 46.136 | 99.96512 | 9.425 | 21.7583 | 45.889 | 99.5192
3.7734 | 9.4667 | 46.1359 | 99.9649 | 9.4333 | 21.7666 | 45.8886 | 99.51833
3.7767 | 9.47 | 46.1359 | 99.9649 | 9.4417 | 21.775 | 45.8883 | 99.51768
3.78 | 9.4733 | 46.1359 | 99.9649 | 9.45 | 21.7833 | 45.8879 | 99.51681
3.7834 | 9.4767 | 46.1359 | 99.9649 | 9.4583 | 21.7916 | 45.8875 | 99.51595
3.7867 | 9.48 | 46.1358 | 99.96468 | 9.4667 | 21.8 | 45.8872 | 99.5153
3.7901 | 9.4834 | 46.1358 | 99.96468 | 9.475 | 21.8083 | 45.8868 | 99.51443
3.7934 | 9.4867 | 46.1358 | 99.96468 | 9.4833 | 21.8166 | 45.8865 | 99.51378
3.7967 | 9.49 | 46.1358 | 99.96468 | 9.4917 | 21.825 | 45.8861 | 99.51291
3.8001 | 9.4934 | 46.1358 | 99.96468 | 9.5 | 21.8333 | 45.8858 | 99.51226
3.8034 | 9.4967 | 46.1357 | 99.96447 | 9.5084 | 21.8417 | 45.8854 | 99.51139
3.8067 | 9.5 | 46.1357 | 99.96447 | 9.5167 | 21.85 | 45.885 | 99.51053
3.8101 | 9.5034 | 46.1357 | 99.96447 | 9.525 | 21.8583 | 45.8847 | 99.50988
3.8134 | 9.5067 | 46.1357 | 99.96447 | 9.5334 | 21.8667 | 45.8843 | 99.50901
3.8167 | 9.51 | 46.1356 | 99.96425 | 9.5417 | 21.875 | 45.884 | 99.50836
3.8201 | 9.5134 | 46.1356 | 99.96425 | 9.55 | 21.8833 | 45.8836 | 99.50749
3.8234 | 9.5167 | 46.1356 | 99.96425 | 9.5583 | 21.8916 | 45.8833 | 99.50684
3.8267 | 9.52 | 46.1356 | 99.96425 | 9.5667 | 21.9 | 45.8829 | 99.50597
3.83 | 9.5233 | 46.1356 | 99.96425 | 9.575 | 21.9083 | 45.8825 | 99.5051
3.8334 | 9.5267 | 46.1355 | 99.96403 | 9.5833 | 21.9166 | 45.8821 | 99.50424
3.8367 | 9.53 | 46.1355 | 99.96403 | 9.5917 | 21.925 | 45.8818 | 99.50359
3.84 | 9.5333 | 46.1355 | 99.96403 | 9.6 | 21.9333 | 45.8814 | 99.50272
3.8434 | 9.5367 | 46.1355 | 99.96403 | 9.6083 | 21.9416 | 45.881 | 99.50185
3.8467 | 9.54 | 46.1354 | 99.96382 | 9.6167 | 21.95 | 45.8807 | 99.5012
3.85 | 9.5433 | 46.1354 | 99.96382 | 9.625 | 21.9583 | 45.8803 | 99.50033
3.8534 | 9.5467 | 46.1354 | 99.96382 | 9.6333 | 21.9666 | 45.8799 | 99.49947
3.8567 | 9.55 | 46.1354 | 99.96382 | 9.6417 | 21.975 | 45.8796 | 99.49881
3.86 | 9.5533 | 46.1354 | 99.96382 | 9.65 | 21.9833 | 45.8792 | 99.49795
3.8634 | 9.5567 | 46.1353 | 99.9636 | 9.6583 | 21.9916 | 45.8789 | 99.4973
3.8667 | 9.56 | 46.1353 | 99.9636 | 9.6667 | 22 | 45.8785 | 99.49643
3.87 | 9.5633 | 46.1353 | 99.9636 | 9.675 | 22.0083 | 45.8782 | 99.49578
3.8734 | 9.5667 | 46.1353 | 99.9636 | 9.6833 | 22.0166 | 45.8778 | 99.49491
3.8767 | 9.57 | 46.1352 | 99.96338 | 9.6917 | 22.025 | 45.8775 | 99.49426
3.88 | 9.5733 | 46.1352 | 99.96338 | 9.7 | 22.0333 | 45.8771 | 99.49339
3.8834 | 9.5767 | 46.1352 | 99.96338 | 9.7083 | 22.0416 | 45.8767 | 99.49253
3.8867 | 9.58 | 46.1352 | 99.96338 | 9.7167 | 22.05 | 45.8764 | 99.49187
3.8901 | 9.5834 | 46.1351 | 99.96317 | 9.725 | 22.0583 | 45.876 | 99.49101
3.8934 | 9.5867 | 46.1351 | 99.96317 | 9.7333 | 22.0666 | 45.8756 | 99.49014
3.8967 | 9.59 | 46.1351 | 99.96317 | 9.7417 | 22.075 | 45.8753 | 99.48949
3.9001 | 9.5934 | 46.1351 | 99.96317 | 9.75 | 22.0833 | 45.8749 | 99.48862
3.9034 | 9.5967 | 46.135 | 99.96295 | 9.7583 | 22.0916 | 45.8745 | 99.48775
3.9067 | 9.6 | 46.135 | 99.96295 | 9.7667 | 22.1 | 45.8742 | 99.4871
3.9101 | 9.6034 | 46.135 | 99.96295 | 9.775 | 22.1083 | 45.8738 | 99.48624
3.9134 | 9.6067 | 46.1349 | 99.96273 | 9.7834 | 22.1167 | 45.8734 | 99.48537
3.9167 | 9.61 | 46.1349 | 99.96273 | 9.7917 | 22.125 | 45.8731 | 99.48472
3.9201 | 9.6134 | 46.1349 | 99.96273 | 9.8 | 22.1333 | 45.8727 | 99.48385
3.9234 | 9.6167 | 46.1349 | 99.96273 | 9.8084 | 22.1417 | 45.8723 | 99.48298
3.9267 | 9.62 | 46.1348 | 99.96252 | 9.8167 | 22.15 | 45.8719 | 99.48212
3.9301 | 9.6234 | 46.1348 | 99.96252 | 9.825 | 22.1583 | 45.8716 | 99.48147
3.9334 | 9.6267 | 46.1348 | 99.96252 | 9.8333 | 22.1666 | 45.8712 | 99.4806
3.9367 | 9.63 | 46.1348 | 99.96252 | 9.8417 | 22.175 | 45.8708 | 99.47973
3.94 | 9.6333 | 46.1347 | 99.9623 | 9.85 | 22.1833 | 45.8705 | 99.47908
3.9434 | 9.6367 | 46.1347 | 99.9623 | 9.8583 | 22.1916 | 45.8701 | 99.47821
3.9467 | 9.64 | 46.1347 | 99.9623 | 9.8667 | 22.2 | 45.8698 | 99.47756
3.95 | 9.6433 | 46.1347 | 99.9623 | 9.875 | 22.2083 | 45.8694 | 99.47669
3.9534 | 9.6467 | 46.1346 | 99.96208 | 9.8833 | 22.2166 | 45.8691 | 99.47604
3.9567 | 9.65 | 46.1346 | 99.96208 | 9.8917 | 22.225 | 45.8688 | 99.47539
3.96 | 9.6533 | 46.1346 | 99.96208 | 9.9 | 22.2333 | 45.8684 | 99.47453
3.9634 | 9.6567 | 46.1346 | 99.96208 | 9.9083 | 22.2416 | 45.868 | 99.47366
3.9667 | 9.66 | 46.1345 | 99.96187 | 9.9167 | 22.25 | 45.8677 | 99.47301
3.97 | 9.6633 | 46.1345 | 99.96187 | 9.925 | 22.2583 | 45.8673 | 99.47214
3.9734 | 9.6667 | 46.1345 | 99.96187 | 9.9333 | 22.2666 | 45.8669 | 99.47127
3.9767 | 9.67 | 46.1344 | 99.96165 | 9.9417 | 22.275 | 45.8665 | 99.4704
3.98 | 9.6733 | 46.1344 | 99.96165 | 9.95 | 22.2833 | 45.8661 | 99.46954
3.9834 | 9.6767 | 46.1344 | 99.96165 | 9.9583 | 22.2916 | 45.8658 | 99.46889
3.9867 | 9.68 | 46.1344 | 99.96165 | 9.9667 | 22.3 | 45.8654 | 99.46802
3.99 | 9.6833 | 46.1343 | 99.96143 | 9.975 | 22.3083 | 45.865 | 99.46715
3.9934 | 9.6867 | 46.1343 | 99.96143 | 9.9833 | 22.3166 | 45.8647 | 99.4665
3.9967 | 9.69 | 46.1343 | 99.96143 | 9.9917 | 22.325 | 45.8643 | 99.46563
4.0001 | 9.6934 | 46.1342 | 99.96122 | 10 | 22.3333 | 45.8639 | 99.46477
4.0034 | 9.6967 | 46.1342 | 99.96122 | 10.0083 | 22.3416 | 45.8635 | 99.4639
4.0067 | 9.7 | 46.1342 | 99.96122 | 10.0167 | 22.35 | 45.8632 | 99.46325
4.0101 | 9.7034 | 46.1342 | 99.96122 | 10.025 | 22.3583 | 45.8628 | 99.46238
4.0134 | 9.7067 | 46.1341 | 99.961 | 10.0333 | 22.3666 | 45.8624 | 99.46151
4.0167 | 9.71 | 46.1341 | 99.961 | 10.0417 | 22.375 | 45.8621 | 99.46086
4.0201 | 9.7134 | 46.1341 | 99.961 | 10.05 | 22.3833 | 45.8617 | 99.46
4.0234 | 9.7167 | 46.1341 | 99.961 | 10.0584 | 22.3917 | 45.8614 | 99.45934
4.0267 | 9.72 | 46.134 | 99.96078 | 10.0667 | 22.4 | 45.861 | 99.45848
4.03 | 9.7233 | 46.134 | 99.96078 | 10.075 | 22.4083 | 45.8606 | 99.45761
4.0334 | 9.7267 | 46.134 | 99.96078 | 10.0834 | 22.4167 | 45.8603 | 99.45696
4.0367 | 9.73 | 46.134 | 99.96078 | 10.0917 | 22.425 | 45.8599 | 99.45609
4.04 | 9.7333 | 46.1339 | 99.96057 | 10.1 | 22.4333 | 45.8595 | 99.45522
4.0434 | 9.7367 | 46.1339 | 99.96057 | 10.1083 | 22.4416 | 45.8591 | 99.45436
4.0467 | 9.74 | 46.1339 | 99.96057 | 10.1167 | 22.45 | 45.8588 | 99.45371
4.05 | 9.7433 | 46.1339 | 99.96057 | 10.125 | 22.4583 | 45.8584 | 99.45284
4.0534 | 9.7467 | 46.1338 | 99.96035 | 10.1333 | 22.4666 | 45.858 | 99.45197
4.0567 | 9.75 | 46.1338 | 99.96035 | 10.1417 | 22.475 | 45.8577 | 99.45132
4.06 | 9.7533 | 46.1338 | 99.96035 | 10.15 | 22.4833 | 45.8573 | 99.45045
4.0634 | 9.7567 | 46.1338 | 99.96035 | 10.1583 | 22.4916 | 45.8569 | 99.44959
4.0667 | 9.76 | 46.1337 | 99.96013 | 10.1667 | 22.5 | 45.8566 | 99.44893
4.07 | 9.7633 | 46.1337 | 99.96013 | 10.175 | 22.5083 | 45.8562 | 99.44807
4.0734 | 9.7667 | 46.1337 | 99.96013 | 10.1833 | 22.5166 | 45.8559 | 99.44742
4.0767 | 9.77 | 46.1337 | 99.96013 | 10.1917 | 22.525 | 45.8555 | 99.44655
4.08 | 9.7733 | 46.1336 | 99.95992 | 10.2 | 22.5333 | 45.8552 | 99.4459
4.0834 | 9.7767 | 46.1336 | 99.95992 | 10.2083 | 22.5416 | 45.8548 | 99.44503
4.0867 | 9.78 | 46.1336 | 99.95992 | 10.2167 | 22.55 | 45.8545 | 99.44438
4.09 | 9.7833 | 46.1335 | 99.9597 | 10.225 | 22.5583 | 45.8541 | 99.44351
4.0934 | 9.7867 | 46.1335 | 99.9597 | 10.2333 | 22.5666 | 45.8537 | 99.44265
4.0967 | 9.79 | 46.1335 | 99.9597 | 10.2417 | 22.575 | 45.8534 | 99.442
4.1001 | 9.7934 | 46.1335 | 99.9597 | 10.25 | 22.5833 | 45.853 | 99.44113
4.1034 | 9.7967 | 46.1334 | 99.95948 | 10.2583 | 22.5916 | 45.8526 | 99.44026
4.1067 | 9.8 | 46.1334 | 99.95948 | 10.2667 | 22.6 | 45.8522 | 99.43939
4.1101 | 9.8034 | 46.1334 | 99.95948 | 10.275 | 22.6083 | 45.8519 | 99.43874
4.1134 | 9.8067 | 46.1334 | 99.95948 | 10.2833 | 22.6166 | 45.8515 | 99.43787
4.1167 | 9.81 | 46.1333 | 99.95927 | 10.2917 | 22.625 | 45.8511 | 99.43701
4.1201 | 9.8134 | 46.1333 | 99.95927 | 10.3 | 22.6333 | 45.8507 | 99.43614
4.1234 | 9.8167 | 46.1333 | 99.95927 | 10.3084 | 22.6417 | 45.8504 | 99.43549
4.1267 | 9.82 | 46.1332 | 99.95905 | 10.3167 | 22.65 | 45.85 | 99.43462
4.13 | 9.8233 | 46.1332 | 99.95905 | 10.325 | 22.6583 | 45.8496 | 99.43375
4.1334 | 9.8267 | 46.1332 | 99.95905 | 10.3334 | 22.6667 | 45.8492 | 99.43289
4.1367 | 9.83 | 46.1332 | 99.95905 | 10.3417 | 22.675 | 45.8489 | 99.43224
4.14 | 9.8333 | 46.1331 | 99.95883 | 10.35 | 22.6833 | 45.8485 | 99.43137
4.1434 | 9.8367 | 46.1331 | 99.95883 | 10.3584 | 22.6917 | 45.8481 | 99.4305
4.1467 | 9.84 | 46.1331 | 99.95883 | 10.3667 | 22.7 | 45.8478 | 99.42985
4.15 | 9.8433 | 46.1331 | 99.95883 | 10.375 | 22.7083 | 45.8474 | 99.42898
4.1534 | 9.8467 | 46.133 | 99.95862 | 10.3834 | 22.7167 | 45.847 | 99.42812
4.1567 | 9.85 | 46.133 | 99.95862 | 10.3917 | 22.725 | 45.8467 | 99.42746
4.16 | 9.8533 | 46.133 | 99.95862 | 10.4 | 22.7333 | 45.8463 | 99.4266
4.1634 | 9.8567 | 46.133 | 99.95862 | 10.4083 | 22.7416 | 45.8459 | 99.42573
4.1667 | 9.86 | 46.1329 | 99.9584 | 10.4167 | 22.75 | 45.8456 | 99.42508
4.17 | 9.8633 | 46.1329 | 99.9584 | 10.425 | 22.7583 | 45.8452 | 99.42421
4.1734 | 9.8667 | 46.1329 | 99.9584 | 10.4333 | 22.7666 | 45.8448 | 99.42334
4.1767 | 9.87 | 46.1329 | 99.9584 | 10.4417 | 22.775 | 45.8444 | 99.42248
4.18 | 9.8733 | 46.1328 | 99.95818 | 10.45 | 22.7833 | 45.8441 | 99.42183
4.1834 | 9.8767 | 46.1328 | 99.95818 | 10.4583 | 22.7916 | 45.8437 | 99.42096
4.1867 | 9.88 | 46.1328 | 99.95818 | 10.4667 | 22.8 | 45.8433 | 99.42009
4.1901 | 9.8834 | 46.1328 | 99.95818 | 10.475 | 22.8083 | 45.8429 | 99.41922
4.1934 | 9.8867 | 46.1327 | 99.95797 | 10.4833 | 22.8166 | 45.8425 | 99.41836
4.1967 | 9.89 | 46.1327 | 99.95797 | 10.4917 | 22.825 | 45.8422 | 99.41771
4.2001 | 9.8934 | 46.1327 | 99.95797 | 10.5 | 22.8333 | 45.8418 | 99.41684
4.2034 | 9.8967 | 46.1327 | 99.95797 | 10.5083 | 22.8416 | 45.8414 | 99.41597
4.2067 | 9.9 | 46.1326 | 99.95775 | 10.5167 | 22.85 | 45.8411 | 99.41532
4.2101 | 9.9034 | 46.1326 | 99.95775 | 10.525 | 22.8583 | 45.8407 | 99.41445
4.2134 | 9.9067 | 46.1326 | 99.95775 | 10.5333 | 22.8666 | 45.8403 | 99.41359
4.2167 | 9.91 | 46.1325 | 99.95753 | 10.5417 | 22.875 | 45.8399 | 99.41272
4.22 | 9.9133 | 46.1325 | 99.95753 | 10.55 | 22.8833 | 45.8396 | 99.41207
4.2234 | 9.9167 | 46.1325 | 99.95753 | 10.5583 | 22.8916 | 45.8392 | 99.4112
4.2267 | 9.92 | 46.1325 | 99.95753 | 10.5667 | 22.9 | 45.8388 | 99.41033
4.23 | 9.9233 | 46.1324 | 99.95732 | 10.575 | 22.9083 | 45.8384 | 99.40946
4.2334 | 9.9267 | 46.1324 | 99.95732 | 10.5833 | 22.9166 | 45.8381 | 99.40881
4.2367 | 9.93 | 46.1324 | 99.95732 | 10.5917 | 22.925 | 45.8377 | 99.40795
4.24 | 9.9333 | 46.1323 | 99.9571 | 10.6 | 22.9333 | 45.8373 | 99.40708
4.2434 | 9.9367 | 46.1323 | 99.9571 | 10.6084 | 22.9417 | 45.8369 | 99.40621
4.2467 | 9.94 | 46.1323 | 99.9571 | 10.6167 | 22.95 | 45.8366 | 99.40556
4.25 | 9.9433 | 46.1323 | 99.9571 | 10.625 | 22.9583 | 45.8362 | 99.40469
4.2534 | 9.9467 | 46.1322 | 99.95688 | 10.6334 | 22.9667 | 45.8358 | 99.40383
4.2567 | 9.95 | 46.1322 | 99.95688 | 10.6417 | 22.975 | 45.8354 | 99.40296
4.26 | 9.9533 | 46.1322 | 99.95688 | 10.65 | 22.9833 | 45.8351 | 99.40231
4.2634 | 9.9567 | 46.1321 | 99.95667 | 10.6583 | 22.9916 | 45.8347 | 99.40144
4.2667 | 9.96 | 46.1321 | 99.95667 | 10.6667 | 23 | 45.8343 | 99.40057
4.27 | 9.9633 | 46.1321 | 99.95667 | 10.675 | 23.0083 | 45.8339 | 99.39971
4.2734 | 9.9667 | 46.1321 | 99.95667 | 10.6833 | 23.0166 | 45.8335 | 99.39884
4.2767 | 9.97 | 46.132 | 99.95645 | 10.6917 | 23.025 | 45.8331 | 99.39797
4.2801 | 9.9734 | 46.132 | 99.95645 | 10.7 | 23.0333 | 45.8328 | 99.39732
4.2834 | 9.9767 | 46.132 | 99.95645 | 10.7083 | 23.0416 | 45.8324 | 99.39645
4.2867 | 9.98 | 46.132 | 99.95645 | 10.7167 | 23.05 | 45.832 | 99.39558
4.2901 | 9.9834 | 46.1319 | 99.95623 | 10.725 | 23.0583 | 45.8316 | 99.39472
4.2934 | 9.9867 | 46.1319 | 99.95623 | 10.7333 | 23.0666 | 45.8312 | 99.39385
4.2967 | 9.99 | 46.1319 | 99.95623 | 10.7417 | 23.075 | 45.8308 | 99.39298
4.3001 | 9.9934 | 46.1318 | 99.95602 | 10.75 | 23.0833 | 45.8304 | 99.39212
4.3034 | 9.9967 | 46.1318 | 99.95602 | 10.7583 | 23.0916 | 45.8301 | 99.39146
4.3067 | 10 | 46.1318 | 99.95602 | 10.7667 | 23.1 | 45.8297 | 99.3906
4.3101 | 10.0034 | 46.1317 | 99.9558 | 10.775 | 23.1083 | 45.8293 | 99.38973
4.3134 | 10.0067 | 46.1317 | 99.9558 | 10.7833 | 23.1166 | 45.8289 | 99.38886
4.3167 | 10.01 | 46.1317 | 99.9558 | 10.7917 | 23.125 | 45.8286 | 99.38821
4.32 | 10.0133 | 46.1316 | 99.95558 | 10.8 | 23.1333 | 45.8282 | 99.38734
4.3234 | 10.0167 | 46.1316 | 99.95558 | 10.8083 | 23.1416 | 45.8278 | 99.38648
4.3267 | 10.02 | 46.1316 | 99.95558 | 10.8167 | 23.15 | 45.8274 | 99.38561
4.33 | 10.0233 | 46.1315 | 99.95536 | 10.825 | 23.1583 | 45.827 | 99.38474
4.3334 | 10.0267 | 46.1315 | 99.95536 | 10.8333 | 23.1666 | 45.8266 | 99.38387
4.3367 | 10.03 | 46.1315 | 99.95536 | 10.8417 | 23.175 | 45.8262 | 99.38301
4.34 | 10.0333 | 46.1314 | 99.95515 | 10.85 | 23.1833 | 45.8259 | 99.38236
4.3434 | 10.0367 | 46.1314 | 99.95515 | 10.8583 | 23.1916 | 45.8255 | 99.38149
4.3467 | 10.04 | 46.1314 | 99.95515 | 10.8667 | 23.2 | 45.8251 | 99.38062
4.35 | 10.0433 | 46.1313 | 99.95493 | 10.875 | 23.2083 | 45.8247 | 99.37975
4.3534 | 10.0467 | 46.1313 | 99.95493 | 10.8834 | 23.2167 | 45.8243 | 99.37889
4.3567 | 10.05 | 46.1313 | 99.95493 | 10.8917 | 23.225 | 45.824 | 99.37824
4.36 | 10.0533 | 46.1312 | 99.95471 | 10.9 | 23.2333 | 45.8236 | 99.37737
4.3634 | 10.0567 | 46.1312 | 99.95471 | 10.9084 | 23.2417 | 45.8232 | 99.3765
4.3667 | 10.06 | 46.1312 | 99.95471 | 10.9167 | 23.25 | 45.8228 | 99.37563
4.37 | 10.0633 | 46.1312 | 99.95471 | 10.925 | 23.2583 | 45.8225 | 99.37498
4.3734 | 10.0667 | 46.1311 | 99.9545 | 10.9334 | 23.2667 | 45.8221 | 99.37411
4.3767 | 10.07 | 46.1311 | 99.9545 | 10.9417 | 23.275 | 45.8217 | 99.37325
4.38 | 10.0733 | 46.1311 | 99.9545 | 10.95 | 23.2833 | 45.8213 | 99.37238
4.3834 | 10.0767 | 46.131 | 99.95428 | 10.9583 | 23.2916 | 45.8209 | 99.37151
4.3867 | 10.08 | 46.131 | 99.95428 | 10.9667 | 23.3 | 45.8205 | 99.37064
4.39 | 10.0833 | 46.131 | 99.95428 | 10.975 | 23.3083 | 45.8202 | 99.36999
4.3934 | 10.0867 | 46.131 | 99.95428 | 10.9833 | 23.3166 | 45.8198 | 99.36913
4.3967 | 10.09 | 46.1309 | 99.95406 | 10.9917 | 23.325 | 45.8194 | 99.36826
4.4001 | 10.0934 | 46.1309 | 99.95406 | 11 | 23.3333 | 45.819 | 99.36739
4.4034 | 10.0967 | 46.1309 | 99.95406 | 11.0083 | 23.3416 | 45.8186 | 99.36652
4.4067 | 10.1 | 46.1308 | 99.95385 | 11.0167 | 23.35 | 45.8182 | 99.36566
4.4101 | 10.1034 | 46.1308 | 99.95385 | 11.025 | 23.3583 | 45.8178 | 99.36479
4.4134 | 10.1067 | 46.1308 | 99.95385 | 11.0333 | 23.3666 | 45.8174 | 99.36392
4.4167 | 10.11 | 46.1308 | 99.95385 | 11.0417 | 23.375 | 45.817 | 99.36305
4.4201 | 10.1134 | 46.1307 | 99.95363 | 11.05 | 23.3833 | 45.8166 | 99.36219
4.4234 | 10.1167 | 46.1307 | 99.95363 | 11.0583 | 23.3916 | 45.8162 | 99.36132
4.4267 | 10.12 | 46.1307 | 99.95363 | 11.0667 | 23.4 | 45.8158 | 99.36045
4.4301 | 10.1234 | 46.1306 | 99.95341 | 11.075 | 23.4083 | 45.8154 | 99.35958
4.4334 | 10.1267 | 46.1306 | 99.95341 | 11.0833 | 23.4166 | 45.815 | 99.35872
4.4367 | 10.13 | 46.1306 | 99.95341 | 11.0917 | 23.425 | 45.8146 | 99.35785
4.4401 | 10.1334 | 46.1305 | 99.9532 | 11.1 | 23.4333 | 45.8142 | 99.35698
4.4434 | 10.1367 | 46.1305 | 99.9532 | 11.1083 | 23.4416 | 45.8138 | 99.35611
4.4467 | 10.14 | 46.1305 | 99.9532 | 11.1167 | 23.45 | 45.8135 | 99.35546
4.45 | 10.1433 | 46.1304 | 99.95298 | 11.125 | 23.4583 | 45.8131 | 99.3546
4.4534 | 10.1467 | 46.1304 | 99.95298 | 11.1333 | 23.4666 | 45.8127 | 99.35373
4.4567 | 10.15 | 46.1304 | 99.95298 | 11.1417 | 23.475 | 45.8123 | 99.35286
4.46 | 10.1533 | 46.1303 | 99.95276 | 11.15 | 23.4833 | 45.812 | 99.35221
4.4634 | 10.1567 | 46.1303 | 99.95276 | 11.1584 | 23.4917 | 45.8116 | 99.35134
4.4667 | 10.16 | 46.1303 | 99.95276 | 11.1667 | 23.5 | 45.8112 | 99.35048
4.47 | 10.1633 | 46.1302 | 99.95255 | 11.175 | 23.5083 | 45.8108 | 99.34961
4.4734 | 10.1667 | 46.1302 | 99.95255 | 11.1834 | 23.5167 | 45.8104 | 99.34874
4.4767 | 10.17 | 46.1302 | 99.95255 | 11.1917 | 23.525 | 45.81 | 99.34787
4.48 | 10.1733 | 46.1301 | 99.95233 | 11.2 | 23.5333 | 45.8096 | 99.34701
4.4834 | 10.1767 | 46.1301 | 99.95233 | 11.2084 | 23.5417 | 45.8092 | 99.34614
4.4867 | 10.18 | 46.1301 | 99.95233 | 11.2167 | 23.55 | 45.8088 | 99.34527
4.49 | 10.1833 | 46.13 | 99.95211 | 11.225 | 23.5583 | 45.8084 | 99.3444
4.4934 | 10.1867 | 46.13 | 99.95211 | 11.2333 | 23.5666 | 45.808 | 99.34354
4.4967 | 10.19 | 46.13 | 99.95211 | 11.2417 | 23.575 | 45.8076 | 99.34267
4.5 | 10.1933 | 46.1299 | 99.9519 | 11.25 | 23.5833 | 45.8072 | 99.3418
4.5034 | 10.1967 | 46.1299 | 99.9519 | 11.2583 | 23.5916 | 45.8068 | 99.34093
4.5067 | 10.2 | 46.1299 | 99.9519 | 11.2667 | 23.6 | 45.8064 | 99.34007
4.5101 | 10.2034 | 46.1298 | 99.95168 | 11.275 | 23.6083 | 45.806 | 99.3392
4.5134 | 10.2067 | 46.1298 | 99.95168 | 11.2833 | 23.6166 | 45.8057 | 99.33855
4.5167 | 10.21 | 46.1298 | 99.95168 | 11.2917 | 23.625 | 45.8053 | 99.33768
4.5201 | 10.2134 | 46.1297 | 99.95146 | 11.3 | 23.6333 | 45.8049 | 99.33681
4.5234 | 10.2167 | 46.1297 | 99.95146 | 11.3083 | 23.6416 | 45.8045 | 99.33595
4.5267 | 10.22 | 46.1297 | 99.95146 | 11.3167 | 23.65 | 45.804 | 99.33486
4.5301 | 10.2234 | 46.1296 | 99.95125 | 11.325 | 23.6583 | 45.8036 | 99.33399
4.5334 | 10.2267 | 46.1296 | 99.95125 | 11.3333 | 23.6666 | 45.8032 | 99.33313
4.5367 | 10.23 | 46.1296 | 99.95125 | 11.3417 | 23.675 | 45.8028 | 99.33226
4.54 | 10.2333 | 46.1295 | 99.95103 | 11.35 | 23.6833 | 45.8024 | 99.33139
4.5434 | 10.2367 | 46.1295 | 99.95103 | 11.3583 | 23.6916 | 45.802 | 99.33052
4.5467 | 10.24 | 46.1295 | 99.95103 | 11.3667 | 23.7 | 45.8016 | 99.32966
4.55 | 10.2433 | 46.1294 | 99.95081 | 11.375 | 23.7083 | 45.8012 | 99.32879
4.5534 | 10.2467 | 46.1294 | 99.95081 | 11.3833 | 23.7166 | 45.8009 | 99.32814
4.5567 | 10.25 | 46.1294 | 99.95081 | 11.3917 | 23.725 | 45.8005 | 99.32727
4.56 | 10.2533 | 46.1293 | 99.9506 | 11.4 | 23.7333 | 45.8001 | 99.3264
4.5634 | 10.2567 | 46.1293 | 99.9506 | 11.4083 | 23.7416 | 45.7998 | 99.32575
4.5667 | 10.26 | 46.1293 | 99.9506 | 11.4167 | 23.75 | 45.7994 | 99.32489
4.57 | 10.2633 | 46.1293 | 99.9506 | 11.425 | 23.7583 | 45.799 | 99.32402
4.5734 | 10.2667 | 46.1292 | 99.95038 | 11.4334 | 23.7667 | 45.7986 | 99.32315
4.5767 | 10.27 | 46.1292 | 99.95038 | 11.4417 | 23.775 | 45.7982 | 99.32228
4.58 | 10.2733 | 46.1292 | 99.95038 | 11.45 | 23.7833 | 45.7978 | 99.32142
4.5834 | 10.2767 | 46.1291 | 99.95016 | 11.4584 | 23.7917 | 45.7974 | 99.32055
4.5867 | 10.28 | 46.1291 | 99.95016 | 11.4667 | 23.8 | 45.797 | 99.31968
4.59 | 10.2833 | 46.1291 | 99.95016 | 11.475 | 23.8083 | 45.7966 | 99.31881
4.5934 | 10.2867 | 46.129 | 99.94995 | 11.4833 | 23.8166 | 45.7962 | 99.31795
4.5967 | 10.29 | 46.129 | 99.94995 | 11.4917 | 23.825 | 45.7958 | 99.31708
4.6 | 10.2933 | 46.129 | 99.94995 | 11.4917 | 23.825 | 45.7958 | 99.31708
4.6034 | 10.2967 | 46.129 | 99.94995 | 11.5083 | 23.8416 | 45.7949 | 99.31513
4.6067 | 10.3 | 46.1289 | 99.94973 | 11.5167 | 23.85 | 45.7946 | 99.31448
4.61 | 10.3033 | 46.1289 | 99.94973 | 11.525 | 23.8583 | 45.7942 | 99.31361
4.6134 | 10.3067 | 46.1289 | 99.94973 | 11.5333 | 23.8666 | 45.7938 | 99.31274
4.6167 | 10.31 | 46.1288 | 99.94951 | 11.5417 | 23.875 | 45.7935 | 99.31209
4.62 | 10.3133 | 46.1288 | 99.94951 | 11.55 | 23.8833 | 45.7931 | 99.31122
4.6234 | 10.3167 | 46.1288 | 99.94951 | 11.5583 | 23.8916 | 45.7928 | 99.31057
4.6267 | 10.32 | 46.1287 | 99.9493 | 11.5667 | 23.9 | 45.7924 | 99.3097
4.6301 | 10.3234 | 46.1287 | 99.9493 | 11.575 | 23.9083 | 45.792 | 99.30884
4.6334 | 10.3267 | 46.1287 | 99.9493 | 11.5833 | 23.9166 | 45.7917 | 99.30819
4.6367 | 10.33 | 46.1287 | 99.9493 | 11.5917 | 23.925 | 45.7913 | 99.30732
4.6401 | 10.3334 | 46.1286 | 99.94908 | 11.6 | 23.9333 | 45.7909 | 99.30645
4.6434 | 10.3367 | 46.1286 | 99.94908 | 11.6083 | 23.9416 | 45.7905 | 99.30558
4.6467 | 10.34 | 46.1286 | 99.94908 | 11.6167 | 23.95 | 45.7901 | 99.30472
4.6501 | 10.3434 | 46.1285 | 99.94886 | 11.625 | 23.9583 | 45.7897 | 99.30385
4.6534 | 10.3467 | 46.1285 | 99.94886 | 11.6333 | 23.9666 | 45.7893 | 99.30298
4.6567 | 10.35 | 46.1285 | 99.94886 | 11.6417 | 23.975 | 45.7888 | 99.3019
4.66 | 10.3533 | 46.1284 | 99.94865 | 11.65 | 23.9833 | 45.7884 | 99.30103
4.6634 | 10.3567 | 46.1284 | 99.94865 | 11.6583 | 23.9916 | 45.788 | 99.30016
4.6667 | 10.36 | 46.1284 | 99.94865 | 11.6667 | 24 | 45.7876 | 99.29929
4.67 | 10.3633 | 46.1283 | 99.94843 | 11.675 | 24.0083 | 45.7872 | 99.29843
4.6734 | 10.3667 | 46.1283 | 99.94843 | 11.6833 | 24.0166 | 45.7868 | 99.29756
4.6767 | 10.37 | 46.1283 | 99.94843 | 11.6917 | 24.025 | 45.7864 | 99.29669
4.68 | 10.3733 | 46.1282 | 99.94821 | 11.7 | 24.0333 | 45.7861 | 99.29604
4.6834 | 10.3767 | 46.1282 | 99.94821 | 11.7083 | 24.0416 | 45.7857 | 99.29517
4.6867 | 10.38 | 46.1282 | 99.94821 | 11.7167 | 24.05 | 45.7853 | 99.29431
4.69 | 10.3833 | 46.1281 | 99.948 | 11.725 | 24.0583 | 45.7849 | 99.29344
4.6934 | 10.3867 | 46.1281 | 99.948 | 11.7333 | 24.0666 | 45.7845 | 99.29257
4.6967 | 10.39 | 46.1281 | 99.948 | 11.7417 | 24.075 | 45.7841 | 99.2917
4.7 | 10.3933 | 46.128 | 99.94778 | 11.75 | 24.0833 | 45.7837 | 99.29084
4.7034 | 10.3967 | 46.128 | 99.94778 | 11.7583 | 24.0916 | 45.7833 | 99.28997
4.7067 | 10.4 | 46.128 | 99.94778 | 11.7667 | 24.1 | 45.7829 | 99.2891
4.71 | 10.4033 | 46.1279 | 99.94756 | 11.775 | 24.1083 | 45.7825 | 99.28823
4.7134 | 10.4067 | 46.1279 | 99.94756 | 11.7834 | 24.1167 | 45.7821 | 99.28737
4.7167 | 10.41 | 46.1279 | 99.94756 | 11.7917 | 24.125 | 45.7817 | 99.2865
4.72 | 10.4133 | 46.1278 | 99.94735 | 11.8 | 24.1333 | 45.7814 | 99.28585
4.7234 | 10.4167 | 46.1278 | 99.94735 | 11.8084 | 24.1417 | 45.781 | 99.28498
4.7267 | 10.42 | 46.1278 | 99.94735 | 11.8167 | 24.15 | 45.7806 | 99.28411
4.7301 | 10.4234 | 46.1277 | 99.94713 | 11.825 | 24.1583 | 45.7802 | 99.28325
4.7334 | 10.4267 | 46.1277 | 99.94713 | 11.8334 | 24.1667 | 45.7798 | 99.28238
4.7367 | 10.43 | 46.1276 | 99.94691 | 11.8417 | 24.175 | 45.7794 | 99.28151
4.7401 | 10.4334 | 46.1276 | 99.94691 | 11.85 | 24.1833 | 45.779 | 99.28064
4.7434 | 10.4367 | 46.1276 | 99.94691 | 11.8584 | 24.1917 | 45.7786 | 99.27978
4.7467 | 10.44 | 46.1275 | 99.9467 | 11.8667 | 24.2 | 45.7782 | 99.27891
4.7501 | 10.4434 | 46.1275 | 99.9467 | 11.875 | 24.2083 | 45.7778 | 99.27804
4.7534 | 10.4467 | 46.1275 | 99.9467 | 11.8833 | 24.2166 | 45.7774 | 99.27717
4.7567 | 10.45 | 46.1274 | 99.94648 | 11.8917 | 24.225 | 45.7769 | 99.27609
4.76 | 10.4533 | 46.1274 | 99.94648 | 11.9 | 24.2333 | 45.7765 | 99.27522
4.7634 | 10.4567 | 46.1274 | 99.94648 | 11.9083 | 24.2416 | 45.7761 | 99.27435
4.7667 | 10.46 | 46.1273 | 99.94626 | 11.9167 | 24.25 | 45.7757 | 99.27349
4.77 | 10.4633 | 46.1273 | 99.94626 | 11.925 | 24.2583 | 45.7753 | 99.27262
4.7734 | 10.4667 | 46.1273 | 99.94626 | 11.9333 | 24.2666 | 45.7749 | 99.27175
4.7767 | 10.47 | 46.1272 | 99.94605 | 11.9417 | 24.275 | 45.7745 | 99.27089
4.78 | 10.4733 | 46.1272 | 99.94605 | 11.95 | 24.2833 | 45.7741 | 99.27002
4.7834 | 10.4767 | 46.1272 | 99.94605 | 11.9583 | 24.2916 | 45.7737 | 99.26915
4.7867 | 10.48 | 46.1271 | 99.94583 | 11.9667 | 24.3 | 45.7733 | 99.26828
4.79 | 10.4833 | 46.1271 | 99.94583 | 11.975 | 24.3083 | 45.7729 | 99.26742
4.7934 | 10.4867 | 46.1271 | 99.94583 | 11.9833 | 24.3166 | 45.7725 | 99.26655
4.7967 | 10.49 | 46.127 | 99.94561 | 11.9917 | 24.325 | 45.7721 | 99.26568
4.8 | 10.4933 | 46.127 | 99.94561 | 12 | 24.3333 | 45.7717 | 99.26481
4.8034 | 10.4967 | 46.127 | 99.94561 | 12.0083 | 24.3416 | 45.7713 | 99.26395
4.8067 | 10.5 | 46.1269 | 99.9454 | 12.0167 | 24.35 | 45.7709 | 99.26308
4.81 | 10.5033 | 46.1269 | 99.9454 | 12.025 | 24.3583 | 45.7705 | 99.26221
4.8134 | 10.5067 | 46.1269 | 99.9454 | 12.0333 | 24.3666 | 45.7701 | 99.26134
4.8167 | 10.51 | 46.1268 | 99.94518 | 12.0417 | 24.375 | 45.7697 | 99.26048
4.82 | 10.5133 | 46.1268 | 99.94518 | 12.05 | 24.3833 | 45.7693 | 99.25961
4.8234 | 10.5167 | 46.1268 | 99.94518 | 12.0583 | 24.3916 | 45.7689 | 99.25874
4.8267 | 10.52 | 46.1267 | 99.94496 | 12.0667 | 24.4 | 45.7685 | 99.25787
4.83 | 10.5233 | 46.1267 | 99.94496 | 12.075 | 24.4083 | 45.7681 | 99.25701
4.8334 | 10.5267 | 46.1267 | 99.94496 | 12.0833 | 24.4166 | 45.7676 | 99.25592
4.8367 | 10.53 | 46.1266 | 99.94475 | 12.0917 | 24.425 | 45.7672 | 99.25505
4.8401 | 10.5334 | 46.1266 | 99.94475 | 12.1 | 24.4333 | 45.7668 | 99.25419
4.8434 | 10.5367 | 46.1265 | 99.94453 | 12.1084 | 24.4417 | 45.7664 | 99.25332
4.8467 | 10.54 | 46.1265 | 99.94453 | 12.1167 | 24.45 | 45.766 | 99.25245
4.8501 | 10.5434 | 46.1265 | 99.94453 | 12.125 | 24.4583 | 45.7656 | 99.25158
4.8534 | 10.5467 | 46.1264 | 99.94431 | 12.1334 | 24.4667 | 45.7652 | 99.25072
4.8567 | 10.55 | 46.1264 | 99.94431 | 12.1417 | 24.475 | 45.7648 | 99.24985
4.8601 | 10.5534 | 46.1264 | 99.94431 | 12.15 | 24.4833 | 45.7644 | 99.24898
4.8634 | 10.5567 | 46.1263 | 99.9441 | 12.1584 | 24.4917 | 45.764 | 99.24811
4.8667 | 10.56 | 46.1263 | 99.9441 | 12.1667 | 24.5 | 45.7636 | 99.24725
4.87 | 10.5633 | 46.1263 | 99.9441 | 12.175 | 24.5083 | 45.7632 | 99.24638
4.8734 | 10.5667 | 46.1262 | 99.94388 | 12.1833 | 24.5166 | 45.7628 | 99.24551
4.8767 | 10.57 | 46.1262 | 99.94388 | 12.1917 | 24.525 | 45.7624 | 99.24464
4.88 | 10.5733 | 46.1262 | 99.94388 | 12.2 | 24.5333 | 45.762 | 99.24378
4.8834 | 10.5767 | 46.1261 | 99.94366 | 12.2083 | 24.5416 | 45.7616 | 99.24291
4.8867 | 10.58 | 46.1261 | 99.94366 | 12.2167 | 24.55 | 45.7612 | 99.24204
4.89 | 10.5833 | 46.1261 | 99.94366 | 12.225 | 24.5583 | 45.7608 | 99.24117
4.8934 | 10.5867 | 46.126 | 99.94345 | 12.2333 | 24.5666 | 45.7604 | 99.24031
4.8967 | 10.59 | 46.126 | 99.94345 | 12.2417 | 24.575 | 45.76 | 99.23944
4.9 | 10.5933 | 46.126 | 99.94345 | 12.25 | 24.5833 | 45.7596 | 99.23857
4.9034 | 10.5967 | 46.1259 | 99.94323 | 12.2583 | 24.5916 | 45.7592 | 99.2377
4.9067 | 10.6 | 46.1259 | 99.94323 | 12.2667 | 24.6 | 45.7588 | 99.23684
4.91 | 10.6033 | 46.1259 | 99.94323 | 12.275 | 24.6083 | 45.7584 | 99.23597
4.9134 | 10.6067 | 46.1258 | 99.94301 | 12.2833 | 24.6166 | 45.7579 | 99.23488
4.9167 | 10.61 | 46.1258 | 99.94301 | 12.2917 | 24.625 | 45.7575 | 99.23402
4.92 | 10.6133 | 46.1258 | 99.94301 | 12.3 | 24.6333 | 45.7571 | 99.23315
4.9234 | 10.6167 | 46.1257 | 99.9428 | 12.3083 | 24.6416 | 45.7567 | 99.23228
4.9267 | 10.62 | 46.1257 | 99.9428 | 12.3167 | 24.65 | 45.7563 | 99.23141
4.9301 | 10.6234 | 46.1256 | 99.94258 | 12.325 | 24.6583 | 45.7559 | 99.23055
4.9334 | 10.6267 | 46.1256 | 99.94258 | 12.3333 | 24.6666 | 45.7555 | 99.22968
4.9367 | 10.63 | 46.1256 | 99.94258 | 12.3417 | 24.675 | 45.755 | 99.2286
4.9401 | 10.6334 | 46.1255 | 99.94236 | 12.35 | 24.6833 | 45.7546 | 99.22773
4.9434 | 10.6367 | 46.1255 | 99.94236 | 12.3583 | 24.6916 | 45.7542 | 99.22686
4.9467 | 10.64 | 46.1255 | 99.94236 | 12.3667 | 24.7 | 45.7538 | 99.22599
4.9501 | 10.6434 | 46.1254 | 99.94215 | 12.375 | 24.7083 | 45.7534 | 99.22513
4.9534 | 10.6467 | 46.1254 | 99.94215 | 12.3834 | 24.7167 | 45.753 | 99.22426
4.9567 | 10.65 | 46.1254 | 99.94215 | 12.3917 | 24.725 | 45.7526 | 99.22339
4.96 | 10.6533 | 46.1253 | 99.94193 | 12.4 | 24.7333 | 45.7521 | 99.22231
4.9634 | 10.6567 | 46.1253 | 99.94193 | 12.4084 | 24.7417 | 45.7517 | 99.22144
4.9667 | 10.66 | 46.1252 | 99.94171 | 12.4167 | 24.75 | 45.7513 | 99.22057
4.97 | 10.6633 | 46.1252 | 99.94171 | 12.425 | 24.7583 | 45.7509 | 99.2197
4.9734 | 10.6667 | 46.1252 | 99.94171 | 12.4334 | 24.7667 | 45.7505 | 99.21884
4.9767 | 10.67 | 46.1251 | 99.9415 | 12.4417 | 24.775 | 45.7501 | 99.21797
4.98 | 10.6733 | 46.1251 | 99.9415 | 12.45 | 24.7833 | 45.7497 | 99.2171
4.9834 | 10.6767 | 46.125 | 99.94128 | 12.4583 | 24.7916 | 45.7493 | 99.21623
4.9867 | 10.68 | 46.125 | 99.94128 | 12.4667 | 24.8 | 45.7489 | 99.21537
4.99 | 10.6833 | 46.125 | 99.94128 | 12.475 | 24.8083 | 45.7484 | 99.21428
4.9934 | 10.6867 | 46.1249 | 99.94106 | 12.4833 | 24.8166 | 45.748 | 99.21341
4.9967 | 10.69 | 46.1249 | 99.94106 | 12.4917 | 24.825 | 45.7476 | 99.21255
5 | 10.6933 | 46.1249 | 99.94106 | 12.5 | 24.8333 | 45.7472 | 99.21168
5.0034 | 10.6967 | 46.1248 | 99.94085 | 12.5083 | 24.8416 | 45.7468 | 99.21081
5.0067 | 10.7 | 46.1248 | 99.94085 | 12.5083 | 24.8416 | 45.7468 | 99.21081
5.01 | 10.7033 | 46.1247 | 99.94063 | 12.525 | 24.8583 | 45.746 | 99.20908
5.0134 | 10.7067 | 46.1247 | 99.94063 | 12.5333 | 24.8666 | 45.7456 | 99.20821
5.0167 | 10.71 | 46.1247 | 99.94063 | 12.5417 | 24.875 | 45.7451 | 99.20713
5.02 | 10.7133 | 46.1246 | 99.94041 | 12.55 | 24.8833 | 45.7447 | 99.20626
5.0234 | 10.7167 | 46.1246 | 99.94041 | 12.5583 | 24.8916 | 45.7443 | 99.20539
5.0267 | 10.72 | 46.1245 | 99.9402 | 12.5667 | 24.9 | 45.7438 | 99.20431
5.0301 | 10.7234 | 46.1245 | 99.9402 | 12.575 | 24.9083 | 45.7434 | 99.20344
5.0334 | 10.7267 | 46.1245 | 99.9402 | 12.5833 | 24.9166 | 45.743 | 99.20257
5.0367 | 10.73 | 46.1244 | 99.93998 | 12.5917 | 24.925 | 45.7426 | 99.2017
5.0401 | 10.7334 | 46.1244 | 99.93998 | 12.6 | 24.9333 | 45.7422 | 99.20084
5.0434 | 10.7367 | 46.1244 | 99.93998 | 12.6083 | 24.9416 | 45.7417 | 99.19975
5.0467 | 10.74 | 46.1243 | 99.93976 | 12.6167 | 24.95 | 45.7413 | 99.19888
5.0501 | 10.7434 | 46.1243 | 99.93976 | 12.625 | 24.9583 | 45.7409 | 99.19802
5.0534 | 10.7467 | 46.1243 | 99.93976 | 12.6333 | 24.9666 | 45.7405 | 99.19715
5.0567 | 10.75 | 46.1242 | 99.93955 | 12.6417 | 24.975 | 45.7401 | 99.19628
5.06 | 10.7533 | 46.1242 | 99.93955 | 12.65 | 24.9833 | 45.7397 | 99.19541
5.0634 | 10.7567 | 46.1242 | 99.93955 | 12.6584 | 24.9917 | 45.7393 | 99.19455
5.0667 | 10.76 | 46.1241 | 99.93933 | 12.6667 | 25 | 45.7389 | 99.19368
5.07 | 10.7633 | 46.1241 | 99.93933 | 12.675 | 25.0083 | 45.7385 | 99.19281
5.0734 | 10.7667 | 46.1241 | 99.93933 | 12.6834 | 25.0167 | 45.7381 | 99.19194
5.0767 | 10.77 | 46.124 | 99.93911 | 12.6917 | 25.025 | 45.7376 | 99.19086
5.08 | 10.7733 | 46.124 | 99.93911 | 12.7 | 25.0333 | 45.7372 | 99.18999
5.0834 | 10.7767 | 46.1239 | 99.9389 | 12.7084 | 25.0417 | 45.7368 | 99.18913
5.0867 | 10.78 | 46.1239 | 99.9389 | 12.7167 | 25.05 | 45.7363 | 99.18804
5.09 | 10.7833 | 46.1239 | 99.9389 | 12.725 | 25.0583 | 45.7359 | 99.18717
5.0934 | 10.7867 | 46.1238 | 99.93868 | 12.7333 | 25.0666 | 45.7355 | 99.18631
5.0967 | 10.79 | 46.1238 | 99.93868 | 12.7417 | 25.075 | 45.7351 | 99.18544
5.1 | 10.7933 | 46.1238 | 99.93868 | 12.75 | 25.0833 | 45.7347 | 99.18457
5.1034 | 10.7967 | 46.1237 | 99.93846 | 12.7583 | 25.0916 | 45.7343 | 99.1837
5.1067 | 10.8 | 46.1237 | 99.93846 | 12.7667 | 25.1 | 45.7339 | 99.18284
5.11 | 10.8033 | 46.1236 | 99.93825 | 12.775 | 25.1083 | 45.7335 | 99.18197
5.1134 | 10.8067 | 46.1236 | 99.93825 | 12.7833 | 25.1166 | 45.733 | 99.18088
5.1167 | 10.81 | 46.1236 | 99.93825 | 12.7917 | 25.125 | 45.7326 | 99.18002
5.12 | 10.8133 | 46.1235 | 99.93803 | 12.8 | 25.1333 | 45.7322 | 99.17915
5.1234 | 10.8167 | 46.1235 | 99.93803 | 12.8083 | 25.1416 | 45.7318 | 99.17828
5.1267 | 10.82 | 46.1234 | 99.93781 | 12.8167 | 25.15 | 45.7314 | 99.17741
5.1301 | 10.8234 | 46.1234 | 99.93781 | 12.825 | 25.1583 | 45.7309 | 99.17633
5.1334 | 10.8267 | 46.1234 | 99.93781 | 12.8333 | 25.1666 | 45.7305 | 99.17546
5.1367 | 10.83 | 46.1233 | 99.9376 | 12.8417 | 25.175 | 45.7301 | 99.1746
5.1401 | 10.8334 | 46.1233 | 99.9376 | 12.85 | 25.1833 | 45.7297 | 99.17373
5.1434 | 10.8367 | 46.1232 | 99.93738 | 12.8583 | 25.1916 | 45.7293 | 99.17286
5.1467 | 10.84 | 46.1232 | 99.93738 | 12.8667 | 25.2 | 45.7288 | 99.17178
5.1501 | 10.8434 | 46.1232 | 99.93738 | 12.875 | 25.2083 | 45.7284 | 99.17091
5.1534 | 10.8467 | 46.1231 | 99.93716 | 12.8833 | 25.2166 | 45.728 | 99.17004
5.1567 | 10.85 | 46.1231 | 99.93716 | 12.8917 | 25.225 | 45.7275 | 99.16896
5.1601 | 10.8534 | 46.123 | 99.93695 | 12.9 | 25.2333 | 45.7271 | 99.16809
5.1634 | 10.8567 | 46.123 | 99.93695 | 12.9084 | 25.2417 | 45.7267 | 99.16722
5.1667 | 10.86 | 46.123 | 99.93695 | 12.9167 | 25.25 | 45.7263 | 99.16635
5.17 | 10.8633 | 46.1229 | 99.93673 | 12.925 | 25.2583 | 45.7258 | 99.16527
5.1734 | 10.8667 | 46.1229 | 99.93673 | 12.9334 | 25.2667 | 45.7254 | 99.1644
5.1767 | 10.87 | 46.1229 | 99.93673 | 12.9417 | 25.275 | 45.725 | 99.16353
5.18 | 10.8733 | 46.1228 | 99.93651 | 12.95 | 25.2833 | 45.7246 | 99.16267
5.1834 | 10.8767 | 46.1228 | 99.93651 | 12.9584 | 25.2917 | 45.7241 | 99.16158
5.1867 | 10.88 | 46.1227 | 99.9363 | 12.9667 | 25.3 | 45.7237 | 99.16072
5.19 | 10.8833 | 46.1227 | 99.9363 | 12.975 | 25.3083 | 45.7233 | 99.15985
5.1934 | 10.8867 | 46.1227 | 99.9363 | 12.9833 | 25.3166 | 45.7228 | 99.15876
5.1967 | 10.89 | 46.1226 | 99.93608 | 12.9917 | 25.325 | 45.7224 | 99.1579
5.2 | 10.8933 | 46.1226 | 99.93608 | 13 | 25.3333 | 45.722 | 99.15703
5.2034 | 10.8967 | 46.1225 | 99.93586 | 13.0084 | 25.3417 | 45.7216 | 99.15616
5.2067 | 10.9 | 46.1225 | 99.93586 | 13.0167 | 25.35 | 45.7211 | 99.15508
5.21 | 10.9033 | 46.1225 | 99.93586 | 13.025 | 25.3583 | 45.7207 | 99.15421
5.2134 | 10.9067 | 46.1224 | 99.93565 | 13.0333 | 25.3666 | 45.7203 | 99.15334
5.2167 | 10.91 | 46.1224 | 99.93565 | 13.0417 | 25.375 | 45.7198 | 99.15226
5.22 | 10.9133 | 46.1223 | 99.93543 | 13.05 | 25.3833 | 45.7194 | 99.15139
5.2234 | 10.9167 | 46.1223 | 99.93543 | 13.0583 | 25.3916 | 45.719 | 99.15052
5.2267 | 10.92 | 46.1223 | 99.93543 | 13.0667 | 25.4 | 45.7186 | 99.14966
5.2301 | 10.9234 | 46.1222 | 99.93521 | 13.075 | 25.4083 | 45.7182 | 99.14879
5.2334 | 10.9267 | 46.1222 | 99.93521 | 13.0833 | 25.4166 | 45.7177 | 99.1477
5.2367 | 10.93 | 46.1222 | 99.93521 | 13.0917 | 25.425 | 45.7173 | 99.14684
5.2401 | 10.9334 | 46.1221 | 99.935 | 13.1 | 25.4333 | 45.7169 | 99.14597
5.2434 | 10.9367 | 46.1221 | 99.935 | 13.1083 | 25.4416 | 45.7165 | 99.1451
5.2467 | 10.94 | 46.122 | 99.93478 | 13.1167 | 25.45 | 45.716 | 99.14402
5.2501 | 10.9434 | 46.122 | 99.93478 | 13.125 | 25.4583 | 45.7156 | 99.14315
5.2534 | 10.9467 | 46.122 | 99.93478 | 13.1333 | 25.4666 | 45.7152 | 99.14228
5.2567 | 10.95 | 46.1219 | 99.93456 | 13.1417 | 25.475 | 45.7147 | 99.1412
5.2601 | 10.9534 | 46.1219 | 99.93456 | 13.15 | 25.4833 | 45.7143 | 99.14033
5.2634 | 10.9567 | 46.1219 | 99.93456 | 13.1583 | 25.4916 | 45.7138 | 99.13925
5.2667 | 10.96 | 46.1218 | 99.93435 | 13.1667 | 25.5 | 45.7134 | 99.13838
5.27 | 10.9633 | 46.1218 | 99.93435 | 13.175 | 25.5083 | 45.713 | 99.13751
5.2734 | 10.9667 | 46.1218 | 99.93435 | 13.1833 | 25.5166 | 45.7125 | 99.13643
5.2767 | 10.97 | 46.1217 | 99.93413 | 13.1917 | 25.525 | 45.7121 | 99.13556
5.28 | 10.9733 | 46.1217 | 99.93413 | 13.2 | 25.5333 | 45.7117 | 99.13469
5.2834 | 10.9767 | 46.1216 | 99.93391 | 13.2083 | 25.5416 | 45.7113 | 99.13382
5.2867 | 10.98 | 46.1216 | 99.93391 | 13.2167 | 25.55 | 45.7109 | 99.13296
5.29 | 10.9833 | 46.1216 | 99.93391 | 13.225 | 25.5583 | 45.7104 | 99.13187
5.2934 | 10.9867 | 46.1215 | 99.9337 | 13.2334 | 25.5667 | 45.71 | 99.131
5.2967 | 10.99 | 46.1215 | 99.9337 | 13.2417 | 25.575 | 45.7096 | 99.13014
5.3 | 10.9933 | 46.1214 | 99.93348 | 13.25 | 25.5833 | 45.7091 | 99.12905
5.3034 | 10.9967 | 46.1214 | 99.93348 | 13.2584 | 25.5917 | 45.7087 | 99.12818
5.3067 | 11 | 46.1214 | 99.93348 | 13.2667 | 25.6 | 45.7083 | 99.12732
5.31 | 11.0033 | 46.1213 | 99.93326 | 13.275 | 25.6083 | 45.7078 | 99.12623
5.3134 | 11.0067 | 46.1213 | 99.93326 | 13.2833 | 25.6166 | 45.7074 | 99.12537
5.3167 | 11.01 | 46.1212 | 99.93305 | 13.2917 | 25.625 | 45.7069 | 99.12428
5.32 | 11.0133 | 46.1212 | 99.93305 | 13.3 | 25.6333 | 45.7065 | 99.12341
5.3234 | 11.0167 | 46.1212 | 99.93305 | 13.3083 | 25.6416 | 45.7061 | 99.12255
5.3267 | 11.02 | 46.1211 | 99.93283 | 13.3167 | 25.65 | 45.7056 | 99.12146
5.3301 | 11.0234 | 46.1211 | 99.93283 | 13.325 | 25.6583 | 45.7052 | 99.12059
5.3334 | 11.0267 | 46.121 | 99.93261 | 13.3333 | 25.6666 | 45.7047 | 99.11951
5.3367 | 11.03 | 46.121 | 99.93261 | 13.3417 | 25.675 | 45.7043 | 99.11864
5.3401 | 11.0334 | 46.121 | 99.93261 | 13.35 | 25.6833 | 45.7039 | 99.11778
5.3434 | 11.0367 | 46.1209 | 99.9324 | 13.3583 | 25.6916 | 45.7034 | 99.11669
5.3467 | 11.04 | 46.1209 | 99.9324 | 13.3667 | 25.7 | 45.703 | 99.11582
5.3501 | 11.0434 | 46.1208 | 99.93218 | 13.375 | 25.7083 | 45.7026 | 99.11496
5.3534 | 11.0467 | 46.1208 | 99.93218 | 13.3833 | 25.7166 | 45.7021 | 99.11387
5.3567 | 11.05 | 46.1208 | 99.93218 | 13.3917 | 25.725 | 45.7017 | 99.113
5.3601 | 11.0534 | 46.1207 | 99.93196 | 13.4 | 25.7333 | 45.7013 | 99.11214
5.3634 | 11.0567 | 46.1207 | 99.93196 | 13.4083 | 25.7416 | 45.7008 | 99.11105
5.3667 | 11.06 | 46.1206 | 99.93175 | 13.4167 | 25.75 | 45.7004 | 99.11018
5.37 | 11.0633 | 46.1206 | 99.93175 | 13.425 | 25.7583 | 45.6999 | 99.1091
5.3734 | 11.0667 | 46.1205 | 99.93153 | 13.4333 | 25.7666 | 45.6995 | 99.10823
5.3767 | 11.07 | 46.1205 | 99.93153 | 13.4417 | 25.775 | 45.6991 | 99.10737
5.38 | 11.0733 | 46.1205 | 99.93153 | 13.45 | 25.7833 | 45.6986 | 99.10628
5.3834 | 11.0767 | 46.1204 | 99.93131 | 13.4583 | 25.7916 | 45.6982 | 99.10541
5.3867 | 11.08 | 46.1204 | 99.93131 | 13.4667 | 25.8 | 45.6977 | 99.10433
5.39 | 11.0833 | 46.1203 | 99.9311 | 13.475 | 25.8083 | 45.6973 | 99.10346
5.3934 | 11.0867 | 46.1203 | 99.9311 | 13.4833 | 25.8166 | 45.6968 | 99.10238
5.3967 | 11.09 | 46.1203 | 99.9311 | 13.4917 | 25.825 | 45.6964 | 99.10151
5.4 | 11.0933 | 46.1202 | 99.93088 | 13.5 | 25.8333 | 45.696 | 99.10064
5.4034 | 11.0967 | 46.1202 | 99.93088 | 13.5084 | 25.8417 | 45.6955 | 99.09956
5.4067 | 11.1 | 46.1201 | 99.93066 | 13.5167 | 25.85 | 45.6951 | 99.09869
5.41 | 11.1033 | 46.1201 | 99.93066 | 13.525 | 25.8583 | 45.6947 | 99.09782
5.4134 | 11.1067 | 46.1201 | 99.93066 | 13.5334 | 25.8667 | 45.6942 | 99.09674
5.4167 | 11.11 | 46.12 | 99.93045 | 13.5417 | 25.875 | 45.6938 | 99.09587
5.42 | 11.1133 | 46.12 | 99.93045 | 13.55 | 25.8833 | 45.6934 | 99.095
5.4234 | 11.1167 | 46.1199 | 99.93023 | 13.5583 | 25.8916 | 45.6929 | 99.09392
5.4267 | 11.12 | 46.1199 | 99.93023 | 13.5667 | 25.9 | 45.6925 | 99.09305
5.4301 | 11.1234 | 46.1199 | 99.93023 | 13.575 | 25.9083 | 45.6921 | 99.09218
5.4334 | 11.1267 | 46.1198 | 99.93001 | 13.5833 | 25.9166 | 45.6916 | 99.0911
5.4367 | 11.13 | 46.1198 | 99.93001 | 13.5917 | 25.925 | 45.6912 | 99.09023
5.4401 | 11.1334 | 46.1197 | 99.9298 | 13.6 | 25.9333 | 45.6907 | 99.08915
5.4434 | 11.1367 | 46.1197 | 99.9298 | 13.6083 | 25.9416 | 45.6903 | 99.08828
5.4467 | 11.14 | 46.1196 | 99.92958 | 13.6167 | 25.95 | 45.6898 | 99.0872
5.4501 | 11.1434 | 46.1196 | 99.92958 | 13.625 | 25.9583 | 45.6894 | 99.08633
5.4501 | 11.1434 | 46.1196 | 99.92958 | 13.6333 | 25.9666 | 45.689 | 99.08546
5.4567 | 11.15 | 46.1195 | 99.92936 | 13.6417 | 25.975 | 45.6885 | 99.08438
5.46 | 11.1533 | 46.1195 | 99.92936 | 13.65 | 25.9833 | 45.6881 | 99.08351
5.4634 | 11.1567 | 46.1194 | 99.92915 | 13.6583 | 25.9916 | 45.6876 | 99.08243
5.4667 | 11.16 | 46.1194 | 99.92915 | 13.6667 | 26 | 45.6872 | 99.08156
5.47 | 11.1633 | 46.1193 | 99.92893 | 13.675 | 26.0083 | 45.6868 | 99.08069
5.4734 | 11.1667 | 46.1193 | 99.92893 | 13.6833 | 26.0166 | 45.6863 | 99.07961
5.4767 | 11.17 | 46.1193 | 99.92893 | 13.6917 | 26.025 | 45.6859 | 99.07874
5.48 | 11.1733 | 46.1192 | 99.92871 | 13.7 | 26.0333 | 45.6855 | 99.07787
5.4834 | 11.1767 | 46.1192 | 99.92871 | 13.7083 | 26.0416 | 45.685 | 99.07679
5.4867 | 11.18 | 46.1191 | 99.9285 | 13.7167 | 26.05 | 45.6846 | 99.07592
5.49 | 11.1833 | 46.1191 | 99.9285 | 13.725 | 26.0583 | 45.6842 | 99.07505
5.4934 | 11.1867 | 46.119 | 99.92828 | 13.7334 | 26.0667 | 45.6837 | 99.07397
5.4967 | 11.19 | 46.119 | 99.92828 | 13.7417 | 26.075 | 45.6833 | 99.0731
5.5 | 11.1933 | 46.119 | 99.92828 | 13.75 | 26.0833 | 45.6828 | 99.07202
5.5034 | 11.1967 | 46.1189 | 99.92806 | 13.7584 | 26.0917 | 45.6824 | 99.07115
5.5067 | 11.2 | 46.1189 | 99.92806 | 13.7667 | 26.1 | 45.6819 | 99.07006
5.51 | 11.2033 | 46.1188 | 99.92785 | 13.775 | 26.1083 | 45.6815 | 99.0692
5.5134 | 11.2067 | 46.1188 | 99.92785 | 13.7834 | 26.1167 | 45.681 | 99.06811
5.5167 | 11.21 | 46.1187 | 99.92763 | 13.7917 | 26.125 | 45.6806 | 99.06724
5.5201 | 11.2134 | 46.1187 | 99.92763 | 13.8 | 26.1333 | 45.6802 | 99.06638
5.5234 | 11.2167 | 46.1186 | 99.92741 | 13.8083 | 26.1416 | 45.6797 | 99.06529
5.5267 | 11.22 | 46.1186 | 99.92741 | 13.8167 | 26.15 | 45.6793 | 99.06443
5.5301 | 11.2234 | 46.1186 | 99.92741 | 13.825 | 26.1583 | 45.6789 | 99.06356
5.5334 | 11.2267 | 46.1185 | 99.9272 | 13.8333 | 26.1666 | 45.6785 | 99.06269
5.5367 | 11.23 | 46.1185 | 99.9272 | 13.8417 | 26.175 | 45.678 | 99.06161
5.5401 | 11.2334 | 46.1184 | 99.92698 | 13.85 | 26.1833 | 45.6776 | 99.06074
5.5434 | 11.2367 | 46.1184 | 99.92698 | 13.8583 | 26.1916 | 45.6771 | 99.05965
5.5467 | 11.24 | 46.1184 | 99.92698 | 13.8667 | 26.2 | 45.6767 | 99.05879
5.55 | 11.2433 | 46.1183 | 99.92676 | 13.875 | 26.2083 | 45.6762 | 99.0577
5.5534 | 11.2467 | 46.1183 | 99.92676 | 13.8833 | 26.2166 | 45.6758 | 99.05683
5.5567 | 11.25 | 46.1182 | 99.92655 | 13.8917 | 26.225 | 45.6753 | 99.05575
5.56 | 11.2533 | 46.1182 | 99.92655 | 13.9 | 26.2333 | 45.6749 | 99.05488
5.5634 | 11.2567 | 46.1181 | 99.92633 | 13.9083 | 26.2416 | 45.6745 | 99.05402
5.5667 | 11.26 | 46.1181 | 99.92633 | 13.9167 | 26.25 | 45.674 | 99.05293
5.57 | 11.2633 | 46.1181 | 99.92633 | 13.925 | 26.2583 | 45.6736 | 99.05206
5.5734 | 11.2667 | 46.118 | 99.92611 | 13.9333 | 26.2666 | 45.6731 | 99.05098
5.5767 | 11.27 | 46.118 | 99.92611 | 13.9417 | 26.275 | 45.6727 | 99.05011
5.58 | 11.2733 | 46.1179 | 99.9259 | 13.95 | 26.2833 | 45.6722 | 99.04903
5.5834 | 11.2767 | 46.1179 | 99.9259 | 13.9583 | 26.2916 | 45.6718 | 99.04816
5.5867 | 11.28 | 46.1178 | 99.92568 | 13.9667 | 26.3 | 45.6713 | 99.04708
5.59 | 11.2833 | 46.1178 | 99.92568 | 13.975 | 26.3083 | 45.6709 | 99.04621
5.5934 | 11.2867 | 46.1177 | 99.92546 | 13.9833 | 26.3166 | 45.6705 | 99.04534
5.5967 | 11.29 | 46.1177 | 99.92546 | 13.9917 | 26.325 | 45.67 | 99.04426
5.6 | 11.2933 | 46.1177 | 99.92546 | 14 | 26.3333 | 45.6696 | 99.04339
5.6034 | 11.2967 | 46.1176 | 99.92525 | 14.0083 | 26.3416 | 45.6691 | 99.0423
5.6067 | 11.3 | 46.1176 | 99.92525 | 14.0167 | 26.35 | 45.6687 | 99.04144
5.61 | 11.3033 | 46.1175 | 99.92503 | 14.025 | 26.3583 | 45.6682 | 99.04035
5.6134 | 11.3067 | 46.1175 | 99.92503 | 14.0334 | 26.3667 | 45.6678 | 99.03949
5.6167 | 11.31 | 46.1174 | 99.92481 | 14.0417 | 26.375 | 45.6673 | 99.0384
5.6201 | 11.3134 | 46.1174 | 99.92481 | 14.05 | 26.3833 | 45.6669 | 99.03753
5.6234 | 11.3167 | 46.1173 | 99.9246 | 14.0584 | 26.3917 | 45.6664 | 99.03645
5.6267 | 11.32 | 46.1173 | 99.9246 | 14.0667 | 26.4 | 45.666 | 99.03558
5.6301 | 11.3234 | 46.1173 | 99.9246 | 14.075 | 26.4083 | 45.6655 | 99.0345
5.6334 | 11.3267 | 46.1172 | 99.92438 | 14.0834 | 26.4167 | 45.6651 | 99.03363
5.6367 | 11.33 | 46.1172 | 99.92438 | 14.0917 | 26.425 | 45.6646 | 99.03255
5.6401 | 11.3334 | 46.1171 | 99.92416 | 14.0917 | 26.425 | 45.6646 | 99.03255
5.6434 | 11.3367 | 46.1171 | 99.92416 | 14.1083 | 26.4416 | 45.6637 | 99.03059
5.6467 | 11.34 | 46.117 | 99.92395 | 14.1167 | 26.45 | 45.6633 | 99.02973
5.65 | 11.3433 | 46.117 | 99.92395 | 14.125 | 26.4583 | 45.6628 | 99.02864
5.6534 | 11.3467 | 46.117 | 99.92395 | 14.1333 | 26.4666 | 45.6624 | 99.02777
5.6567 | 11.35 | 46.1169 | 99.92373 | 14.1417 | 26.475 | 45.662 | 99.02691
5.66 | 11.3533 | 46.1169 | 99.92373 | 14.15 | 26.4833 | 45.6615 | 99.02582
5.6634 | 11.3567 | 46.1168 | 99.92351 | 14.1583 | 26.4916 | 45.6611 | 99.02496
5.6667 | 11.36 | 46.1168 | 99.92351 | 14.1667 | 26.5 | 45.6606 | 99.02387
5.67 | 11.3633 | 46.1167 | 99.9233 | 14.175 | 26.5083 | 45.6602 | 99.023
5.6734 | 11.3667 | 46.1167 | 99.9233 | 14.1833 | 26.5166 | 45.6597 | 99.02192
5.6767 | 11.37 | 46.1167 | 99.9233 | 14.1917 | 26.525 | 45.6593 | 99.02105
5.68 | 11.3733 | 46.1166 | 99.92308 | 14.2 | 26.5333 | 45.6588 | 99.01997
5.6834 | 11.3767 | 46.1166 | 99.92308 | 14.2083 | 26.5416 | 45.6584 | 99.0191
5.6867 | 11.38 | 46.1165 | 99.92286 | 14.2167 | 26.55 | 45.6579 | 99.01802
5.69 | 11.3833 | 46.1165 | 99.92286 | 14.225 | 26.5583 | 45.6574 | 99.01693
5.6934 | 11.3867 | 46.1164 | 99.92265 | 14.2333 | 26.5666 | 45.657 | 99.01606
5.6967 | 11.39 | 46.1164 | 99.92265 | 14.2417 | 26.575 | 45.6565 | 99.01498
5.7 | 11.3933 | 46.1164 | 99.92265 | 14.25 | 26.5833 | 45.6561 | 99.01411
5.7034 | 11.3967 | 46.1163 | 99.92243 | 14.2583 | 26.5916 | 45.6556 | 99.01303
5.7067 | 11.4 | 46.1163 | 99.92243 | 14.2667 | 26.6 | 45.6552 | 99.01216
5.71 | 11.4033 | 46.1162 | 99.92221 | 14.275 | 26.6083 | 45.6547 | 99.01108
5.7134 | 11.4067 | 46.1162 | 99.92221 | 14.2833 | 26.6166 | 45.6543 | 99.01021
5.7167 | 11.41 | 46.1161 | 99.922 | 14.2917 | 26.625 | 45.6538 | 99.00912
5.7201 | 11.4134 | 46.1161 | 99.922 | 14.3 | 26.6333 | 45.6534 | 99.00826
5.7234 | 11.4167 | 46.116 | 99.92178 | 14.3084 | 26.6417 | 45.6529 | 99.00717
5.7267 | 11.42 | 46.116 | 99.92178 | 14.3167 | 26.65 | 45.6525 | 99.0063
5.7301 | 11.4234 | 46.116 | 99.92178 | 14.325 | 26.6583 | 45.652 | 99.00522
5.7334 | 11.4267 | 46.1159 | 99.92156 | 14.3334 | 26.6667 | 45.6516 | 99.00435
5.7367 | 11.43 | 46.1159 | 99.92156 | 14.3417 | 26.675 | 45.6511 | 99.00327
5.7401 | 11.4334 | 46.1158 | 99.92135 | 14.35 | 26.6833 | 45.6507 | 99.0024
5.7434 | 11.4367 | 46.1158 | 99.92135 | 14.3584 | 26.6917 | 45.6502 | 99.00132
5.7467 | 11.44 | 46.1157 | 99.92113 | 14.3667 | 26.7 | 45.6497 | 99.00023
5.7501 | 11.4434 | 46.1157 | 99.92113 | 14.375 | 26.7083 | 45.6493 | 98.99936
5.7534 | 11.4467 | 46.1156 | 99.92091 | 14.3834 | 26.7167 | 45.6488 | 98.99828
5.7567 | 11.45 | 46.1156 | 99.92091 | 14.3917 | 26.725 | 45.6484 | 98.99741
5.7601 | 11.4534 | 46.1155 | 99.9207 | 14.4 | 26.7333 | 45.6479 | 98.99633
5.7634 | 11.4567 | 46.1155 | 99.9207 | 14.4083 | 26.7416 | 45.6475 | 98.99546
5.7667 | 11.46 | 46.1154 | 99.92048 | 14.4167 | 26.75 | 45.647 | 98.99438
5.77 | 11.4633 | 46.1154 | 99.92048 | 14.425 | 26.7583 | 45.6466 | 98.99351
5.7734 | 11.4667 | 46.1154 | 99.92048 | 14.4333 | 26.7666 | 45.6461 | 98.99242
5.7767 | 11.47 | 46.1153 | 99.92026 | 14.4417 | 26.775 | 45.6457 | 98.99156
5.78 | 11.4733 | 46.1153 | 99.92026 | 14.45 | 26.7833 | 45.6452 | 98.99047
5.7834 | 11.4767 | 46.1152 | 99.92005 | 14.4583 | 26.7916 | 45.6448 | 98.98961
5.7867 | 11.48 | 46.1152 | 99.92005 | 14.4667 | 26.8 | 45.6443 | 98.98852
5.79 | 11.4833 | 46.1151 | 99.91983 | 14.475 | 26.8083 | 45.6439 | 98.98765
5.7934 | 11.4867 | 46.1151 | 99.91983 | 14.4833 | 26.8166 | 45.6434 | 98.98657
5.7967 | 11.49 | 46.115 | 99.91961 | 14.4917 | 26.825 | 45.6429 | 98.98548
5.8 | 11.4933 | 46.115 | 99.91961 | 14.5 | 26.8333 | 45.6425 | 98.98462
5.8034 | 11.4967 | 46.1149 | 99.9194 | 14.5083 | 26.8416 | 45.642 | 98.98353
5.8067 | 11.5 | 46.1149 | 99.9194 | 14.5167 | 26.85 | 45.6415 | 98.98245
5.81 | 11.5033 | 46.1149 | 99.9194 | 14.525 | 26.8583 | 45.6411 | 98.98158
5.8134 | 11.5067 | 46.1148 | 99.91918 | 14.5333 | 26.8666 | 45.6406 | 98.9805
5.8167 | 11.51 | 46.1148 | 99.91918 | 14.5417 | 26.875 | 45.6401 | 98.97941
5.82 | 11.5133 | 46.1147 | 99.91896 | 14.55 | 26.8833 | 45.6397 | 98.97855
5.8234 | 11.5167 | 46.1147 | 99.91896 | 14.5583 | 26.8916 | 45.6392 | 98.97746
5.8267 | 11.52 | 46.1147 | 99.91896 | 14.5667 | 26.9 | 45.6388 | 98.97659
5.83 | 11.5233 | 46.1146 | 99.91875 | 14.575 | 26.9083 | 45.6383 | 98.97551
5.8334 | 11.5267 | 46.1146 | 99.91875 | 14.5833 | 26.9166 | 45.6379 | 98.97464
5.8367 | 11.53 | 46.1145 | 99.91853 | 14.5917 | 26.925 | 45.6374 | 98.97356
5.84 | 11.5333 | 46.1145 | 99.91853 | 14.6 | 26.9333 | 45.6369 | 98.97247
5.8434 | 11.5367 | 46.1145 | 99.91853 | 14.6084 | 26.9417 | 45.6365 | 98.97161
5.8467 | 11.54 | 46.1144 | 99.91831 | 14.6167 | 26.95 | 45.636 | 98.97052
5.85 | 11.5433 | 46.1144 | 99.91831 | 14.625 | 26.9583 | 45.6355 | 98.96944
5.8534 | 11.5467 | 46.1143 | 99.9181 | 14.6334 | 26.9667 | 45.6351 | 98.96857
5.8567 | 11.55 | 46.1143 | 99.9181 | 14.6417 | 26.975 | 45.6346 | 98.96748
5.86 | 11.5533 | 46.1142 | 99.91788 | 14.65 | 26.9833 | 45.6341 | 98.9664
5.8634 | 11.5567 | 46.1142 | 99.91788 | 14.6584 | 26.9917 | 45.6337 | 98.96553
5.8667 | 11.56 | 46.1142 | 99.91788 | 14.6667 | 27 | 45.6332 | 98.96445
5.87 | 11.5633 | 46.1141 | 99.91766 | 14.675 | 27.0083 | 45.6327 | 98.96336
5.8734 | 11.5667 | 46.1141 | 99.91766 | 14.6833 | 27.0166 | 45.6322 | 98.96228
5.8767 | 11.57 | 46.114 | 99.91745 | 14.6917 | 27.025 | 45.6318 | 98.96141
5.88 | 11.5733 | 46.114 | 99.91745 | 14.7 | 27.0333 | 45.6313 | 98.96033
5.8834 | 11.5767 | 46.1139 | 99.91723 | 14.7083 | 27.0416 | 45.6309 | 98.95946
5.8867 | 11.58 | 46.1139 | 99.91723 | 14.7167 | 27.05 | 45.6304 | 98.95838
5.8867 | 11.58 | 46.1139 | 99.91723 | 14.725 | 27.0583 | 45.6299 | 98.95729
5.8934 | 11.5867 | 46.1138 | 99.91701 | 14.7333 | 27.0666 | 45.6295 | 98.95642
5.8967 | 11.59 | 46.1137 | 99.9168 | 14.7417 | 27.075 | 45.629 | 98.95534
5.9001 | 11.5934 | 46.1137 | 99.9168 | 14.75 | 27.0833 | 45.6285 | 98.95426
5.9034 | 11.5967 | 46.1136 | 99.91658 | 14.7583 | 27.0916 | 45.6281 | 98.95339
5.9067 | 11.6 | 46.1136 | 99.91658 | 14.7667 | 27.1 | 45.6276 | 98.9523
5.9101 | 11.6034 | 46.1135 | 99.91636 | 14.775 | 27.1083 | 45.6271 | 98.95122
5.9134 | 11.6067 | 46.1135 | 99.91636 | 14.7833 | 27.1166 | 45.6266 | 98.95014
5.9167 | 11.61 | 46.1134 | 99.91615 | 14.7917 | 27.125 | 45.6261 | 98.94905
5.92 | 11.6133 | 46.1134 | 99.91615 | 14.8 | 27.1333 | 45.6257 | 98.94818
5.9234 | 11.6167 | 46.1133 | 99.91593 | 14.8083 | 27.1416 | 45.6252 | 98.9471
5.9267 | 11.62 | 46.1133 | 99.91593 | 14.8167 | 27.15 | 45.6247 | 98.94601
5.93 | 11.6233 | 46.1132 | 99.91571 | 14.825 | 27.1583 | 45.6242 | 98.94493
5.9334 | 11.6267 | 46.1132 | 99.91571 | 14.8333 | 27.1666 | 45.6237 | 98.94385
5.9367 | 11.63 | 46.1131 | 99.9155 | 14.8417 | 27.175 | 45.6233 | 98.94298
5.94 | 11.6333 | 46.1131 | 99.9155 | 14.85 | 27.1833 | 45.6228 | 98.94189
5.9434 | 11.6367 | 46.113 | 99.91528 | 14.8583 | 27.1916 | 45.6224 | 98.94103
5.9467 | 11.64 | 46.113 | 99.91528 | 14.8667 | 27.2 | 45.6219 | 98.93994
5.95 | 11.6433 | 46.1129 | 99.91506 | 14.875 | 27.2083 | 45.6214 | 98.93886
5.9534 | 11.6467 | 46.1129 | 99.91506 | 14.8833 | 27.2166 | 45.6209 | 98.93777
5.9567 | 11.65 | 46.1129 | 99.91506 | 14.8917 | 27.225 | 45.6205 | 98.93691
5.96 | 11.6533 | 46.1128 | 99.91485 | 14.9 | 27.2333 | 45.62 | 98.93582
5.9634 | 11.6567 | 46.1128 | 99.91485 | 14.9083 | 27.2416 | 45.6195 | 98.93474
5.9667 | 11.66 | 46.1127 | 99.91463 | 14.9167 | 27.25 | 45.619 | 98.93365
5.97 | 11.6633 | 46.1127 | 99.91463 | 14.925 | 27.2583 | 45.6186 | 98.93279
5.9734 | 11.6667 | 46.1126 | 99.91441 | 14.9333 | 27.2666 | 45.6181 | 98.9317
5.9767 | 11.67 | 46.1126 | 99.91441 | 14.9417 | 27.275 | 45.6176 | 98.93062
5.98 | 11.6733 | 46.1125 | 99.9142 | 14.95 | 27.2833 | 45.6171 | 98.92953
5.9834 | 11.6767 | 46.1125 | 99.9142 | 14.9583 | 27.2916 | 45.6166 | 98.92845
5.9867 | 11.68 | 46.1124 | 99.91398 | 14.9667 | 27.3 | 45.6161 | 98.92736
5.99 | 11.6833 | 46.1124 | 99.91398 | 14.975 | 27.3083 | 45.6157 | 98.9265
5.9934 | 11.6867 | 46.1123 | 99.91376 | 14.9833 | 27.3166 | 45.6152 | 98.92541
5.9967 | 11.69 | 46.1123 | 99.91376 | 14.9917 | 27.325 | 45.6147 | 98.92433
6.0001 | 11.6934 | 46.1123 | 99.91376 | 15 | 27.3333 | 45.6143 | 98.92346
6.0034 | 11.6967 | 46.1122 | 99.91355 | 15.0083 | 27.3416 | 45.6138 | 98.92238
6.0067 | 11.7 | 46.1122 | 99.91355 | 15.0167 | 27.35 | 45.6133 | 98.92129
6.0101 | 11.7034 | 46.1121 | 99.91333 | 15.025 | 27.3583 | 45.6129 | 98.92042
6.0134 | 11.7067 | 46.1121 | 99.91333 | 15.0333 | 27.3666 | 45.6124 | 98.91934
6.0167 | 11.71 | 46.112 | 99.91311 | 15.0417 | 27.375 | 45.6119 | 98.91826
6.0201 | 11.7134 | 46.112 | 99.91311 | 15.05 | 27.3833 | 45.6114 | 98.91717
6.0234 | 11.7167 | 46.1119 | 99.9129 | 15.0584 | 27.3917 | 45.6109 | 98.91609
6.0267 | 11.72 | 46.1119 | 99.9129 | 15.0667 | 27.4 | 45.6105 | 98.91522
6.03 | 11.7233 | 46.1119 | 99.9129 | 15.075 | 27.4083 | 45.61 | 98.91413
6.0334 | 11.7267 | 46.1118 | 99.91268 | 15.0834 | 27.4167 | 45.6095 | 98.91305
6.0367 | 11.73 | 46.1118 | 99.91268 | 15.0917 | 27.425 | 45.6091 | 98.91218
6.04 | 11.7333 | 46.1117 | 99.91246 | 15.1 | 27.4333 | 45.6086 | 98.9111
6.0434 | 11.7367 | 46.1117 | 99.91246 | 15.1083 | 27.4416 | 45.6081 | 98.91001
6.0467 | 11.74 | 46.1116 | 99.91224668 | 15.1167 | 27.45 | 45.6077 | 98.90915
6.05 | 11.7433 | 46.1116 | 99.91224668 | 15.125 | 27.4583 | 45.6072 | 98.90806
6.0534 | 11.7467 | 46.1115 | 99.91203 | 15.1333 | 27.4666 | 45.6067 | 98.90698
6.0567 | 11.75 | 46.1115 | 99.91203 | 15.1417 | 27.475 | 45.6062 | 98.90589
6.06 | 11.7533 | 46.1114 | 99.91181 | 15.15 | 27.4833 | 45.6058 | 98.90503
6.0634 | 11.7567 | 46.1114 | 99.91181 | 15.1583 | 27.4916 | 45.6053 | 98.90394
6.0667 | 11.76 | 46.1114 | 99.91181 | 15.1667 | 27.5 | 45.6048 | 98.90286
6.07 | 11.7633 | 46.1113 | 99.9116 | 15.175 | 27.5083 | 45.6043 | 98.90177
6.0734 | 11.7667 | 46.1113 | 99.9116 | 15.1833 | 27.5166 | 45.6039 | 98.90091
6.0767 | 11.77 | 46.1112 | 99.91138 | 15.1917 | 27.525 | 45.6034 | 98.89982
6.08 | 11.7733 | 46.1111 | 99.91116 | 15.2 | 27.5333 | 45.6029 | 98.89874
6.0834 | 11.7767 | 46.1111 | 99.91116 | 15.2083 | 27.5416 | 45.6024 | 98.89765
6.0867 | 11.78 | 46.111 | 99.91095 | 15.2167 | 27.55 | 45.602 | 98.89679
6.0901 | 11.7834 | 46.111 | 99.91095 | 15.225 | 27.5583 | 45.6015 | 98.8957
6.0934 | 11.7867 | 46.1109 | 99.91073 | 15.2333 | 27.5666 | 45.601 | 98.89462
6.0967 | 11.79 | 46.1109 | 99.91073 | 15.2417 | 27.575 | 45.6006 | 98.89375
6.1001 | 11.7934 | 46.1108 | 99.91051 | 15.25 | 27.5833 | 45.6001 | 98.89266
6.1034 | 11.7967 | 46.1108 | 99.91051 | 15.2583 | 27.5916 | 45.5996 | 98.89158
6.1067 | 11.8 | 46.1107 | 99.9103 | 15.2667 | 27.6 | 45.5991 | 98.8905
6.1101 | 11.8034 | 46.1107 | 99.9103 | 15.275 | 27.6083 | 45.5987 | 98.88963
6.1134 | 11.8067 | 46.1106 | 99.91008 | 15.2833 | 27.6166 | 45.5982 | 98.88854
6.1167 | 11.81 | 46.1106 | 99.91008 | 15.2917 | 27.625 | 45.5977 | 98.88746
6.1201 | 11.8134 | 46.1105 | 99.90986 | 15.3 | 27.6333 | 45.5972 | 98.88638
6.1234 | 11.8167 | 46.1105 | 99.90986 | 15.3083 | 27.6416 | 45.5967 | 98.88529
6.1267 | 11.82 | 46.1104 | 99.90965 | 15.3167 | 27.65 | 45.5962 | 98.88421
6.13 | 11.8233 | 46.1104 | 99.90965 | 15.325 | 27.6583 | 45.5958 | 98.88334
6.1334 | 11.8267 | 46.1103 | 99.90943 | 15.3334 | 27.6667 | 45.5953 | 98.88226
6.1367 | 11.83 | 46.1103 | 99.90943 | 15.3417 | 27.675 | 45.5948 | 98.88117
6.14 | 11.8333 | 46.1102 | 99.90921 | 15.35 | 27.6833 | 45.5944 | 98.8803
6.1434 | 11.8367 | 46.1102 | 99.90921 | 15.3584 | 27.6917 | 45.5939 | 98.87922
6.1467 | 11.84 | 46.1101 | 99.909 | 15.3667 | 27.7 | 45.5934 | 98.87813
6.15 | 11.8433 | 46.1101 | 99.909 | 15.375 | 27.7083 | 45.5929 | 98.87705
6.1534 | 11.8467 | 46.11 | 99.90878 | 15.3834 | 27.7167 | 45.5925 | 98.87618
6.1567 | 11.85 | 46.11 | 99.90878 | 15.3917 | 27.725 | 45.592 | 98.8751
6.16 | 11.8533 | 46.1099 | 99.90856 | 15.4 | 27.7333 | 45.5915 | 98.87401
6.1634 | 11.8567 | 46.1099 | 99.90856 | 15.4083 | 27.7416 | 45.591 | 98.87293
6.1667 | 11.86 | 46.1098 | 99.90835 | 15.4167 | 27.75 | 45.5905 | 98.87185
6.17 | 11.8633 | 46.1098 | 99.90835 | 15.425 | 27.7583 | 45.59 | 98.87076
6.1734 | 11.8667 | 46.1098 | 99.90835 | 15.4333 | 27.7666 | 45.5895 | 98.86968
6.1767 | 11.87 | 46.1097 | 99.90813 | 15.4417 | 27.775 | 45.5891 | 98.86881
6.18 | 11.8733 | 46.1097 | 99.90813 | 15.45 | 27.7833 | 45.5886 | 98.86772
6.1834 | 11.8767 | 46.1096 | 99.90791 | 15.4583 | 27.7916 | 45.5881 | 98.86664
6.1867 | 11.88 | 46.1096 | 99.90791 | 15.4667 | 27.8 | 45.5876 | 98.86556
6.19 | 11.8833 | 46.1095 | 99.9077 | 15.475 | 27.8083 | 45.5872 | 98.86469
6.1934 | 11.8867 | 46.1095 | 99.9077 | 15.4833 | 27.8166 | 45.5867 | 98.8636
6.1967 | 11.89 | 46.1094 | 99.90748 | 15.4917 | 27.825 | 45.5862 | 98.86252
6.2 | 11.8933 | 46.1094 | 99.90748 | 15.5 | 27.8333 | 45.5858 | 98.86165
6.2034 | 11.8967 | 46.1093 | 99.90726 | 15.5083 | 27.8416 | 45.5853 | 98.86057
6.2067 | 11.9 | 46.1093 | 99.90726 | 15.5167 | 27.85 | 45.5848 | 98.85948
6.2101 | 11.9034 | 46.1092 | 99.90705 | 15.525 | 27.8583 | 45.5844 | 98.85862
6.2134 | 11.9067 | 46.1092 | 99.90705 | 15.5333 | 27.8666 | 45.5839 | 98.85753
6.2167 | 11.91 | 46.1091 | 99.90683 | 15.5417 | 27.875 | 45.5834 | 98.85645
6.2201 | 11.9134 | 46.1091 | 99.90683 | 15.55 | 27.8833 | 45.5829 | 98.85536
6.2234 | 11.9167 | 46.109 | 99.90661 | 15.5583 | 27.8916 | 45.5824 | 98.85428
6.2267 | 11.92 | 46.109 | 99.90661 | 15.5667 | 27.9 | 45.5819 | 98.85319
6.2301 | 11.9234 | 46.1089 | 99.9064 | 15.575 | 27.9083 | 45.5814 | 98.85211
6.2334 | 11.9267 | 46.1089 | 99.9064 | 15.5833 | 27.9166 | 45.5809 | 98.85103
6.2367 | 11.93 | 46.1088 | 99.90618 | 15.5917 | 27.925 | 45.5804 | 98.84994
6.2401 | 11.9334 | 46.1088 | 99.90618 | 15.6 | 27.9333 | 45.5799 | 98.84886
6.2434 | 11.9367 | 46.1087 | 99.90596 | 15.6083 | 27.9416 | 45.5795 | 98.84799
6.2467 | 11.94 | 46.1087 | 99.90596 | 15.6167 | 27.95 | 45.579 | 98.84691
6.25 | 11.9433 | 46.1087 | 99.90596 | 15.625 | 27.9583 | 45.5785 | 98.84582
6.2534 | 11.9467 | 46.1086 | 99.90575 | 15.6333 | 27.9666 | 45.578 | 98.84474
6.2567 | 11.95 | 46.1086 | 99.90575 | 15.6417 | 27.975 | 45.5775 | 98.84365
6.26 | 11.9533 | 46.1085 | 99.90553 | 15.65 | 27.9833 | 45.577 | 98.84257
6.2634 | 11.9567 | 46.1085 | 99.90553 | 15.6584 | 27.9917 | 45.5765 | 98.84148
6.2667 | 11.96 | 46.1084 | 99.90531 | 15.6667 | 28 | 45.576 | 98.8404
6.27 | 11.9633 | 46.1083 | 99.9051 | 15.675 | 28.0083 | 45.5755 | 98.83931
6.2734 | 11.9667 | 46.1083 | 99.9051 | 15.6834 | 28.0167 | 45.5751 | 98.83845
6.2767 | 11.97 | 46.1082 | 99.90488 | 15.6917 | 28.025 | 45.5746 | 98.83736
6.28 | 11.9733 | 46.1082 | 99.90488 | 15.7 | 28.0333 | 45.5741 | 98.83628
6.2834 | 11.9767 | 46.1081 | 99.90466 | 15.7083 | 28.0416 | 45.5736 | 98.83519
6.2867 | 11.98 | 46.1081 | 99.90466 | 15.7167 | 28.05 | 45.5731 | 98.83411
6.29 | 11.9833 | 46.108 | 99.90445 | 15.725 | 28.0583 | 45.5726 | 98.83303
6.2934 | 11.9867 | 46.108 | 99.90445 | 15.7333 | 28.0666 | 45.5721 | 98.83194
6.2967 | 11.99 | 46.1079 | 99.90423 | 15.7417 | 28.075 | 45.5716 | 98.83086
6.3 | 11.9933 | 46.1079 | 99.90423 | 15.75 | 28.0833 | 45.5711 | 98.82977
6.3034 | 11.9967 | 46.1078 | 99.90401 | 15.7583 | 28.0916 | 45.5706 | 98.82869
6.3067 | 12 | 46.1078 | 99.90401 | 15.7667 | 28.1 | 45.5701 | 98.8276
6.3101 | 12.0034 | 46.1077 | 99.9038 | 15.775 | 28.1083 | 45.5697 | 98.82674
6.3134 | 12.0067 | 46.1077 | 99.9038 | 15.7833 | 28.1166 | 45.5692 | 98.82565
6.3167 | 12.01 | 46.1076 | 99.90358 | 15.7917 | 28.125 | 45.5687 | 98.82457
6.3201 | 12.0134 | 46.1076 | 99.90358 | 15.8 | 28.1333 | 45.5682 | 98.82348
6.3234 | 12.0167 | 46.1075 | 99.90336 | 15.8083 | 28.1416 | 45.5677 | 98.8224
6.3267 | 12.02 | 46.1075 | 99.90336 | 15.8167 | 28.15 | 45.5672 | 98.82131
6.3301 | 12.0234 | 46.1074 | 99.90315 | 15.825 | 28.1583 | 45.5667 | 98.82023
6.3334 | 12.0267 | 46.1074 | 99.90315 | 15.8333 | 28.1666 | 45.5662 | 98.81915
6.3367 | 12.03 | 46.1073 | 99.90293 | 15.8417 | 28.175 | 45.5657 | 98.81806
6.3401 | 12.0334 | 46.1073 | 99.90293 | 15.85 | 28.1833 | 45.5652 | 98.81698
6.3434 | 12.0367 | 46.1072 | 99.90271 | 15.8583 | 28.1916 | 45.5647 | 98.81589
6.3467 | 12.04 | 46.1072 | 99.90271 | 15.8667 | 28.2 | 45.5642 | 98.81481
6.35 | 12.0433 | 46.1071 | 99.9025 | 15.875 | 28.2083 | 45.5637 | 98.81372
6.3534 | 12.0467 | 46.1071 | 99.9025 | 15.8833 | 28.2166 | 45.5632 | 98.81264
6.3567 | 12.05 | 46.107 | 99.90228 | 15.8917 | 28.225 | 45.5627 | 98.81156
6.36 | 12.0533 | 46.107 | 99.90228 | 15.9 | 28.2333 | 45.5622 | 98.81047
6.3634 | 12.0567 | 46.1069 | 99.90206 | 15.9083 | 28.2416 | 45.5617 | 98.80939
6.3667 | 12.06 | 46.1069 | 99.90206 | 15.9167 | 28.25 | 45.5612 | 98.8083
6.37 | 12.0633 | 46.1068 | 99.90185 | 15.925 | 28.2583 | 45.5607 | 98.80722
6.3734 | 12.0667 | 46.1068 | 99.90185 | 15.9334 | 28.2667 | 45.5602 | 98.80613
6.3767 | 12.07 | 46.1067 | 99.90163 | 15.9417 | 28.275 | 45.5597 | 98.80505
6.38 | 12.0733 | 46.1067 | 99.90163 | 15.95 | 28.2833 | 45.5592 | 98.80397
6.3834 | 12.0767 | 46.1066 | 99.90141 | 15.9584 | 28.2917 | 45.5587 | 98.80288
6.3867 | 12.08 | 46.1066 | 99.90141 | 15.9667 | 28.3 | 45.5582 | 98.8018
6.39 | 12.0833 | 46.1065 | 99.9012 | 15.975 | 28.3083 | 45.5578 | 98.80093
6.3934 | 12.0867 | 46.1065 | 99.9012 | 15.9833 | 28.3166 | 45.5573 | 98.79984
6.3967 | 12.09 | 46.1064 | 99.90098 | 15.9917 | 28.325 | 45.5568 | 98.79876
6.4 | 12.0933 | 46.1064 | 99.90098 | 16 | 28.3333 | 45.5563 | 98.79768
6.4034 | 12.0967 | 46.1063 | 99.90076 | 16.0083 | 28.3416 | 45.5558 | 98.79659
6.4067 | 12.1 | 46.1063 | 99.90076 | 16.0167 | 28.35 | 45.5553 | 98.79551
6.4101 | 12.1034 | 46.1062 | 99.90055 | 16.025 | 28.3583 | 45.5548 | 98.79442
6.4134 | 12.1067 | 46.1062 | 99.90055 | 16.0333 | 28.3666 | 45.5543 | 98.79334
6.4167 | 12.11 | 46.1061 | 99.90033 | 16.0417 | 28.375 | 45.5538 | 98.79225
6.4201 | 12.1134 | 46.1061 | 99.90033 | 16.05 | 28.3833 | 45.5533 | 98.79117
6.4234 | 12.1167 | 46.106 | 99.90011 | 16.0583 | 28.3916 | 45.5528 | 98.79009
6.4267 | 12.12 | 46.106 | 99.90011 | 16.0667 | 28.4 | 45.5523 | 98.789
6.4301 | 12.1234 | 46.1059 | 99.8999 | 16.075 | 28.4083 | 45.5518 | 98.78792
6.4334 | 12.1267 | 46.1059 | 99.8999 | 16.0833 | 28.4166 | 45.5514 | 98.78705
6.4367 | 12.13 | 46.1058 | 99.89968 | 16.0917 | 28.425 | 45.5509 | 98.78597
6.44 | 12.1333 | 46.1058 | 99.89968 | 16.1 | 28.4333 | 45.5504 | 98.78488
6.4434 | 12.1367 | 46.1057 | 99.89946 | 16.1083 | 28.4416 | 45.5499 | 98.7838
6.4467 | 12.14 | 46.1057 | 99.89946 | 16.1167 | 28.45 | 45.5494 | 98.78271
6.45 | 12.1433 | 46.1056 | 99.89925 | 16.125 | 28.4583 | 45.5489 | 98.78163
6.4534 | 12.1467 | 46.1056 | 99.89925 | 16.1333 | 28.4666 | 45.5484 | 98.78054
6.4567 | 12.15 | 46.1055 | 99.89903 | 16.1417 | 28.475 | 45.5479 | 98.77946
6.46 | 12.1533 | 46.1055 | 99.89903 | 16.15 | 28.4833 | 45.5474 | 98.77837
6.4634 | 12.1567 | 46.1054 | 99.89881 | 16.1583 | 28.4916 | 45.5469 | 98.77729
6.4667 | 12.16 | 46.1054 | 99.89881 | 16.1667 | 28.5 | 45.5464 | 98.77621
6.47 | 12.1633 | 46.1053 | 99.8986 | 16.175 | 28.5083 | 45.5459 | 98.77512
6.4734 | 12.1667 | 46.1053 | 99.8986 | 16.1833 | 28.5166 | 45.5454 | 98.77404
6.4767 | 12.17 | 46.1052 | 99.89838 | 16.1917 | 28.525 | 45.5449 | 98.77295
6.48 | 12.1733 | 46.1052 | 99.89838 | 16.2 | 28.5333 | 45.5444 | 98.77187
6.4834 | 12.1767 | 46.1051 | 99.89816 | 16.2084 | 28.5417 | 45.5439 | 98.77078
6.4867 | 12.18 | 46.1051 | 99.89816 | 16.2167 | 28.55 | 45.5434 | 98.7697
6.49 | 12.1833 | 46.105 | 99.89795 | 16.225 | 28.5583 | 45.5429 | 98.76862
6.4934 | 12.1867 | 46.105 | 99.89795 | 16.2334 | 28.5667 | 45.5424 | 98.76753
6.4967 | 12.19 | 46.1049 | 99.89773 | 16.2417 | 28.575 | 45.5419 | 98.76645
6.5001 | 12.1934 | 46.1049 | 99.89773 | 16.25 | 28.5833 | 45.5414 | 98.76536
6.5034 | 12.1967 | 46.1048 | 99.89751 | 16.2583 | 28.5916 | 45.5409 | 98.76428
6.5067 | 12.2 | 46.1048 | 99.89751 | 16.2667 | 28.6 | 45.5404 | 98.76319
6.5101 | 12.2034 | 46.1047 | 99.8973 | 16.275 | 28.6083 | 45.5399 | 98.76211
6.5134 | 12.2067 | 46.1047 | 99.8973 | 16.2833 | 28.6166 | 45.5394 | 98.76103
6.5167 | 12.21 | 46.1046 | 99.89708 | 16.2917 | 28.625 | 45.5389 | 98.75994
6.5201 | 12.2134 | 46.1045 | 99.89686 | 16.3 | 28.6333 | 45.5384 | 98.75886
6.5234 | 12.2167 | 46.1045 | 99.89686 | 16.3083 | 28.6416 | 45.5379 | 98.75777
6.5267 | 12.22 | 46.1044 | 99.89665 | 16.3167 | 28.65 | 45.5374 | 98.75669
6.5301 | 12.2234 | 46.1044 | 99.89665 | 16.325 | 28.6583 | 45.5369 | 98.7556
6.5334 | 12.2267 | 46.1043 | 99.89643 | 16.3333 | 28.6666 | 45.5364 | 98.75452
6.5367 | 12.23 | 46.1043 | 99.89643 | 16.3417 | 28.675 | 45.5359 | 98.75343
6.54 | 12.2333 | 46.1042 | 99.89621 | 16.35 | 28.6833 | 45.5354 | 98.75235
6.5434 | 12.2367 | 46.1042 | 99.89621 | 16.3583 | 28.6916 | 45.5349 | 98.75127
6.5467 | 12.24 | 46.1041 | 99.896 | 16.3667 | 28.7 | 45.5345 | 98.7504
6.55 | 12.2433 | 46.1041 | 99.896 | 16.375 | 28.7083 | 45.534 | 98.74931
6.5534 | 12.2467 | 46.104 | 99.89578 | 16.3833 | 28.7166 | 45.5335 | 98.74823
6.5567 | 12.25 | 46.104 | 99.89578 | 16.3917 | 28.725 | 45.533 | 98.74715
6.56 | 12.2533 | 46.1039 | 99.89556 | 16.4 | 28.7333 | 45.5325 | 98.74606
6.5634 | 12.2567 | 46.1038 | 99.89535 | 16.4083 | 28.7416 | 45.532 | 98.74498
6.5667 | 12.26 | 46.1038 | 99.89535 | 16.4167 | 28.75 | 45.5315 | 98.74389
6.57 | 12.2633 | 46.1037 | 99.89513 | 16.425 | 28.7583 | 45.531 | 98.74281
6.5734 | 12.2667 | 46.1037 | 99.89513 | 16.4333 | 28.7666 | 45.5305 | 98.74172
6.5767 | 12.27 | 46.1036 | 99.89491 | 16.4417 | 28.775 | 45.53 | 98.74064
6.58 | 12.2733 | 46.1036 | 99.89491 | 16.45 | 28.7833 | 45.5295 | 98.73956
6.5834 | 12.2767 | 46.1035 | 99.8947 | 16.4583 | 28.7916 | 45.529 | 98.73847
6.5867 | 12.28 | 46.1035 | 99.8947 | 16.4667 | 28.8 | 45.5284 | 98.73717
6.59 | 12.2833 | 46.1034 | 99.89448 | 16.475 | 28.8083 | 45.5279 | 98.73609
6.5934 | 12.2867 | 46.1034 | 99.89448 | 16.4834 | 28.8167 | 45.5274 | 98.735
6.5967 | 12.29 | 46.1033 | 99.89426 | 16.4917 | 28.825 | 45.5269 | 98.73392
6.6 | 12.2933 | 46.1033 | 99.89426 | 16.5 | 28.8333 | 45.5264 | 98.73283
6.6034 | 12.2967 | 46.1032 | 99.89405 | 16.5084 | 28.8417 | 45.5259 | 98.73175
6.6034 | 12.2967 | 46.1032 | 99.89405 | 16.5167 | 28.85 | 45.5254 | 98.73066
6.6101 | 12.3034 | 46.1031 | 99.89383 | 16.525 | 28.8583 | 45.5249 | 98.72958
6.6134 | 12.3067 | 46.103 | 99.89361 | 16.5333 | 28.8666 | 45.5244 | 98.72849
6.6167 | 12.31 | 46.103 | 99.89361 | 16.5417 | 28.875 | 45.5239 | 98.72741
6.6201 | 12.3134 | 46.1029 | 99.8934 | 16.55 | 28.8833 | 45.5234 | 98.72633
6.6234 | 12.3167 | 46.1029 | 99.8934 | 16.5583 | 28.8916 | 45.5229 | 98.72524
6.6267 | 12.32 | 46.1028 | 99.89318 | 16.5667 | 28.9 | 45.5225 | 98.72437
6.63 | 12.3233 | 46.1028 | 99.89318 | 16.575 | 28.9083 | 45.5219 | 98.72307
6.6334 | 12.3267 | 46.1027 | 99.89296 | 16.5833 | 28.9166 | 45.5214 | 98.72199
6.6367 | 12.33 | 46.1027 | 99.89296 | 16.5917 | 28.925 | 45.5209 | 98.7209
6.64 | 12.3333 | 46.1026 | 99.89275 | 16.6 | 28.9333 | 45.5204 | 98.71982
6.6434 | 12.3367 | 46.1026 | 99.89275 | 16.6083 | 28.9416 | 45.5199 | 98.71874
6.6467 | 12.34 | 46.1025 | 99.89253 | 16.6167 | 28.95 | 45.5194 | 98.71765
6.65 | 12.3433 | 46.1025 | 99.89253 | 16.625 | 28.9583 | 45.5189 | 98.71657
6.6534 | 12.3467 | 46.1024 | 99.89231 | 16.6333 | 28.9666 | 45.5184 | 98.71548
6.6567 | 12.35 | 46.1023 | 99.8921 | 16.6417 | 28.975 | 45.5179 | 98.7144
6.66 | 12.3533 | 46.1023 | 99.8921 | 16.65 | 28.9833 | 45.5174 | 98.71331
6.6634 | 12.3567 | 46.1022 | 99.89188 | 16.6583 | 28.9916 | 45.5169 | 98.71223
6.6667 | 12.36 | 46.1022 | 99.89188 | 16.6667 | 29 | 45.5164 | 98.71115
6.67 | 12.3633 | 46.1021 | 99.89166 | 16.675 | 29.0083 | 45.5159 | 98.71006
6.6734 | 12.3667 | 46.1021 | 99.89166 | 16.6833 | 29.0166 | 45.5154 | 98.70898
6.6767 | 12.37 | 46.102 | 99.89145 | 16.6917 | 29.025 | 45.5149 | 98.70789
6.68 | 12.3733 | 46.102 | 99.89145 | 16.7 | 29.0333 | 45.5144 | 98.70681
6.6834 | 12.3767 | 46.1019 | 99.89123 | 16.7083 | 29.0416 | 45.5138 | 98.70551
6.6867 | 12.38 | 46.1018 | 99.89101 | 16.7167 | 29.05 | 45.5133 | 98.70442
6.69 | 12.3833 | 46.1018 | 99.89101 | 16.725 | 29.0583 | 45.5128 | 98.70334
6.6934 | 12.3867 | 46.1017 | 99.8908 | 16.7333 | 29.0666 | 45.5123 | 98.70225
6.6967 | 12.39 | 46.1017 | 99.8908 | 16.7417 | 29.075 | 45.5118 | 98.70117
6.7001 | 12.3934 | 46.1016 | 99.89058 | 16.75 | 29.0833 | 45.5113 | 98.70008
6.7034 | 12.3967 | 46.1016 | 99.89058 | 16.7584 | 29.0917 | 45.5108 | 98.699
6.7067 | 12.4 | 46.1015 | 99.89036 | 16.7667 | 29.1 | 45.5102 | 98.6977
6.7101 | 12.4034 | 46.1015 | 99.89036 | 16.775 | 29.1083 | 45.5097 | 98.69661
6.7134 | 12.4067 | 46.1014 | 99.89015 | 16.7834 | 29.1167 | 45.5092 | 98.69553
6.7167 | 12.41 | 46.1014 | 99.89015 | 16.7917 | 29.125 | 45.5087 | 98.69445
6.7201 | 12.4134 | 46.1013 | 99.88993 | 16.8 | 29.1333 | 45.5082 | 98.69336
6.7201 | 12.4134 | 46.1013 | 99.88993 | 16.8083 | 29.1416 | 45.5077 | 98.69228
6.7267 | 12.42 | 46.1012 | 99.88971 | 16.8167 | 29.15 | 45.5072 | 98.69119
6.73 | 12.4233 | 46.1012 | 99.88971 | 16.825 | 29.1583 | 45.5067 | 98.69011
6.7334 | 12.4267 | 46.1011 | 99.8895 | 16.8333 | 29.1666 | 45.5062 | 98.68902
6.7367 | 12.43 | 46.1011 | 99.8895 | 16.8417 | 29.175 | 45.5057 | 98.68794
6.74 | 12.4333 | 46.101 | 99.88928 | 16.85 | 29.1833 | 45.5052 | 98.68686
6.7434 | 12.4367 | 46.101 | 99.88928 | 16.8583 | 29.1916 | 45.5047 | 98.68577
6.7467 | 12.44 | 46.1009 | 99.88906 | 16.8667 | 29.2 | 45.5041 | 98.68447
6.75 | 12.4433 | 46.1008 | 99.88885 | 16.875 | 29.2083 | 45.5036 | 98.68339
6.7534 | 12.4467 | 46.1008 | 99.88885 | 16.8833 | 29.2166 | 45.5031 | 98.6823
6.7567 | 12.45 | 46.1007 | 99.88863 | 16.8917 | 29.225 | 45.5026 | 98.68122
6.76 | 12.4533 | 46.1007 | 99.88863 | 16.9 | 29.2333 | 45.5021 | 98.68013
6.7634 | 12.4567 | 46.1006 | 99.88841 | 16.9083 | 29.2416 | 45.5016 | 98.67905
6.7667 | 12.46 | 46.1006 | 99.88841 | 16.9167 | 29.25 | 45.5011 | 98.67796
6.77 | 12.4633 | 46.1005 | 99.8882 | 16.925 | 29.2583 | 45.5005 | 98.67666
6.7734 | 12.4667 | 46.1005 | 99.8882 | 16.9333 | 29.2666 | 45.5 | 98.67558
6.7767 | 12.47 | 46.1004 | 99.88798 | 16.9417 | 29.275 | 45.4995 | 98.67449
6.78 | 12.4733 | 46.1004 | 99.88798 | 16.95 | 29.2833 | 45.499 | 98.67341
6.7834 | 12.4767 | 46.1003 | 99.88776 | 16.9583 | 29.2916 | 45.4985 | 98.67233
6.7867 | 12.48 | 46.1002 | 99.88755 | 16.9667 | 29.3 | 45.498 | 98.67124
6.7901 | 12.4834 | 46.1002 | 99.88755 | 16.975 | 29.3083 | 45.4975 | 98.67016
6.7934 | 12.4867 | 46.1001 | 99.88733 | 16.975 | 29.3083 | 45.4975 | 98.67016
6.7967 | 12.49 | 46.1001 | 99.88733 | 16.9917 | 29.325 | 45.4964 | 98.66777
6.8001 | 12.4934 | 46.1 | 99.88711 | 17 | 29.3333 | 45.4959 | 98.66669
6.8034 | 12.4967 | 46.1 | 99.88711 | 17.0084 | 29.3417 | 45.4954 | 98.6656
6.8067 | 12.5 | 46.0999 | 99.8869 | 17.0167 | 29.35 | 45.4949 | 98.66452
6.8101 | 12.5034 | 46.0999 | 99.8869 | 17.025 | 29.3583 | 45.4943 | 98.66322
6.8134 | 12.5067 | 46.0998 | 99.88668 | 17.0334 | 29.3667 | 45.4938 | 98.66213
6.8167 | 12.51 | 46.0998 | 99.88668 | 17.0417 | 29.375 | 45.4933 | 98.66105
6.82 | 12.5133 | 46.0997 | 99.88646 | 17.05 | 29.3833 | 45.4928 | 98.65996
6.8234 | 12.5167 | 46.0996 | 99.88625 | 17.0584 | 29.3917 | 45.4923 | 98.65888
6.8267 | 12.52 | 46.0996 | 99.88625 | 17.0667 | 29.4 | 45.4917 | 98.65758
6.83 | 12.5233 | 46.0995 | 99.88603 | 17.075 | 29.4083 | 45.4912 | 98.65649
6.8334 | 12.5267 | 46.0995 | 99.88603 | 17.0833 | 29.4166 | 45.4907 | 98.65541
6.8367 | 12.53 | 46.0994 | 99.88581 | 17.0917 | 29.425 | 45.4902 | 98.65433
6.84 | 12.5333 | 46.0994 | 99.88581 | 17.1 | 29.4333 | 45.4896 | 98.65302
6.8434 | 12.5367 | 46.0993 | 99.8856 | 17.1083 | 29.4416 | 45.4891 | 98.65194
6.8467 | 12.54 | 46.0992 | 99.88538 | 17.1167 | 29.45 | 45.4886 | 98.65086
6.85 | 12.5433 | 46.0992 | 99.88538 | 17.125 | 29.4583 | 45.4881 | 98.64977
6.8534 | 12.5467 | 46.0991 | 99.88516 | 17.1333 | 29.4666 | 45.4876 | 98.64869
6.8567 | 12.55 | 46.0991 | 99.88516 | 17.1417 | 29.475 | 45.4871 | 98.6476
6.86 | 12.5533 | 46.099 | 99.88495 | 17.15 | 29.4833 | 45.4865 | 98.6463
6.8634 | 12.5567 | 46.099 | 99.88495 | 17.1583 | 29.4916 | 45.486 | 98.64522
6.8667 | 12.56 | 46.0989 | 99.88473 | 17.1667 | 29.5 | 45.4855 | 98.64413
6.87 | 12.5633 | 46.0989 | 99.88473 | 17.175 | 29.5083 | 45.485 | 98.64305
6.8734 | 12.5667 | 46.0988 | 99.88451 | 17.1833 | 29.5166 | 45.4845 | 98.64196
6.8767 | 12.57 | 46.0987 | 99.8843 | 17.1917 | 29.525 | 45.484 | 98.64088
6.8801 | 12.5734 | 46.0987 | 99.8843 | 17.2 | 29.5333 | 45.4835 | 98.6398
6.8834 | 12.5767 | 46.0986 | 99.88408 | 17.2083 | 29.5416 | 45.4829 | 98.63849
6.8867 | 12.58 | 46.0986 | 99.88408 | 17.2167 | 29.55 | 45.4824 | 98.63741
6.8901 | 12.5834 | 46.0985 | 99.88386 | 17.225 | 29.5583 | 45.4819 | 98.63633
6.8934 | 12.5867 | 46.0985 | 99.88386 | 17.2333 | 29.5666 | 45.4813 | 98.63502
6.8967 | 12.59 | 46.0984 | 99.88365 | 17.2417 | 29.575 | 45.4808 | 98.63394
6.9001 | 12.5934 | 46.0984 | 99.88365 | 17.25 | 29.5833 | 45.4803 | 98.63286
6.9034 | 12.5967 | 46.0983 | 99.88343 | 17.2583 | 29.5916 | 45.4797 | 98.63155
6.9067 | 12.6 | 46.0983 | 99.88343 | 17.2667 | 29.6 | 45.4792 | 98.63047
6.9101 | 12.6034 | 46.0982 | 99.88321 | 17.275 | 29.6083 | 45.4787 | 98.62939
6.9134 | 12.6067 | 46.0981 | 99.883 | 17.2834 | 29.6167 | 45.4781 | 98.62808
6.9167 | 12.61 | 46.0981 | 99.883 | 17.2917 | 29.625 | 45.4776 | 98.627
6.92 | 12.6133 | 46.098 | 99.88278 | 17.3 | 29.6333 | 45.4771 | 98.62592
6.9234 | 12.6167 | 46.098 | 99.88278 | 17.3084 | 29.6417 | 45.4766 | 98.62483
6.9267 | 12.62 | 46.0979 | 99.88256 | 17.3167 | 29.65 | 45.4761 | 98.62375
6.93 | 12.6233 | 46.0979 | 99.88256 | 17.325 | 29.6583 | 45.4755 | 98.62245
6.9334 | 12.6267 | 46.0978 | 99.88235 | 17.3333 | 29.6666 | 45.475 | 98.62136
6.9367 | 12.63 | 46.0978 | 99.88235 | 17.3417 | 29.675 | 45.4745 | 98.62028
6.94 | 12.6333 | 46.0977 | 99.88213 | 17.35 | 29.6833 | 45.474 | 98.61919
6.9434 | 12.6367 | 46.0976 | 99.88191 | 17.3583 | 29.6916 | 45.4734 | 98.61789
6.9467 | 12.64 | 46.0976 | 99.88191 | 17.3667 | 29.7 | 45.4729 | 98.61681
6.95 | 12.6433 | 46.0975 | 99.8817 | 17.375 | 29.7083 | 45.4724 | 98.61572
6.9534 | 12.6467 | 46.0975 | 99.8817 | 17.3833 | 29.7166 | 45.4719 | 98.61464
6.9567 | 12.65 | 46.0974 | 99.88148 | 17.3917 | 29.725 | 45.4714 | 98.61355
6.96 | 12.6533 | 46.0973 | 99.88126 | 17.4 | 29.7333 | 45.4709 | 98.61247
6.9634 | 12.6567 | 46.0973 | 99.88126 | 17.4083 | 29.7416 | 45.4703 | 98.61117
6.9667 | 12.66 | 46.0972 | 99.88105 | 17.4167 | 29.75 | 45.4698 | 98.61008
6.97 | 12.6633 | 46.0972 | 99.88105 | 17.425 | 29.7583 | 45.4693 | 98.609
6.9734 | 12.6667 | 46.0971 | 99.88083 | 17.4333 | 29.7666 | 45.4687 | 98.6077
6.9767 | 12.67 | 46.0971 | 99.88083 | 17.4417 | 29.775 | 45.4682 | 98.60661
6.98 | 12.6733 | 46.097 | 99.88061 | 17.45 | 29.7833 | 45.4677 | 98.60553
6.9834 | 12.6767 | 46.0969 | 99.8804 | 17.4583 | 29.7916 | 45.4671 | 98.60423
6.9867 | 12.68 | 46.0969 | 99.8804 | 17.4667 | 29.8 | 45.4666 | 98.60314
6.9901 | 12.6834 | 46.0968 | 99.88018 | 17.475 | 29.8083 | 45.4661 | 98.60206
6.9934 | 12.6867 | 46.0968 | 99.88018 | 17.4833 | 29.8166 | 45.4656 | 98.60098
6.9967 | 12.69 | 46.0967 | 99.87996 | 17.4917 | 29.825 | 45.4651 | 98.59989
7.0001 | 12.6934 | 46.0967 | 99.87996 | 17.5 | 29.8333 | 45.4645 | 98.59859
7.0034 | 12.6967 | 46.0966 | 99.87975 | 17.5084 | 29.8417 | 45.464 | 98.59751
7.0067 | 12.7 | 46.0966 | 99.87975 | 17.5167 | 29.85 | 45.4635 | 98.59642
7.0101 | 12.7034 | 46.0965 | 99.87953 | 17.525 | 29.8583 | 45.4629 | 98.59512
7.0134 | 12.7067 | 46.0965 | 99.87953 | 17.5334 | 29.8667 | 45.4624 | 98.59404
7.0167 | 12.71 | 46.0964 | 99.87931 | 17.5417 | 29.875 | 45.4619 | 98.59295
7.02 | 12.7133 | 46.0963 | 99.8791 | 17.55 | 29.8833 | 45.4613 | 98.59165
7.0234 | 12.7167 | 46.0963 | 99.8791 | 17.5584 | 29.8917 | 45.4608 | 98.59057
7.0267 | 12.72 | 46.0962 | 99.87888 | 17.5667 | 29.9 | 45.4603 | 98.58948
7.03 | 12.7233 | 46.0962 | 99.87888 | 17.575 | 29.9083 | 45.4597 | 98.58818
7.0334 | 12.7267 | 46.0961 | 99.87866 | 17.5833 | 29.9166 | 45.4592 | 98.5871
7.0367 | 12.73 | 46.0961 | 99.87866 | 17.5917 | 29.925 | 45.4587 | 98.58601
7.0367 | 12.73 | 46.0961 | 99.87866 | 17.6 | 29.9333 | 45.4582 | 98.58493
7.0434 | 12.7367 | 46.096 | 99.87845 | 17.6083 | 29.9416 | 45.4576 | 98.58363
7.0467 | 12.74 | 46.0959 | 99.87823 | 17.6167 | 29.95 | 45.4571 | 98.58254
7.05 | 12.7433 | 46.0959 | 99.87823 | 17.625 | 29.9583 | 45.4566 | 98.58146
7.0534 | 12.7467 | 46.0958 | 99.87801 | 17.6333 | 29.9666 | 45.456 | 98.58016
7.0567 | 12.75 | 46.0957 | 99.8778 | 17.6417 | 29.975 | 45.4555 | 98.57907
7.06 | 12.7533 | 46.0957 | 99.8778 | 17.65 | 29.9833 | 45.4549 | 98.57777
7.0634 | 12.7567 | 46.0956 | 99.87758 | 17.6583 | 29.9916 | 45.4544 | 98.57669
7.0667 | 12.76 | 46.0956 | 99.87758 | 17.6667 | 30 | 45.4539 | 98.5756
7.07 | 12.7633 | 46.0955 | 99.87736 | 17.675 | 30.0083 | 45.4533 | 98.5743
7.0734 | 12.7667 | 46.0955 | 99.87736 | 17.6833 | 30.0166 | 45.4528 | 98.57322
7.0767 | 12.77 | 46.0954 | 99.87715 | 17.6917 | 30.025 | 45.4523 | 98.57213
7.0801 | 12.7734 | 46.0953 | 99.87693 | 17.7 | 30.0333 | 45.4517 | 98.57083
7.0834 | 12.7767 | 46.0953 | 99.87693 | 17.7083 | 30.0416 | 45.4512 | 98.56975
7.0867 | 12.78 | 46.0952 | 99.87671 | 17.7167 | 30.05 | 45.4506 | 98.56845
7.0901 | 12.7834 | 46.0952 | 99.87671 | 17.725 | 30.0583 | 45.4501 | 98.56736
7.0934 | 12.7867 | 46.0951 | 99.8765 | 17.7333 | 30.0666 | 45.4496 | 98.56628
7.0967 | 12.79 | 46.095 | 99.87628 | 17.7417 | 30.075 | 45.449 | 98.56498
7.1001 | 12.7934 | 46.095 | 99.87628 | 17.75 | 30.0833 | 45.4485 | 98.56389
7.1034 | 12.7967 | 46.0949 | 99.87606 | 17.7583 | 30.0916 | 45.4479 | 98.56259
7.1067 | 12.8 | 46.0949 | 99.87606 | 17.7667 | 30.1 | 45.4474 | 98.56151
7.1101 | 12.8034 | 46.0948 | 99.87585 | 17.775 | 30.1083 | 45.4469 | 98.56042
7.1134 | 12.8067 | 46.0948 | 99.87585 | 17.7834 | 30.1167 | 45.4463 | 98.55912
7.1167 | 12.81 | 46.0947 | 99.87563 | 17.7917 | 30.125 | 45.4458 | 98.55804
7.12 | 12.8133 | 46.0946 | 99.87541 | 17.8 | 30.1333 | 45.4452 | 98.55673
7.1234 | 12.8167 | 46.0946 | 99.87541 | 17.8084 | 30.1417 | 45.4447 | 98.55565
7.1267 | 12.82 | 46.0945 | 99.8752 | 17.8167 | 30.15 | 45.4442 | 98.55457
7.13 | 12.8233 | 46.0945 | 99.8752 | 17.825 | 30.1583 | 45.4436 | 98.55326
7.1334 | 12.8267 | 46.0944 | 99.87498 | 17.8333 | 30.1666 | 45.4431 | 98.55218
7.1367 | 12.83 | 46.0943 | 99.87476 | 17.8417 | 30.175 | 45.4426 | 98.5511
7.14 | 12.8333 | 46.0943 | 99.87476 | 17.85 | 30.1833 | 45.442 | 98.54979
7.1434 | 12.8367 | 46.0942 | 99.87455 | 17.8583 | 30.1916 | 45.4415 | 98.54871
7.1467 | 12.84 | 46.0942 | 99.87455 | 17.8667 | 30.2 | 45.441 | 98.54763
7.15 | 12.8433 | 46.0941 | 99.87433 | 17.875 | 30.2083 | 45.4404 | 98.54632
7.1534 | 12.8467 | 46.0941 | 99.87433 | 17.8833 | 30.2166 | 45.4399 | 98.54524
7.1567 | 12.85 | 46.094 | 99.87411 | 17.8917 | 30.225 | 45.4393 | 98.54394
7.16 | 12.8533 | 46.094 | 99.87411 | 17.9 | 30.2333 | 45.4388 | 98.54285
7.1634 | 12.8567 | 46.0939 | 99.8739 | 17.9083 | 30.2416 | 45.4382 | 98.54155
7.1667 | 12.86 | 46.0938 | 99.87368 | 17.9167 | 30.25 | 45.4377 | 98.54047
7.17 | 12.8633 | 46.0938 | 99.87368 | 17.925 | 30.2583 | 45.4371 | 98.53917
7.1734 | 12.8667 | 46.0937 | 99.87346 | 17.9333 | 30.2666 | 45.4366 | 98.53808
7.1767 | 12.87 | 46.0937 | 99.87346 | 17.9417 | 30.275 | 45.436 | 98.53678
7.1801 | 12.8734 | 46.0936 | 99.87325 | 17.95 | 30.2833 | 45.4355 | 98.5357
7.1834 | 12.8767 | 46.0936 | 99.87325 | 17.9583 | 30.2916 | 45.4349 | 98.5344
7.1867 | 12.88 | 46.0935 | 99.87303 | 17.9667 | 30.3 | 45.4344 | 98.53331
7.1901 | 12.8834 | 46.0935 | 99.87303 | 17.975 | 30.3083 | 45.4338 | 98.53201
7.1934 | 12.8867 | 46.0934 | 99.87281 | 17.9833 | 30.3166 | 45.4333 | 98.53093
7.1967 | 12.89 | 46.0933 | 99.8726 | 17.9917 | 30.325 | 45.4328 | 98.52984
7.2001 | 12.8934 | 46.0933 | 99.8726 | 18 | 30.3333 | 45.4322 | 98.52854
7.2034 | 12.8967 | 46.0932 | 99.87238 | 18.0083 | 30.3416 | 45.4317 | 98.52746
7.2067 | 12.9 | 46.0932 | 99.87238 | 18.0167 | 30.35 | 45.4311 | 98.52616
7.2101 | 12.9034 | 46.0931 | 99.87216 | 18.025 | 30.3583 | 45.4306 | 98.52507
7.2134 | 12.9067 | 46.093 | 99.87195 | 18.0334 | 30.3667 | 45.43 | 98.52377
7.2167 | 12.91 | 46.093 | 99.87195 | 18.0417 | 30.375 | 45.4295 | 98.52269
7.22 | 12.9133 | 46.0929 | 99.87173 | 18.05 | 30.3833 | 45.429 | 98.5216
7.2234 | 12.9167 | 46.0928 | 99.87151 | 18.0584 | 30.3917 | 45.4284 | 98.5203
7.2267 | 12.92 | 46.0928 | 99.87151 | 18.0667 | 30.4 | 45.4279 | 98.51922
7.23 | 12.9233 | 46.0927 | 99.8713 | 18.075 | 30.4083 | 45.4273 | 98.51791
7.2334 | 12.9267 | 46.0927 | 99.8713 | 18.0834 | 30.4167 | 45.4268 | 98.51683
7.2367 | 12.93 | 46.0926 | 99.87108 | 18.0917 | 30.425 | 45.4262 | 98.51553
7.24 | 12.9333 | 46.0925 | 99.87086 | 18.1 | 30.4333 | 45.4257 | 98.51444
7.2434 | 12.9367 | 46.0925 | 99.87086 | 18.1084 | 30.4417 | 45.4251 | 98.51314
7.2467 | 12.94 | 46.0924 | 99.87065 | 18.1167 | 30.45 | 45.4246 | 98.51206
7.25 | 12.9433 | 46.0924 | 99.87065 | 18.125 | 30.4583 | 45.424 | 98.51076
7.2534 | 12.9467 | 46.0923 | 99.87043 | 18.1333 | 30.4666 | 45.4235 | 98.50967
7.2567 | 12.95 | 46.0922 | 99.87021 | 18.1417 | 30.475 | 45.4229 | 98.50837
7.26 | 12.9533 | 46.0922 | 99.87021 | 18.15 | 30.4833 | 45.4224 | 98.50729
7.2634 | 12.9567 | 46.0921 | 99.87 | 18.1583 | 30.4916 | 45.4218 | 98.50599
7.2667 | 12.96 | 46.0921 | 99.87 | 18.1667 | 30.5 | 45.4213 | 98.5049
7.27 | 12.9633 | 46.092 | 99.86978 | 18.175 | 30.5083 | 45.4207 | 98.5036
7.2734 | 12.9667 | 46.0919 | 99.86956 | 18.1833 | 30.5166 | 45.4202 | 98.50252
7.2767 | 12.97 | 46.0919 | 99.86956 | 18.1917 | 30.525 | 45.4197 | 98.50143
7.2801 | 12.9734 | 46.0918 | 99.86935 | 18.2 | 30.5333 | 45.4191 | 98.50013
7.2834 | 12.9767 | 46.0918 | 99.86935 | 18.2083 | 30.5416 | 45.4186 | 98.49905
7.2867 | 12.98 | 46.0917 | 99.86913 | 18.2167 | 30.55 | 45.418 | 98.49775
7.2901 | 12.9834 | 46.0916 | 99.86891 | 18.225 | 30.5583 | 45.4175 | 98.49666
7.2934 | 12.9867 | 46.0916 | 99.86891 | 18.2333 | 30.5666 | 45.4169 | 98.49536
7.2967 | 12.99 | 46.0915 | 99.8687 | 18.2417 | 30.575 | 45.4163 | 98.49406
7.3001 | 12.9934 | 46.0915 | 99.8687 | 18.25 | 30.5833 | 45.4158 | 98.49297
7.3034 | 12.9967 | 46.0914 | 99.86848 | 18.2583 | 30.5916 | 45.4152 | 98.49167
7.3067 | 13 | 46.0913 | 99.86826 | 18.2667 | 30.6 | 45.4147 | 98.49059
7.3101 | 13.0034 | 46.0913 | 99.86826 | 18.275 | 30.6083 | 45.4141 | 98.48929
7.3134 | 13.0067 | 46.0912 | 99.86805 | 18.2833 | 30.6166 | 45.4136 | 98.4882
7.3167 | 13.01 | 46.0912 | 99.86805 | 18.2917 | 30.625 | 45.413 | 98.4869
7.32 | 13.0133 | 46.0911 | 99.86783 | 18.3 | 30.6333 | 45.4125 | 98.48582
7.3234 | 13.0167 | 46.0911 | 99.86783 | 18.3083 | 30.6416 | 45.4119 | 98.48452
7.3267 | 13.02 | 46.091 | 99.86761 | 18.3167 | 30.65 | 45.4113 | 98.48322
7.33 | 13.0233 | 46.0909 | 99.86739 | 18.325 | 30.6583 | 45.4108 | 98.48213
7.3334 | 13.0267 | 46.0909 | 99.86739 | 18.3334 | 30.6667 | 45.4102 | 98.48083
7.3367 | 13.03 | 46.0908 | 99.86718 | 18.3417 | 30.675 | 45.4096 | 98.47953
7.34 | 13.0333 | 46.0908 | 99.86718 | 18.35 | 30.6833 | 45.4091 | 98.47844
7.3434 | 13.0367 | 46.0907 | 99.86696 | 18.3584 | 30.6917 | 45.4085 | 98.47714
7.3467 | 13.04 | 46.0907 | 99.86696 | 18.3667 | 30.7 | 45.408 | 98.47606
7.35 | 13.0433 | 46.0906 | 99.86674 | 18.375 | 30.7083 | 45.4075 | 98.47497
7.3534 | 13.0467 | 46.0905 | 99.86653 | 18.3834 | 30.7167 | 45.4069 | 98.47367
7.3567 | 13.05 | 46.0905 | 99.86653 | 18.3917 | 30.725 | 45.4064 | 98.47259
7.36 | 13.0533 | 46.0904 | 99.86631 | 18.4 | 30.7333 | 45.4058 | 98.47129
7.3634 | 13.0567 | 46.0904 | 99.86631 | 18.4083 | 30.7416 | 45.4052 | 98.46999
7.3667 | 13.06 | 46.0903 | 99.86609 | 18.4167 | 30.75 | 45.4047 | 98.4689
7.37 | 13.0633 | 46.0902 | 99.86588 | 18.425 | 30.7583 | 45.4041 | 98.4676
7.3734 | 13.0667 | 46.0902 | 99.86588 | 18.4333 | 30.7666 | 45.4036 | 98.46652
7.3767 | 13.07 | 46.0901 | 99.86566 | 18.4417 | 30.775 | 45.403 | 98.46522
7.38 | 13.0733 | 46.0901 | 99.86566 | 18.45 | 30.7833 | 45.4024 | 98.46391
7.3834 | 13.0767 | 46.09 | 99.86544 | 18.4583 | 30.7916 | 45.4019 | 98.46283
7.3867 | 13.08 | 46.09 | 99.86544 | 18.4667 | 30.8 | 45.4013 | 98.46153
7.3901 | 13.0834 | 46.0899 | 99.86523 | 18.475 | 30.8083 | 45.4008 | 98.46044
7.3934 | 13.0867 | 46.0898 | 99.86501 | 18.4833 | 30.8166 | 45.4002 | 98.45914
7.3967 | 13.09 | 46.0898 | 99.86501 | 18.4917 | 30.825 | 45.3997 | 98.45806
7.4001 | 13.0934 | 46.0897 | 99.86479 | 18.5 | 30.8333 | 45.3991 | 98.45676
7.4034 | 13.0967 | 46.0897 | 99.86479 | 18.5083 | 30.8416 | 45.3986 | 98.45567
7.4067 | 13.1 | 46.0896 | 99.86458 | 18.5167 | 30.85 | 45.398 | 98.45437
7.4101 | 13.1034 | 46.0895 | 99.86436 | 18.525 | 30.8583 | 45.3975 | 98.45329
7.4134 | 13.1067 | 46.0895 | 99.86436 | 18.5333 | 30.8666 | 45.3969 | 98.45199
7.4167 | 13.11 | 46.0894 | 99.86414 | 18.5417 | 30.875 | 45.3964 | 98.4509
7.42 | 13.1133 | 46.0893 | 99.86393 | 18.55 | 30.8833 | 45.3958 | 98.4496
7.4234 | 13.1167 | 46.0893 | 99.86393 | 18.5583 | 30.8916 | 45.3953 | 98.44852
7.4267 | 13.12 | 46.0892 | 99.86371 | 18.5667 | 30.9 | 45.3947 | 98.44722
7.43 | 13.1233 | 46.0891 | 99.86349 | 18.575 | 30.9083 | 45.3941 | 98.44591
7.4334 | 13.1267 | 46.0891 | 99.86349 | 18.5834 | 30.9167 | 45.3936 | 98.44483
7.4367 | 13.13 | 46.089 | 99.86328 | 18.5917 | 30.925 | 45.393 | 98.44353
7.44 | 13.1333 | 46.089 | 99.86328 | 18.6 | 30.9333 | 45.3924 | 98.44223
7.4434 | 13.1367 | 46.0889 | 99.86306 | 18.6084 | 30.9417 | 45.3918 | 98.44093
7.4467 | 13.14 | 46.0888 | 99.86284 | 18.6167 | 30.95 | 45.3913 | 98.43984
7.45 | 13.1433 | 46.0888 | 99.86284 | 18.625 | 30.9583 | 45.3907 | 98.43854
7.4534 | 13.1467 | 46.0887 | 99.86263 | 18.6334 | 30.9667 | 45.3901 | 98.43724
7.4567 | 13.15 | 46.0887 | 99.86263 | 18.6417 | 30.975 | 45.3896 | 98.43615
7.46 | 13.1533 | 46.0886 | 99.86241 | 18.65 | 30.9833 | 45.389 | 98.43485
7.4634 | 13.1567 | 46.0885 | 99.86219 | 18.6584 | 30.9917 | 45.3884 | 98.43355
7.4667 | 13.16 | 46.0885 | 99.86219 | 18.6667 | 31 | 45.3878 | 98.43225
7.47 | 13.1633 | 46.0884 | 99.86198 | 18.675 | 31.0083 | 45.3872 | 98.43095
7.4734 | 13.1667 | 46.0884 | 99.86198 | 18.6833 | 31.0166 | 45.3867 | 98.42987
7.4767 | 13.17 | 46.0883 | 99.86176 | 18.6917 | 31.025 | 45.3861 | 98.42856
7.4801 | 13.1734 | 46.0882 | 99.86154 | 18.7 | 31.0333 | 45.3855 | 98.42726
7.4834 | 13.1767 | 46.0882 | 99.86154 | 18.7083 | 31.0416 | 45.385 | 98.42618
7.4867 | 13.18 | 46.0881 | 99.86133 | 18.7167 | 31.05 | 45.3844 | 98.42488
7.4901 | 13.1834 | 46.0881 | 99.86133 | 18.725 | 31.0583 | 45.3839 | 98.42379
7.4934 | 13.1867 | 46.088 | 99.86111 | 18.7333 | 31.0666 | 45.3833 | 98.42249
7.4967 | 13.19 | 46.0879 | 99.86089 | 18.7417 | 31.075 | 45.3828 | 98.42141
7.5001 | 13.1934 | 46.0879 | 99.86089 | 18.75 | 31.0833 | 45.3822 | 98.42011
7.5034 | 13.1967 | 46.0878 | 99.86068 | 18.7583 | 31.0916 | 45.3816 | 98.41881
7.5067 | 13.2 | 46.0878 | 99.86068 | 18.7667 | 31.1 | 45.381 | 98.4175
7.51 | 13.2033 | 46.0877 | 99.86046 | 18.775 | 31.1083 | 45.3805 | 98.41642
7.5134 | 13.2067 | 46.0876 | 99.86024 | 18.7833 | 31.1166 | 45.3799 | 98.41512
7.5167 | 13.21 | 46.0876 | 99.86024 | 18.7917 | 31.125 | 45.3793 | 98.41382
7.5201 | 13.2134 | 46.0875 | 99.86003 | 18.8 | 31.1333 | 45.3788 | 98.41273
7.5234 | 13.2167 | 46.0875 | 99.86003 | 18.8083 | 31.1416 | 45.3782 | 98.41143
7.5267 | 13.22 | 46.0874 | 99.85981 | 18.8167 | 31.15 | 45.3776 | 98.41013
7.5301 | 13.2234 | 46.0873 | 99.85959 | 18.825 | 31.1583 | 45.3771 | 98.40905
7.5334 | 13.2267 | 46.0873 | 99.85959 | 18.8333 | 31.1666 | 45.3765 | 98.40774
7.5367 | 13.23 | 46.0872 | 99.85938 | 18.8417 | 31.175 | 45.3759 | 98.40644
7.5401 | 13.2334 | 46.0872 | 99.85938 | 18.85 | 31.1833 | 45.3754 | 98.40536
7.5434 | 13.2367 | 46.0871 | 99.85916 | 18.8583 | 31.1916 | 45.3748 | 98.40406
7.5467 | 13.24 | 46.087 | 99.85894 | 18.8667 | 31.2 | 45.3742 | 98.40276
7.55 | 13.2433 | 46.087 | 99.85894 | 18.875 | 31.2083 | 45.3736 | 98.40146
7.5534 | 13.2467 | 46.0869 | 99.85873 | 18.8834 | 31.2167 | 45.3731 | 98.40037
7.5567 | 13.25 | 46.0868 | 99.85851 | 18.8917 | 31.225 | 45.3725 | 98.39907
7.56 | 13.2533 | 46.0868 | 99.85851 | 18.9 | 31.2333 | 45.372 | 98.39799
7.5634 | 13.2567 | 46.0867 | 99.85829 | 18.9084 | 31.2417 | 45.3714 | 98.39668
7.5667 | 13.26 | 46.0866 | 99.85808 | 18.9167 | 31.25 | 45.3708 | 98.39538
7.57 | 13.2633 | 46.0866 | 99.85808 | 18.925 | 31.2583 | 45.3703 | 98.3943
7.5734 | 13.2667 | 46.0865 | 99.85786 | 18.9334 | 31.2667 | 45.3697 | 98.393
7.5767 | 13.27 | 46.0865 | 99.85786 | 18.9417 | 31.275 | 45.3691 | 98.3917
7.58 | 13.2733 | 46.0864 | 99.85764 | 18.95 | 31.2833 | 45.3685 | 98.3904
7.5834 | 13.2767 | 46.0863 | 99.85743 | 18.9583 | 31.2916 | 45.368 | 98.38931
7.5867 | 13.28 | 46.0863 | 99.85743 | 18.9667 | 31.3 | 45.3674 | 98.38801
7.59 | 13.2833 | 46.0862 | 99.85721 | 18.975 | 31.3083 | 45.3668 | 98.38671
7.5934 | 13.2867 | 46.0861 | 99.85699 | 18.9833 | 31.3166 | 45.3662 | 98.38541
7.5967 | 13.29 | 46.0861 | 99.85699 | 18.9917 | 31.325 | 45.3657 | 98.38432
7.6 | 13.2933 | 46.086 | 99.85678 | 19 | 31.3333 | 45.3651 | 98.38302
7.6034 | 13.2967 | 46.0859 | 99.85656 | 19.0083 | 31.3416 | 45.3645 | 98.38172
7.6067 | 13.3 | 46.0859 | 99.85656 | 19.0167 | 31.35 | 45.364 | 98.38064
7.61 | 13.3033 | 46.0858 | 99.85634 | 19.025 | 31.3583 | 45.3634 | 98.37933
7.6134 | 13.3067 | 46.0857 | 99.85613 | 19.0333 | 31.3666 | 45.3629 | 98.37825
7.6167 | 13.31 | 46.0857 | 99.85613 | 19.0417 | 31.375 | 45.3623 | 98.37695
7.62 | 13.3133 | 46.0856 | 99.85591 | 19.05 | 31.3833 | 45.3617 | 98.37565
7.6234 | 13.3167 | 46.0855 | 99.85569 | 19.0583 | 31.3916 | 45.3612 | 98.37456
7.6267 | 13.32 | 46.0855 | 99.85569 | 19.0667 | 31.4 | 45.3606 | 98.37326
7.6301 | 13.3234 | 46.0854 | 99.85548 | 19.075 | 31.4083 | 45.36 | 98.37196
7.6334 | 13.3267 | 46.0854 | 99.85548 | 19.0833 | 31.4166 | 45.3594 | 98.37066
7.6367 | 13.33 | 46.0853 | 99.85526 | 19.0917 | 31.425 | 45.3588 | 98.36936
7.6401 | 13.3334 | 46.0852 | 99.85504 | 19.1 | 31.4333 | 45.3583 | 98.36827
7.6434 | 13.3367 | 46.0852 | 99.85504 | 19.1083 | 31.4416 | 45.3577 | 98.36697
7.6467 | 13.34 | 46.0851 | 99.85483 | 19.1167 | 31.45 | 45.3571 | 98.36567
7.6501 | 13.3434 | 46.0851 | 99.85483 | 19.125 | 31.4583 | 45.3565 | 98.36437
7.6534 | 13.3467 | 46.085 | 99.85461 | 19.1333 | 31.4666 | 45.356 | 98.36329
7.6567 | 13.35 | 46.0849 | 99.85439 | 19.1417 | 31.475 | 45.3554 | 98.36199
7.66 | 13.3533 | 46.0849 | 99.85439 | 19.15 | 31.4833 | 45.3548 | 98.36068
7.6634 | 13.3567 | 46.0848 | 99.85418 | 19.1584 | 31.4917 | 45.3542 | 98.35938
7.6667 | 13.36 | 46.0848 | 99.85418 | 19.1667 | 31.5 | 45.3536 | 98.35808
7.67 | 13.3633 | 46.0847 | 99.85396 | 19.175 | 31.5083 | 45.3531 | 98.357
7.6734 | 13.3667 | 46.0846 | 99.85374 | 19.1834 | 31.5167 | 45.3525 | 98.3557
7.6767 | 13.37 | 46.0846 | 99.85374 | 19.1917 | 31.525 | 45.3519 | 98.35439
7.68 | 13.3733 | 46.0845 | 99.85353 | 19.2 | 31.5333 | 45.3514 | 98.35331
7.6834 | 13.3767 | 46.0845 | 99.85353 | 19.2084 | 31.5417 | 45.3508 | 98.35201
7.6867 | 13.38 | 46.0844 | 99.85331 | 19.2167 | 31.55 | 45.3503 | 98.35093
7.69 | 13.3833 | 46.0843 | 99.85309 | 19.225 | 31.5583 | 45.3497 | 98.34962
7.6934 | 13.3867 | 46.0843 | 99.85309 | 19.2333 | 31.5666 | 45.3491 | 98.34832
7.6967 | 13.39 | 46.0842 | 99.85288 | 19.2417 | 31.575 | 45.3486 | 98.34724
7.7 | 13.3933 | 46.0842 | 99.85288 | 19.25 | 31.5833 | 45.348 | 98.34594
7.7034 | 13.3967 | 46.0841 | 99.85266 | 19.2583 | 31.5916 | 45.3474 | 98.34464
7.7067 | 13.4 | 46.084 | 99.85244 | 19.2667 | 31.6 | 45.3468 | 98.34333
7.71 | 13.4033 | 46.084 | 99.85244 | 19.275 | 31.6083 | 45.3463 | 98.34225
7.7134 | 13.4067 | 46.0839 | 99.85223 | 19.2833 | 31.6166 | 45.3457 | 98.34095
7.7167 | 13.41 | 46.0838 | 99.85201 | 19.2917 | 31.625 | 45.3451 | 98.33965
7.7201 | 13.4134 | 46.0838 | 99.85201 | 19.3 | 31.6333 | 45.3445 | 98.33835
7.7201 | 13.4134 | 46.0838 | 99.85201 | 19.3083 | 31.6416 | 45.344 | 98.33726
7.7267 | 13.42 | 46.0837 | 99.85179 | 19.3167 | 31.65 | 45.3434 | 98.33596
7.7301 | 13.4234 | 46.0836 | 99.85158 | 19.325 | 31.6583 | 45.3428 | 98.33466
7.7334 | 13.4267 | 46.0835 | 99.85136 | 19.3333 | 31.6666 | 45.3422 | 98.33336
7.7367 | 13.43 | 46.0835 | 99.85136 | 19.3417 | 31.675 | 45.3417 | 98.33227
7.7401 | 13.4334 | 46.0834 | 99.85114 | 19.35 | 31.6833 | 45.3411 | 98.33097
7.7434 | 13.4367 | 46.0833 | 99.85093 | 19.3583 | 31.6916 | 45.3405 | 98.32967
7.7467 | 13.44 | 46.0833 | 99.85093 | 19.3667 | 31.7 | 45.3399 | 98.32837
7.75 | 13.4433 | 46.0832 | 99.85071 | 19.375 | 31.7083 | 45.3393 | 98.32707
7.7534 | 13.4467 | 46.0831 | 99.85049 | 19.3833 | 31.7166 | 45.3387 | 98.32577
7.7567 | 13.45 | 46.0831 | 99.85049 | 19.3917 | 31.725 | 45.3382 | 98.32468
7.76 | 13.4533 | 46.083 | 99.85028 | 19.4 | 31.7333 | 45.3376 | 98.32338
7.7634 | 13.4567 | 46.083 | 99.85028 | 19.4083 | 31.7416 | 45.337 | 98.32208
7.7667 | 13.46 | 46.0829 | 99.85006 | 19.4167 | 31.75 | 45.3364 | 98.32078
7.77 | 13.4633 | 46.0828 | 99.84984 | 19.425 | 31.7583 | 45.3359 | 98.3197
7.7734 | 13.4667 | 46.0828 | 99.84984 | 19.4333 | 31.7666 | 45.3353 | 98.31839
7.7767 | 13.47 | 46.0827 | 99.84963 | 19.4417 | 31.775 | 45.3347 | 98.31709
7.78 | 13.4733 | 46.0826 | 99.84941 | 19.45 | 31.7833 | 45.3341 | 98.31579
7.7834 | 13.4767 | 46.0826 | 99.84941 | 19.4584 | 31.7917 | 45.3335 | 98.31449
7.7867 | 13.48 | 46.0825 | 99.84919 | 19.4667 | 31.8 | 45.3329 | 98.31319
7.79 | 13.4833 | 46.0824 | 99.84898 | 19.475 | 31.8083 | 45.3324 | 98.31211
7.7934 | 13.4867 | 46.0824 | 99.84898 | 19.4834 | 31.8167 | 45.3318 | 98.3108
7.7967 | 13.49 | 46.0823 | 99.84876 | 19.4917 | 31.825 | 45.3312 | 98.3095
7.8 | 13.4933 | 46.0822 | 99.84854 | 19.5 | 31.8333 | 45.3306 | 98.3082
7.8034 | 13.4967 | 46.0822 | 99.84854 | 19.5083 | 31.8416 | 45.33 | 98.3069
7.8067 | 13.5 | 46.0821 | 99.84833 | 19.5167 | 31.85 | 45.3294 | 98.3056
7.8101 | 13.5034 | 46.082 | 99.84811 | 19.525 | 31.8583 | 45.3289 | 98.30452
7.8134 | 13.5067 | 46.082 | 99.84811 | 19.5333 | 31.8666 | 45.3283 | 98.30321
7.8167 | 13.51 | 46.0819 | 99.84789 | 19.5417 | 31.875 | 45.3277 | 98.30191
7.8201 | 13.5134 | 46.0819 | 99.84789 | 19.55 | 31.8833 | 45.3271 | 98.30061
7.8234 | 13.5167 | 46.0818 | 99.84768 | 19.5583 | 31.8916 | 45.3265 | 98.29931
7.8267 | 13.52 | 46.0817 | 99.84746 | 19.5667 | 31.9 | 45.3259 | 98.29801
7.8301 | 13.5234 | 46.0817 | 99.84746 | 19.575 | 31.9083 | 45.3254 | 98.29692
7.8334 | 13.5267 | 46.0816 | 99.84724 | 19.5833 | 31.9166 | 45.3248 | 98.29562
7.8367 | 13.53 | 46.0816 | 99.84724 | 19.5917 | 31.925 | 45.3242 | 98.29432
7.8401 | 13.5334 | 46.0815 | 99.84703 | 19.6 | 31.9333 | 45.3237 | 98.29324
7.8434 | 13.5367 | 46.0814 | 99.84681 | 19.6083 | 31.9416 | 45.3231 | 98.29194
7.8467 | 13.54 | 46.0814 | 99.84681 | 19.6167 | 31.95 | 45.3225 | 98.29064
7.8501 | 13.5434 | 46.0813 | 99.84659 | 19.625 | 31.9583 | 45.3219 | 98.28933
7.8534 | 13.5467 | 46.0812 | 99.84638 | 19.6333 | 31.9666 | 45.3213 | 98.28803
7.8567 | 13.55 | 46.0812 | 99.84638 | 19.6417 | 31.975 | 45.3207 | 98.28673
7.86 | 13.5533 | 46.0811 | 99.84616 | 19.65 | 31.9833 | 45.3201 | 98.28543
7.8634 | 13.5567 | 46.081 | 99.84594 | 19.6583 | 31.9916 | 45.3195 | 98.28413
7.8667 | 13.56 | 46.081 | 99.84594 | 19.6667 | 32 | 45.319 | 98.28304
7.87 | 13.5633 | 46.0809 | 99.84573 | 19.675 | 32.0083 | 45.3184 | 98.28174
7.8734 | 13.5667 | 46.0808 | 99.84551 | 19.6833 | 32.0166 | 45.3178 | 98.28044
7.8767 | 13.57 | 46.0808 | 99.84551 | 19.6917 | 32.025 | 45.3172 | 98.27914
7.88 | 13.5733 | 46.0807 | 99.84529 | 19.7 | 32.0333 | 45.3166 | 98.27784
7.8834 | 13.5767 | 46.0806 | 99.84508 | 19.7083 | 32.0416 | 45.316 | 98.27654
7.8867 | 13.58 | 46.0806 | 99.84508 | 19.7167 | 32.05 | 45.3154 | 98.27524
7.89 | 13.5833 | 46.0805 | 99.84486 | 19.725 | 32.0583 | 45.3148 | 98.27394
7.8934 | 13.5867 | 46.0804 | 99.84464 | 19.7334 | 32.0667 | 45.3142 | 98.27264
7.8967 | 13.59 | 46.0804 | 99.84464 | 19.7417 | 32.075 | 45.3136 | 98.27133
7.9 | 13.5933 | 46.0803 | 99.84443 | 19.75 | 32.0833 | 45.313 | 98.27003
7.9034 | 13.5967 | 46.0803 | 99.84443 | 19.7584 | 32.0917 | 45.3125 | 98.26895
7.9067 | 13.6 | 46.0802 | 99.84421 | 19.7667 | 32.1 | 45.3119 | 98.26765
7.91 | 13.6033 | 46.0801 | 99.84399 | 19.775 | 32.1083 | 45.3113 | 98.26635
7.9134 | 13.6067 | 46.0801 | 99.84399 | 19.7833 | 32.1166 | 45.3106 | 98.26483
7.9167 | 13.61 | 46.08 | 99.84378 | 19.7917 | 32.125 | 45.31 | 98.26353
7.92 | 13.6133 | 46.0799 | 99.84356 | 19.8 | 32.1333 | 45.3094 | 98.26223
7.9234 | 13.6167 | 46.0799 | 99.84356 | 19.8083 | 32.1416 | 45.3088 | 98.26092
7.9267 | 13.62 | 46.0798 | 99.84334 | 19.8167 | 32.15 | 45.3082 | 98.25962
7.93 | 13.6233 | 46.0798 | 99.84334 | 19.825 | 32.1583 | 45.3076 | 98.25832
7.9334 | 13.6267 | 46.0797 | 99.84313 | 19.8333 | 32.1666 | 45.3071 | 98.25724
7.9367 | 13.63 | 46.0796 | 99.84291 | 19.8417 | 32.175 | 45.3065 | 98.25594
7.94 | 13.6333 | 46.0796 | 99.84291 | 19.85 | 32.1833 | 45.3059 | 98.25464
7.9434 | 13.6367 | 46.0795 | 99.84269 | 19.8583 | 32.1916 | 45.3053 | 98.25333
7.9467 | 13.64 | 46.0794 | 99.84248 | 19.8667 | 32.2 | 45.3046 | 98.25182
7.95 | 13.6433 | 46.0794 | 99.84248 | 19.875 | 32.2083 | 45.304 | 98.25051
7.9534 | 13.6467 | 46.0793 | 99.84226 | 19.8833 | 32.2166 | 45.3034 | 98.24921
7.9567 | 13.65 | 46.0793 | 99.84226 | 19.8917 | 32.225 | 45.3028 | 98.24791
7.9601 | 13.6534 | 46.0792 | 99.84204 | 19.9 | 32.2333 | 45.3022 | 98.24661
7.9634 | 13.6567 | 46.0791 | 99.84183 | 19.9083 | 32.2416 | 45.3017 | 98.24553
7.9667 | 13.66 | 46.0791 | 99.84183 | 19.9167 | 32.25 | 45.3011 | 98.24423
7.9701 | 13.6634 | 46.079 | 99.84161 | 19.925 | 32.2583 | 45.3005 | 98.24292
7.9734 | 13.6667 | 46.0789 | 99.84139 | 19.9333 | 32.2666 | 45.2999 | 98.24162
7.9767 | 13.67 | 46.0789 | 99.84139 | 19.9417 | 32.275 | 45.2994 | 98.24054
7.9801 | 13.6734 | 46.0788 | 99.84118 | 19.95 | 32.2833 | 45.2988 | 98.23924
7.9834 | 13.6767 | 46.0787 | 99.84096 | 19.9583 | 32.2916 | 45.2981 | 98.23772
7.9867 | 13.68 | 46.0787 | 99.84096 | 19.9667 | 32.3 | 45.2975 | 98.23642
7.99 | 13.6833 | 46.0786 | 99.84074 | 19.975 | 32.3083 | 45.2969 | 98.23512
7.9934 | 13.6867 | 46.0785 | 99.84053 | 19.9834 | 32.3167 | 45.2963 | 98.23382
7.9967 | 13.69 | 46.0785 | 99.84053 | 19.9917 | 32.325 | 45.2957 | 98.23251
8 | 13.6933 | 46.0784 | 99.84031 | 20 | 32.3333 | 45.2951 | 98.23121
8.0034 | 13.6967 | 46.0783 | 99.84009 | 20.0084 | 32.3417 | 45.2945 | 98.22991
8.0067 | 13.7 | 46.0783 | 99.84009 | 20.0167 | 32.35 | 45.2939 | 98.22861
8.01 | 13.7033 | 46.0782 | 99.83988 | 20.025 | 32.3583 | 45.2933 | 98.22731
8.0134 | 13.7067 | 46.0781 | 99.83966 | 20.0333 | 32.3666 | 45.2927 | 98.22601
8.0167 | 13.71 | 46.0781 | 99.83966 | 20.0417 | 32.375 | 45.2921 | 98.22471
8.02 | 13.7133 | 46.078 | 99.83944 | 20.05 | 32.3833 | 45.2915 | 98.22341
8.0234 | 13.7167 | 46.0779 | 99.83923 | 20.0583 | 32.3916 | 45.2909 | 98.2221
8.0267 | 13.72 | 46.0779 | 99.83923 | 20.0667 | 32.4 | 45.2903 | 98.2208
8.03 | 13.7233 | 46.0778 | 99.83901 | 20.075 | 32.4083 | 45.2897 | 98.2195
8.0334 | 13.7267 | 46.0777 | 99.83879 | 20.0833 | 32.4166 | 45.2891 | 98.2182
8.0367 | 13.73 | 46.0777 | 99.83879 | 20.0917 | 32.425 | 45.2885 | 98.2169
8.04 | 13.7333 | 46.0776 | 99.83858 | 20.1 | 32.4333 | 45.2879 | 98.2156
8.0434 | 13.7367 | 46.0775 | 99.83836 | 20.1083 | 32.4416 | 45.2873 | 98.2143
8.0467 | 13.74 | 46.0775 | 99.83836 | 20.1167 | 32.45 | 45.2868 | 98.21321
8.0501 | 13.7434 | 46.0774 | 99.83814 | 20.125 | 32.4583 | 45.2862 | 98.21191
8.0534 | 13.7467 | 46.0773 | 99.83793 | 20.1333 | 32.4666 | 45.2856 | 98.21061
8.0567 | 13.75 | 46.0773 | 99.83793 | 20.1417 | 32.475 | 45.2849 | 98.20909
8.0601 | 13.7534 | 46.0772 | 99.83771 | 20.15 | 32.4833 | 45.2843 | 98.20779
8.0634 | 13.7567 | 46.0771 | 99.83749 | 20.1583 | 32.4916 | 45.2837 | 98.20649
8.0667 | 13.76 | 46.0771 | 99.83749 | 20.1667 | 32.5 | 45.2831 | 98.20519
8.0701 | 13.7634 | 46.077 | 99.83728 | 20.175 | 32.5083 | 45.2825 | 98.20389
8.0734 | 13.7667 | 46.0769 | 99.83706 | 20.1833 | 32.5166 | 45.282 | 98.2028
8.0767 | 13.77 | 46.0769 | 99.83706 | 20.1917 | 32.525 | 45.2814 | 98.2015
8.08 | 13.7733 | 46.0768 | 99.83684 | 20.2 | 32.5333 | 45.2808 | 98.2002
8.0834 | 13.7767 | 46.0767 | 99.83663 | 20.2083 | 32.5416 | 45.2802 | 98.1989
8.0867 | 13.78 | 46.0767 | 99.83663 | 20.2167 | 32.55 | 45.2796 | 98.1976
8.09 | 13.7833 | 46.0766 | 99.83641 | 20.225 | 32.5583 | 45.279 | 98.1963
8.0934 | 13.7867 | 46.0766 | 99.83641 | 20.2333 | 32.5666 | 45.2784 | 98.195
8.0967 | 13.79 | 46.0765 | 99.83619 | 20.2417 | 32.575 | 45.2778 | 98.19369
8.1 | 13.7933 | 46.0764 | 99.83598 | 20.25 | 32.5833 | 45.2772 | 98.19239
8.1034 | 13.7967 | 46.0763 | 99.83576 | 20.2583 | 32.5916 | 45.2766 | 98.19109
8.1067 | 13.8 | 46.0763 | 99.83576 | 20.2667 | 32.6 | 45.276 | 98.18979
8.11 | 13.8033 | 46.0762 | 99.83554 | 20.275 | 32.6083 | 45.2754 | 98.18849
8.1134 | 13.8067 | 46.0761 | 99.83533 | 20.2834 | 32.6167 | 45.2748 | 98.18719
8.1167 | 13.81 | 46.0761 | 99.83533 | 20.2917 | 32.625 | 45.2742 | 98.18589
8.12 | 13.8133 | 46.076 | 99.83511 | 20.3 | 32.6333 | 45.2736 | 98.18459
8.1234 | 13.8167 | 46.0759 | 99.83489 | 20.3084 | 32.6417 | 45.273 | 98.18329
8.1267 | 13.82 | 46.0758 | 99.83468 | 20.3167 | 32.65 | 45.2724 | 98.18198
8.13 | 13.8233 | 46.0758 | 99.83468 | 20.325 | 32.6583 | 45.2718 | 98.18068
8.1334 | 13.8267 | 46.0757 | 99.83446 | 20.3333 | 32.6666 | 45.2712 | 98.17938
8.1367 | 13.83 | 46.0756 | 99.83424 | 20.3417 | 32.675 | 45.2706 | 98.17808
8.14 | 13.8333 | 46.0756 | 99.83424 | 20.35 | 32.6833 | 45.27 | 98.17678
8.1434 | 13.8367 | 46.0755 | 99.83403 | 20.3583 | 32.6916 | 45.2694 | 98.17548
8.1467 | 13.84 | 46.0755 | 99.83403 | 20.3667 | 32.7 | 45.2688 | 98.17418
8.1501 | 13.8434 | 46.0754 | 99.83381 | 20.375 | 32.7083 | 45.2682 | 98.17288
8.1534 | 13.8467 | 46.0753 | 99.83359 | 20.3833 | 32.7166 | 45.2676 | 98.17157
8.1567 | 13.85 | 46.0753 | 99.83359 | 20.3917 | 32.725 | 45.267 | 98.17027
8.1601 | 13.8534 | 46.0752 | 99.83338 | 20.4 | 32.7333 | 45.2663 | 98.16875
8.1634 | 13.8567 | 46.0751 | 99.83316 | 20.4083 | 32.7416 | 45.2657 | 98.16745
8.1667 | 13.86 | 46.0751 | 99.83316 | 20.4167 | 32.75 | 45.2651 | 98.16615
8.1701 | 13.8634 | 46.075 | 99.83294 | 20.425 | 32.7583 | 45.2645 | 98.16485
8.1734 | 13.8667 | 46.075 | 99.83294 | 20.4333 | 32.7666 | 45.2639 | 98.16355
8.1767 | 13.87 | 46.0749 | 99.83273 | 20.4417 | 32.775 | 45.2633 | 98.16225
8.1801 | 13.8734 | 46.0748 | 99.83251 | 20.45 | 32.7833 | 45.2627 | 98.16095
8.1834 | 13.8767 | 46.0748 | 99.83251 | 20.4583 | 32.7916 | 45.2621 | 98.15965
8.1867 | 13.88 | 46.0747 | 99.83229 | 20.4667 | 32.8 | 45.2615 | 98.15835
8.19 | 13.8833 | 46.0746 | 99.83208 | 20.475 | 32.8083 | 45.2608 | 98.15683
8.1934 | 13.8867 | 46.0746 | 99.83208 | 20.4833 | 32.8166 | 45.2602 | 98.15553
8.1967 | 13.89 | 46.0745 | 99.83186 | 20.4917 | 32.825 | 45.2596 | 98.15422
8.2 | 13.8933 | 46.0744 | 99.83164 | 20.5 | 32.8333 | 45.259 | 98.15292
8.2034 | 13.8967 | 46.0744 | 99.83164 | 20.5083 | 32.8416 | 45.2584 | 98.15162
8.2067 | 13.9 | 46.0743 | 99.83143 | 20.5167 | 32.85 | 45.2578 | 98.15032
8.21 | 13.9033 | 46.0742 | 99.83121 | 20.5167 | 32.85 | 45.2578 | 98.15032
8.2134 | 13.9067 | 46.0742 | 99.83121 | 20.5334 | 32.8667 | 45.2566 | 98.14772
8.2167 | 13.91 | 46.0741 | 99.83099 | 20.5417 | 32.875 | 45.256 | 98.14642
8.22 | 13.9133 | 46.074 | 99.83078 | 20.55 | 32.8833 | 45.2554 | 98.14512
8.2234 | 13.9167 | 46.074 | 99.83078 | 20.5584 | 32.8917 | 45.2548 | 98.14381
8.2267 | 13.92 | 46.0739 | 99.83056 | 20.5667 | 32.9 | 45.2542 | 98.14251
8.23 | 13.9233 | 46.0738 | 99.83034 | 20.575 | 32.9083 | 45.2536 | 98.14121
8.2334 | 13.9267 | 46.0738 | 99.83034 | 20.5834 | 32.9167 | 45.253 | 98.13991
8.2367 | 13.93 | 46.0737 | 99.83013 | 20.5917 | 32.925 | 45.2524 | 98.13861
8.24 | 13.9333 | 46.0736 | 99.82991 | 20.6 | 32.9333 | 45.2518 | 98.13731
8.2434 | 13.9367 | 46.0736 | 99.82991 | 20.6083 | 32.9416 | 45.2512 | 98.13601
8.2467 | 13.94 | 46.0735 | 99.82969 | 20.6167 | 32.95 | 45.2506 | 98.13471
8.2501 | 13.9434 | 46.0734 | 99.82948 | 20.625 | 32.9583 | 45.25 | 98.13341
8.2534 | 13.9467 | 46.0734 | 99.82948 | 20.6333 | 32.9666 | 45.2493 | 98.13189
8.2567 | 13.95 | 46.0733 | 99.82926 | 20.6417 | 32.975 | 45.2487 | 98.13059
8.2601 | 13.9534 | 46.0732 | 99.82904 | 20.65 | 32.9833 | 45.2481 | 98.12928
8.2634 | 13.9567 | 46.0732 | 99.82904 | 20.6583 | 32.9916 | 45.2475 | 98.12798
8.2667 | 13.96 | 46.0731 | 99.82883 | 20.6667 | 33 | 45.2469 | 98.12668
8.2701 | 13.9634 | 46.073 | 99.82861 | 20.675 | 33.0083 | 45.2463 | 98.12538
8.2734 | 13.9667 | 46.073 | 99.82861 | 20.6833 | 33.0166 | 45.2457 | 98.12408
8.2767 | 13.97 | 46.0729 | 99.82839 | 20.6917 | 33.025 | 45.2451 | 98.12278
8.28 | 13.9733 | 46.0728 | 99.82818 | 20.7 | 33.0333 | 45.2445 | 98.12148
8.2834 | 13.9767 | 46.0728 | 99.82818 | 20.7083 | 33.0416 | 45.2439 | 98.12018
8.2867 | 13.98 | 46.0727 | 99.82796 | 20.7167 | 33.05 | 45.2433 | 98.11887
8.29 | 13.9833 | 46.0726 | 99.82774 | 20.725 | 33.0583 | 45.2427 | 98.11757
8.2934 | 13.9867 | 46.0726 | 99.82774 | 20.7333 | 33.0666 | 45.242 | 98.11606
8.2967 | 13.99 | 46.0725 | 99.82753 | 20.7417 | 33.075 | 45.2414 | 98.11475
8.3 | 13.9933 | 46.0724 | 99.82731 | 20.75 | 33.0833 | 45.2408 | 98.11345
8.3034 | 13.9967 | 46.0724 | 99.82731 | 20.7583 | 33.0916 | 45.2402 | 98.11215
8.3067 | 14 | 46.0723 | 99.82709 | 20.7667 | 33.1 | 45.2396 | 98.11085
8.31 | 14.0033 | 46.0722 | 99.82688 | 20.775 | 33.1083 | 45.239 | 98.10955
8.3134 | 14.0067 | 46.0722 | 99.82688 | 20.7834 | 33.1167 | 45.2383 | 98.10803
8.3167 | 14.01 | 46.0721 | 99.82666 | 20.7917 | 33.125 | 45.2377 | 98.10673
8.32 | 14.0133 | 46.072 | 99.82644 | 20.8 | 33.1333 | 45.2371 | 98.10543
8.3234 | 14.0167 | 46.072 | 99.82644 | 20.8084 | 33.1417 | 45.2365 | 98.10413
8.3267 | 14.02 | 46.0719 | 99.82623 | 20.8084 | 33.1417 | 45.2365 | 98.10413
8.33 | 14.0233 | 46.0718 | 99.82601 | 20.825 | 33.1583 | 45.2353 | 98.10153
8.3334 | 14.0267 | 46.0718 | 99.82601 | 20.8334 | 33.1667 | 45.2346 | 98.10001
8.3367 | 14.03 | 46.0717 | 99.82579 | 20.8417 | 33.175 | 45.234 | 98.09871
8.34 | 14.0333 | 46.0716 | 99.82558 | 20.85 | 33.1833 | 45.2334 | 98.0974
8.3434 | 14.0367 | 46.0716 | 99.82558 | 20.8583 | 33.1916 | 45.2328 | 98.0961
8.3467 | 14.04 | 46.0715 | 99.82536 | 20.8667 | 33.2 | 45.2322 | 98.0948
8.3501 | 14.0434 | 46.0714 | 99.82514 | 20.875 | 33.2083 | 45.2316 | 98.0935
8.3534 | 14.0467 | 46.0714 | 99.82514 | 20.8833 | 33.2166 | 45.231 | 98.0922
8.3567 | 14.05 | 46.0713 | 99.82493 | 20.8917 | 33.225 | 45.2303 | 98.09068
8.3601 | 14.0534 | 46.0712 | 99.82471 | 20.9 | 33.2333 | 45.2297 | 98.08938
8.3634 | 14.0567 | 46.0712 | 99.82471 | 20.9083 | 33.2416 | 45.229 | 98.08786
8.3667 | 14.06 | 46.0711 | 99.82449 | 20.9167 | 33.25 | 45.2284 | 98.08656
8.3701 | 14.0634 | 46.071 | 99.82428 | 20.925 | 33.2583 | 45.2278 | 98.08526
8.3734 | 14.0667 | 46.071 | 99.82428 | 20.9333 | 33.2666 | 45.2271 | 98.08374
8.3767 | 14.07 | 46.0709 | 99.82406 | 20.9417 | 33.275 | 45.2265 | 98.08244
8.38 | 14.0733 | 46.0708 | 99.82384 | 20.95 | 33.2833 | 45.2259 | 98.08114
8.3834 | 14.0767 | 46.0708 | 99.82384 | 20.95 | 33.2833 | 45.2259 | 98.08114
8.3867 | 14.08 | 46.0707 | 99.82363 | 20.9667 | 33.3 | 45.2247 | 98.07854
8.39 | 14.0833 | 46.0706 | 99.82341 | 20.975 | 33.3083 | 45.2241 | 98.07724
8.3934 | 14.0867 | 46.0706 | 99.82341 | 20.9833 | 33.3166 | 45.2235 | 98.07593
8.3967 | 14.09 | 46.0705 | 99.82319 | 20.9917 | 33.325 | 45.2229 | 98.07463
8.4 | 14.0933 | 46.0704 | 99.82298 | 21 | 33.3333 | 45.2222 | 98.07312
8.4034 | 14.0967 | 46.0704 | 99.82298 | 21.0083 | 33.3416 | 45.2216 | 98.07181
8.4067 | 14.1 | 46.0703 | 99.82276 | 21.0167 | 33.35 | 45.221 | 98.07051
8.41 | 14.1033 | 46.0702 | 99.82254 | 21.025 | 33.3583 | 45.2204 | 98.06921
8.4134 | 14.1067 | 46.0702 | 99.82254 | 21.0333 | 33.3666 | 45.2198 | 98.06791
8.4167 | 14.11 | 46.0701 | 99.82233 | 21.0417 | 33.375 | 45.2192 | 98.06661
8.42 | 14.1133 | 46.07 | 99.82211 | 21.05 | 33.3833 | 45.2185 | 98.06509
8.4234 | 14.1167 | 46.07 | 99.82211 | 21.0584 | 33.3917 | 45.2179 | 98.06379
8.4267 | 14.12 | 46.0699 | 99.82189 | 21.0667 | 33.4 | 45.2173 | 98.06249
8.43 | 14.1233 | 46.0698 | 99.82168 | 21.075 | 33.4083 | 45.2167 | 98.06119
8.4334 | 14.1267 | 46.0698 | 99.82168 | 21.0834 | 33.4167 | 45.2161 | 98.05989
8.4367 | 14.13 | 46.0697 | 99.82146 | 21.0917 | 33.425 | 45.2155 | 98.05859
8.44 | 14.1333 | 46.0696 | 99.82124 | 21.1 | 33.4333 | 45.2149 | 98.05728
8.4434 | 14.1367 | 46.0695 | 99.82103 | 21.1084 | 33.4417 | 45.2142 | 98.05577
8.4467 | 14.14 | 46.0695 | 99.82103 | 21.1167 | 33.45 | 45.2136 | 98.05446
8.45 | 14.1433 | 46.0694 | 99.82081 | 21.125 | 33.4583 | 45.213 | 98.05316
8.4534 | 14.1467 | 46.0693 | 99.82059 | 21.1333 | 33.4666 | 45.2123 | 98.05165
8.4567 | 14.15 | 46.0693 | 99.82059 | 21.1417 | 33.475 | 45.2117 | 98.05034
8.46 | 14.1533 | 46.0692 | 99.82038 | 21.15 | 33.4833 | 45.2111 | 98.04904
8.4634 | 14.1567 | 46.0691 | 99.82016 | 21.1583 | 33.4916 | 45.2104 | 98.04752
8.4667 | 14.16 | 46.0691 | 99.82016 | 21.1667 | 33.5 | 45.2098 | 98.04622
8.4701 | 14.1634 | 46.069 | 99.81994 | 21.175 | 33.5083 | 45.2092 | 98.04492
8.4734 | 14.1667 | 46.0689 | 99.81973 | 21.1833 | 33.5166 | 45.2085 | 98.0434
8.4767 | 14.17 | 46.0689 | 99.81973 | 21.1917 | 33.525 | 45.2079 | 98.0421
8.4801 | 14.1734 | 46.0688 | 99.81951 | 21.2 | 33.5333 | 45.2072 | 98.04058
8.4834 | 14.1767 | 46.0687 | 99.81929 | 21.2083 | 33.5416 | 45.2066 | 98.03928
8.4867 | 14.18 | 46.0687 | 99.81929 | 21.2167 | 33.55 | 45.206 | 98.03798
8.4901 | 14.1834 | 46.0686 | 99.81908 | 21.225 | 33.5583 | 45.2054 | 98.03668
8.4934 | 14.1867 | 46.0685 | 99.81886 | 21.2333 | 33.5666 | 45.2047 | 98.03516
8.4967 | 14.19 | 46.0684 | 99.81864 | 21.2417 | 33.575 | 45.2041 | 98.03386
8.5 | 14.1933 | 46.0684 | 99.81864 | 21.25 | 33.5833 | 45.2035 | 98.03256
8.5034 | 14.1967 | 46.0683 | 99.81843 | 21.2583 | 33.5916 | 45.2028 | 98.03104
8.5034 | 14.1967 | 46.0683 | 99.81843 | 21.2667 | 33.6 | 45.2022 | 98.02974
8.51 | 14.2033 | 46.0682 | 99.81821 | 21.275 | 33.6083 | 45.2015 | 98.02822
8.5134 | 14.2067 | 46.0681 | 99.81799 | 21.2833 | 33.6166 | 45.2009 | 98.02692
8.5167 | 14.21 | 46.068 | 99.81778 | 21.2917 | 33.625 | 45.2003 | 98.02562
8.52 | 14.2133 | 46.0679 | 99.81756 | 21.3 | 33.6333 | 45.1997 | 98.02432
8.5234 | 14.2167 | 46.0679 | 99.81756 | 21.3083 | 33.6416 | 45.1991 | 98.02302
8.5267 | 14.22 | 46.0678 | 99.81734 | 21.3167 | 33.65 | 45.1984 | 98.0215
8.53 | 14.2233 | 46.0677 | 99.81713 | 21.325 | 33.6583 | 45.1978 | 98.0202
8.5334 | 14.2267 | 46.0677 | 99.81713 | 21.3334 | 33.6667 | 45.1972 | 98.0189
8.5367 | 14.23 | 46.0676 | 99.81691 | 21.3417 | 33.675 | 45.1965 | 98.01738
8.54 | 14.2333 | 46.0675 | 99.81669 | 21.35 | 33.6833 | 45.1959 | 98.01608
8.5434 | 14.2367 | 46.0675 | 99.81669 | 21.3584 | 33.6917 | 45.1953 | 98.01478
8.5467 | 14.24 | 46.0674 | 99.81648 | 21.3667 | 33.7 | 45.1946 | 98.01326
8.55 | 14.2433 | 46.0673 | 99.81626 | 21.375 | 33.7083 | 45.194 | 98.01196
8.5534 | 14.2467 | 46.0673 | 99.81626 | 21.3834 | 33.7167 | 45.1933 | 98.01044
8.5567 | 14.25 | 46.0672 | 99.81604 | 21.3917 | 33.725 | 45.1927 | 98.00914
8.5601 | 14.2534 | 46.0671 | 99.81583 | 21.4 | 33.7333 | 45.1921 | 98.00784
8.5634 | 14.2567 | 46.0671 | 99.81583 | 21.4084 | 33.7417 | 45.1914 | 98.00632
8.5667 | 14.26 | 46.067 | 99.81561 | 21.4167 | 33.75 | 45.1908 | 98.00502
8.5701 | 14.2634 | 46.0669 | 99.81539 | 21.425 | 33.7583 | 45.1902 | 98.00372
8.5734 | 14.2667 | 46.0669 | 99.81539 | 21.4333 | 33.7666 | 45.1895 | 98.0022
8.5767 | 14.27 | 46.0668 | 99.81518 | 21.4417 | 33.775 | 45.1889 | 98.0009
8.5801 | 14.2734 | 46.0667 | 99.81496 | 21.45 | 33.7833 | 45.1882 | 97.99938
8.5834 | 14.2767 | 46.0667 | 99.81496 | 21.4583 | 33.7916 | 45.1876 | 97.99808
8.5867 | 14.28 | 46.0666 | 99.81474 | 21.4667 | 33.8 | 45.187 | 97.99678
8.5901 | 14.2834 | 46.0665 | 99.81453 | 21.475 | 33.8083 | 45.1864 | 97.99548
8.5934 | 14.2867 | 46.0665 | 99.81453 | 21.4833 | 33.8166 | 45.1858 | 97.99417
8.5967 | 14.29 | 46.0664 | 99.81431 | 21.4917 | 33.825 | 45.1852 | 97.99287
8.6 | 14.2933 | 46.0663 | 99.81409 | 21.5 | 33.8333 | 45.1845 | 97.99136
8.6034 | 14.2967 | 46.0663 | 99.81409 | 21.5083 | 33.8416 | 45.1839 | 97.99005
8.6067 | 14.3 | 46.0662 | 99.81388 | 21.5167 | 33.85 | 45.1832 | 97.98854
8.61 | 14.3033 | 46.0661 | 99.81366 | 21.525 | 33.8583 | 45.1826 | 97.98724
8.6134 | 14.3067 | 46.0661 | 99.81366 | 21.5333 | 33.8666 | 45.1819 | 97.98572
8.6167 | 14.31 | 46.066 | 99.81344 | 21.5417 | 33.875 | 45.1813 | 97.98442
8.62 | 14.3133 | 46.0659 | 99.81323 | 21.55 | 33.8833 | 45.1807 | 97.98311
8.6234 | 14.3167 | 46.0659 | 99.81323 | 21.5583 | 33.8916 | 45.1801 | 97.98181
8.6267 | 14.32 | 46.0658 | 99.81301 | 21.5667 | 33.9 | 45.1795 | 97.98051
8.63 | 14.3233 | 46.0657 | 99.81279 | 21.575 | 33.9083 | 45.1788 | 97.97899
8.6334 | 14.3267 | 46.0657 | 99.81279 | 21.5833 | 33.9166 | 45.1782 | 97.97769
8.6367 | 14.33 | 46.0656 | 99.81258 | 21.5917 | 33.925 | 45.1775 | 97.97617
8.64 | 14.3333 | 46.0655 | 99.81236 | 21.6 | 33.9333 | 45.1769 | 97.97487
8.6434 | 14.3367 | 46.0655 | 99.81236 | 21.6083 | 33.9416 | 45.1762 | 97.97336
8.6467 | 14.34 | 46.0654 | 99.81214 | 21.6167 | 33.95 | 45.1756 | 97.97205
8.65 | 14.3433 | 46.0653 | 99.81193 | 21.625 | 33.9583 | 45.175 | 97.97075
8.6534 | 14.3467 | 46.0653 | 99.81193 | 21.6334 | 33.9667 | 45.1744 | 97.96945
8.6567 | 14.35 | 46.0652 | 99.81171 | 21.6417 | 33.975 | 45.1737 | 97.96793
8.66 | 14.3533 | 46.0651 | 99.81149 | 21.65 | 33.9833 | 45.1731 | 97.96663
8.6634 | 14.3567 | 46.065 | 99.81128 | 21.6584 | 33.9917 | 45.1724 | 97.96511
8.6667 | 14.36 | 46.065 | 99.81128 | 21.6667 | 34 | 45.1718 | 97.96381
8.6701 | 14.3634 | 46.0649 | 99.81106 | 21.675 | 34.0083 | 45.1711 | 97.9623
8.6734 | 14.3667 | 46.0648 | 99.81084 | 21.6833 | 34.0166 | 45.1705 | 97.96099
8.6767 | 14.37 | 46.0648 | 99.81084 | 21.6917 | 34.025 | 45.1699 | 97.95969
8.6801 | 14.3734 | 46.0647 | 99.81063 | 21.7 | 34.0333 | 45.1693 | 97.95839
8.6834 | 14.3767 | 46.0646 | 99.81041 | 21.7083 | 34.0416 | 45.1687 | 97.95709
8.6867 | 14.38 | 46.0645 | 99.81019 | 21.7167 | 34.05 | 45.168 | 97.95557
8.6901 | 14.3834 | 46.0645 | 99.81019 | 21.725 | 34.0583 | 45.1674 | 97.95427
8.6934 | 14.3867 | 46.0644 | 99.80998 | 21.7333 | 34.0666 | 45.1668 | 97.95297
8.6967 | 14.39 | 46.0643 | 99.80976 | 21.7417 | 34.075 | 45.1661 | 97.95145
8.7 | 14.3933 | 46.0643 | 99.80976 | 21.75 | 34.0833 | 45.1655 | 97.95015
8.7034 | 14.3967 | 46.0642 | 99.80954 | 21.7583 | 34.0916 | 45.1648 | 97.94863
8.7067 | 14.4 | 46.0641 | 99.80933 | 21.7667 | 34.1 | 45.1642 | 97.94733
8.71 | 14.4033 | 46.064 | 99.80911 | 21.775 | 34.1083 | 45.1635 | 97.94581
8.7134 | 14.4067 | 46.064 | 99.80911 | 21.7833 | 34.1166 | 45.1629 | 97.94451
8.7167 | 14.41 | 46.0639 | 99.80889 | 21.7917 | 34.125 | 45.1623 | 97.94321
8.72 | 14.4133 | 46.0638 | 99.80868 | 21.8 | 34.1333 | 45.1617 | 97.94191
8.7234 | 14.4167 | 46.0638 | 99.80868 | 21.8083 | 34.1416 | 45.161 | 97.94039
8.7267 | 14.42 | 46.0637 | 99.80846 | 21.8167 | 34.15 | 45.1604 | 97.93909
8.73 | 14.4233 | 46.0636 | 99.80824 | 21.825 | 34.1583 | 45.1598 | 97.93779
8.7334 | 14.4267 | 46.0635 | 99.80803 | 21.8333 | 34.1666 | 45.1591 | 97.93627
8.7367 | 14.43 | 46.0635 | 99.80803 | 21.8417 | 34.175 | 45.1585 | 97.93497
8.74 | 14.4333 | 46.0634 | 99.80781 | 21.85 | 34.1833 | 45.1579 | 97.93367
8.7434 | 14.4367 | 46.0633 | 99.80759 | 21.8583 | 34.1916 | 45.1573 | 97.93237
8.7467 | 14.44 | 46.0633 | 99.80759 | 21.8667 | 34.2 | 45.1566 | 97.93085
8.75 | 14.4433 | 46.0632 | 99.80738 | 21.875 | 34.2083 | 45.156 | 97.92955
8.7534 | 14.4467 | 46.0631 | 99.80716 | 21.8833 | 34.2166 | 45.1553 | 97.92803
8.7567 | 14.45 | 46.0631 | 99.80716 | 21.8917 | 34.225 | 45.1547 | 97.92673
8.76 | 14.4533 | 46.063 | 99.80694 | 21.9 | 34.2333 | 45.154 | 97.92521
8.7634 | 14.4567 | 46.0629 | 99.80673 | 21.9083 | 34.2416 | 45.1534 | 97.92391
8.7667 | 14.46 | 46.0629 | 99.80673 | 21.9167 | 34.25 | 45.1527 | 97.92239
8.7701 | 14.4634 | 46.0628 | 99.80651 | 21.925 | 34.2583 | 45.1521 | 97.92109
8.7734 | 14.4667 | 46.0627 | 99.80629 | 21.9333 | 34.2666 | 45.1515 | 97.91979
8.7767 | 14.47 | 46.0627 | 99.80629 | 21.9417 | 34.275 | 45.1508 | 97.91827
8.7801 | 14.4734 | 46.0626 | 99.80608 | 21.95 | 34.2833 | 45.1502 | 97.91697
8.7834 | 14.4767 | 46.0625 | 99.80586 | 21.9584 | 34.2917 | 45.1496 | 97.91567
8.7867 | 14.48 | 46.0624 | 99.80564 | 21.9667 | 34.3 | 45.1489 | 97.91415
8.7901 | 14.4834 | 46.0624 | 99.80564 | 21.975 | 34.3083 | 45.1483 | 97.91285
8.7934 | 14.4867 | 46.0623 | 99.80543 | 21.9834 | 34.3167 | 45.1476 | 97.91133
8.7967 | 14.49 | 46.0622 | 99.80521 | 21.9917 | 34.325 | 45.1469 | 97.90981
8.8001 | 14.4934 | 46.0622 | 99.80521 | 22 | 34.3333 | 45.1463 | 97.90851
8.8034 | 14.4967 | 46.0621 | 99.80499 | 22.0083 | 34.3416 | 45.1457 | 97.90721
8.8067 | 14.5 | 46.062 | 99.80478 | 22.0167 | 34.35 | 45.145 | 97.90569
8.8101 | 14.5034 | 46.062 | 99.80478 | 22.025 | 34.3583 | 45.1444 | 97.90439
8.8134 | 14.5067 | 46.0619 | 99.80456 | 22.0333 | 34.3666 | 45.1437 | 97.90287
8.8167 | 14.51 | 46.0618 | 99.80434 | 22.0417 | 34.375 | 45.1431 | 97.90157
8.8201 | 14.5134 | 46.0617 | 99.80413 | 22.05 | 34.3833 | 45.1424 | 97.90005
8.8234 | 14.5167 | 46.0617 | 99.80413 | 22.0583 | 34.3916 | 45.1418 | 97.89875
8.8267 | 14.52 | 46.0616 | 99.80391 | 22.0667 | 34.4 | 45.1411 | 97.89723
8.83 | 14.5233 | 46.0615 | 99.80369 | 22.075 | 34.4083 | 45.1405 | 97.89593
8.8334 | 14.5267 | 46.0614 | 99.80348 | 22.0833 | 34.4166 | 45.1398 | 97.89441
8.8367 | 14.53 | 46.0614 | 99.80348 | 22.0917 | 34.425 | 45.1392 | 97.89311
8.84 | 14.5333 | 46.0613 | 99.80326 | 22.1 | 34.4333 | 45.1386 | 97.89181
8.8434 | 14.5367 | 46.0612 | 99.80304 | 22.1083 | 34.4416 | 45.1379 | 97.89029
8.8467 | 14.54 | 46.0612 | 99.80304 | 22.1167 | 34.45 | 45.1373 | 97.88899
8.85 | 14.5433 | 46.0611 | 99.80283 | 22.125 | 34.4583 | 45.1366 | 97.88748
8.8534 | 14.5467 | 46.061 | 99.80261 | 22.1333 | 34.4666 | 45.1359 | 97.88596
8.8567 | 14.55 | 46.0609 | 99.80239 | 22.1417 | 34.475 | 45.1353 | 97.88466
8.86 | 14.5533 | 46.0609 | 99.80239 | 22.15 | 34.4833 | 45.1346 | 97.88314
8.8634 | 14.5567 | 46.0608 | 99.80218 | 22.1583 | 34.4916 | 45.134 | 97.88184
8.8667 | 14.56 | 46.0607 | 99.80196 | 22.1667 | 34.5 | 45.1334 | 97.88054
8.87 | 14.5633 | 46.0606 | 99.80174 | 22.175 | 34.5083 | 45.1327 | 97.87902
8.8734 | 14.5667 | 46.0606 | 99.80174 | 22.1834 | 34.5167 | 45.1321 | 97.87772
8.8767 | 14.57 | 46.0605 | 99.80153 | 22.1917 | 34.525 | 45.1314 | 97.8762
8.88 | 14.5733 | 46.0604 | 99.80131 | 22.2 | 34.5333 | 45.1308 | 97.8749
8.8834 | 14.5767 | 46.0603 | 99.80109 | 22.2084 | 34.5417 | 45.1301 | 97.87338
8.8867 | 14.58 | 46.0603 | 99.80109 | 22.2167 | 34.55 | 45.1295 | 97.87208
8.89 | 14.5833 | 46.0602 | 99.80088 | 22.225 | 34.5583 | 45.1288 | 97.87056
8.8934 | 14.5867 | 46.0601 | 99.80066 | 22.2334 | 34.5667 | 45.1282 | 97.86926
8.8967 | 14.59 | 46.0601 | 99.80066 | 22.2417 | 34.575 | 45.1276 | 97.86796
8.9001 | 14.5934 | 46.06 | 99.80044 | 22.25 | 34.5833 | 45.127 | 97.86666
8.9034 | 14.5967 | 46.0599 | 99.80023 | 22.2583 | 34.5916 | 45.1263 | 97.86514
8.9067 | 14.6 | 46.0599 | 99.80023 | 22.2667 | 34.6 | 45.1257 | 97.86384
8.9101 | 14.6034 | 46.0598 | 99.80001 | 22.275 | 34.6083 | 45.1251 | 97.86254
8.9134 | 14.6067 | 46.0597 | 99.79979 | 22.2833 | 34.6166 | 45.1244 | 97.86102
8.9167 | 14.61 | 46.0597 | 99.79979 | 22.2917 | 34.625 | 45.1237 | 97.8595
8.9201 | 14.6134 | 46.0596 | 99.79958 | 22.3 | 34.6333 | 45.1231 | 97.8582
8.9234 | 14.6167 | 46.0595 | 99.79936 | 22.3083 | 34.6416 | 45.1224 | 97.85668
8.9267 | 14.62 | 46.0594 | 99.79914 | 22.3167 | 34.65 | 45.1217 | 97.85516
8.93 | 14.6233 | 46.0594 | 99.79914 | 22.325 | 34.6583 | 45.1211 | 97.85386
8.9334 | 14.6267 | 46.0593 | 99.79893 | 22.3333 | 34.6666 | 45.1205 | 97.85256
8.9367 | 14.63 | 46.0592 | 99.79871 | 22.3417 | 34.675 | 45.1198 | 97.85104
8.94 | 14.6333 | 46.0592 | 99.79871 | 22.35 | 34.6833 | 45.1191 | 97.84952
8.9434 | 14.6367 | 46.0591 | 99.79849 | 22.3583 | 34.6916 | 45.1185 | 97.84822
8.9467 | 14.64 | 46.059 | 99.79828 | 22.3667 | 34.7 | 45.1178 | 97.8467
8.95 | 14.6433 | 46.0589 | 99.79806 | 22.375 | 34.7083 | 45.1171 | 97.84519
8.9534 | 14.6467 | 46.0589 | 99.79806 | 22.3833 | 34.7166 | 45.1164 | 97.84367
8.9567 | 14.65 | 46.0588 | 99.79784 | 22.3917 | 34.725 | 45.1158 | 97.84237
8.96 | 14.6533 | 46.0587 | 99.79763 | 22.4 | 34.7333 | 45.1151 | 97.84085
8.9634 | 14.6567 | 46.0587 | 99.79763 | 22.4083 | 34.7416 | 45.1145 | 97.83955
8.9667 | 14.66 | 46.0586 | 99.79741 | 22.4167 | 34.75 | 45.1138 | 97.83803
8.97 | 14.6633 | 46.0585 | 99.79719 | 22.425 | 34.7583 | 45.1132 | 97.83673
8.9734 | 14.6667 | 46.0584 | 99.79698 | 22.4333 | 34.7666 | 45.1125 | 97.83521
8.9767 | 14.67 | 46.0584 | 99.79698 | 22.4417 | 34.775 | 45.1119 | 97.83391
8.98 | 14.6733 | 46.0583 | 99.79676 | 22.45 | 34.7833 | 45.1112 | 97.83239
8.9834 | 14.6767 | 46.0582 | 99.79654 | 22.4583 | 34.7916 | 45.1105 | 97.83087
8.9867 | 14.68 | 46.0582 | 99.79654 | 22.4667 | 34.8 | 45.1099 | 97.82957
8.9901 | 14.6834 | 46.0581 | 99.79633 | 22.475 | 34.8083 | 45.1092 | 97.82805
8.9934 | 14.6867 | 46.058 | 99.79611 | 22.4834 | 34.8167 | 45.1086 | 97.82675
8.9967 | 14.69 | 46.058 | 99.79611 | 22.4917 | 34.825 | 45.1079 | 97.82523
9.0001 | 14.6934 | 46.0579 | 99.79589 | 22.5 | 34.8333 | 45.1073 | 97.82393
9.0034 | 14.6967 | 46.0578 | 99.79568 | 22.5084 | 34.8417 | 45.1066 | 97.82241
9.0067 | 14.7 | 46.0578 | 99.79568 | 22.5167 | 34.85 | 45.106 | 97.82111
9.0101 | 14.7034 | 46.0577 | 99.79546 | 22.525 | 34.8583 | 45.1053 | 97.8196
9.0134 | 14.7067 | 46.0576 | 99.79524 | 22.5334 | 34.8667 | 45.1046 | 97.81808
9.0167 | 14.71 | 46.0575 | 99.79503 | 22.5417 | 34.875 | 45.104 | 97.81678
9.0201 | 14.7134 | 46.0575 | 99.79503 | 22.55 | 34.8833 | 45.1034 | 97.81547
9.0234 | 14.7167 | 46.0574 | 99.79481 | 22.5583 | 34.8916 | 45.1027 | 97.81396
9.0267 | 14.72 | 46.0573 | 99.79459 | 22.5667 | 34.9 | 45.1021 | 97.81266
9.03 | 14.7233 | 46.0573 | 99.79459 | 22.575 | 34.9083 | 45.1015 | 97.81135
9.0334 | 14.7267 | 46.0572 | 99.79438 | 22.5833 | 34.9166 | 45.1008 | 97.80984
9.0367 | 14.73 | 46.0571 | 99.79416 | 22.5917 | 34.925 | 45.1001 | 97.80832
9.04 | 14.7333 | 46.0571 | 99.79416 | 22.6 | 34.9333 | 45.0994 | 97.8068
9.0434 | 14.7367 | 46.057 | 99.79394 | 22.6083 | 34.9416 | 45.0988 | 97.8055
9.0467 | 14.74 | 46.0569 | 99.79373 | 22.6167 | 34.95 | 45.0981 | 97.80398
9.05 | 14.7433 | 46.0568 | 99.79351 | 22.625 | 34.9583 | 45.0974 | 97.80246
9.0534 | 14.7467 | 46.0568 | 99.79351 | 22.6333 | 34.9666 | 45.0968 | 97.80116
9.0567 | 14.75 | 46.0567 | 99.79329 | 22.6417 | 34.975 | 45.0961 | 97.79964
9.06 | 14.7533 | 46.0566 | 99.79308 | 22.65 | 34.9833 | 45.0955 | 97.79834
9.0634 | 14.7567 | 46.0566 | 99.79308 | 22.6583 | 34.9916 | 45.0948 | 97.79682
9.0667 | 14.76 | 46.0565 | 99.79286 | 22.6667 | 35 | 45.0941 | 97.79531
9.07 | 14.7633 | 46.0564 | 99.79264 | 22.675 | 35.0083 | 45.0934 | 97.79379
9.0734 | 14.7667 | 46.0563 | 99.79243 | 22.6833 | 35.0166 | 45.0928 | 97.79249
9.0767 | 14.77 | 46.0563 | 99.79243 | 22.6917 | 35.025 | 45.0921 | 97.79097
9.08 | 14.7733 | 46.0562 | 99.79221 | 22.7 | 35.0333 | 45.0914 | 97.78945
9.0834 | 14.7767 | 46.0561 | 99.79199 | 22.7083 | 35.0416 | 45.0908 | 97.78815
9.0867 | 14.78 | 46.056 | 99.79178 | 22.7167 | 35.05 | 45.0901 | 97.78663
9.0901 | 14.7834 | 46.056 | 99.79178 | 22.725 | 35.0583 | 45.0895 | 97.78533
9.0934 | 14.7867 | 46.0559 | 99.79156 | 22.7333 | 35.0666 | 45.0888 | 97.78381
9.0967 | 14.79 | 46.0558 | 99.79134 | 22.7417 | 35.075 | 45.0881 | 97.78229
9.1001 | 14.7934 | 46.0557 | 99.79113 | 22.75 | 35.0833 | 45.0875 | 97.78099
9.1034 | 14.7967 | 46.0557 | 99.79113 | 22.7583 | 35.0916 | 45.0868 | 97.77947
9.1067 | 14.8 | 46.0556 | 99.79091 | 22.7667 | 35.1 | 45.0861 | 97.77796
9.1101 | 14.8034 | 46.0555 | 99.79069 | 22.775 | 35.1083 | 45.0855 | 97.77665
9.1134 | 14.8067 | 46.0555 | 99.79069 | 22.7833 | 35.1166 | 45.0848 | 97.77514
9.1167 | 14.81 | 46.0554 | 99.79048 | 22.7917 | 35.125 | 45.0842 | 97.77384
9.1201 | 14.8134 | 46.0553 | 99.79026 | 22.8 | 35.1333 | 45.0835 | 97.77232
9.1234 | 14.8167 | 46.0552 | 99.79004 | 22.8083 | 35.1416 | 45.0828 | 97.7708
9.1267 | 14.82 | 46.0552 | 99.79004 | 22.8167 | 35.15 | 45.0821 | 97.76928
9.13 | 14.8233 | 46.0551 | 99.78983 | 22.825 | 35.1583 | 45.0814 | 97.76776
9.1334 | 14.8267 | 46.055 | 99.78961 | 22.8334 | 35.1667 | 45.0807 | 97.76625
9.1367 | 14.83 | 46.055 | 99.78961 | 22.8417 | 35.175 | 45.0801 | 97.76494
9.14 | 14.8333 | 46.0549 | 99.78939 | 22.85 | 35.1833 | 45.0794 | 97.76343
9.1434 | 14.8367 | 46.0548 | 99.78918 | 22.8584 | 35.1917 | 45.0788 | 97.76212
9.1467 | 14.84 | 46.0547 | 99.78896 | 22.8667 | 35.2 | 45.0781 | 97.76061
9.15 | 14.8433 | 46.0547 | 99.78896 | 22.875 | 35.2083 | 45.0775 | 97.75931
9.1534 | 14.8467 | 46.0546 | 99.78874 | 22.8833 | 35.2166 | 45.0768 | 97.75779
9.1567 | 14.85 | 46.0545 | 99.78853 | 22.8917 | 35.225 | 45.0761 | 97.75627
9.16 | 14.8533 | 46.0545 | 99.78853 | 22.9 | 35.2333 | 45.0755 | 97.75497
9.1634 | 14.8567 | 46.0544 | 99.78831 | 22.9083 | 35.2416 | 45.0748 | 97.75345
9.1667 | 14.86 | 46.0543 | 99.78809 | 22.9167 | 35.25 | 45.0741 | 97.75193
9.17 | 14.8633 | 46.0543 | 99.78809 | 22.925 | 35.2583 | 45.0735 | 97.75063
9.1734 | 14.8667 | 46.0542 | 99.78788 | 22.9333 | 35.2666 | 45.0728 | 97.74911
9.1767 | 14.87 | 46.0541 | 99.78766 | 22.9417 | 35.275 | 45.0721 | 97.74759
9.18 | 14.8733 | 46.054 | 99.78744 | 22.95 | 35.2833 | 45.0715 | 97.74629
9.1834 | 14.8767 | 46.054 | 99.78744 | 22.9583 | 35.2916 | 45.0708 | 97.74478
9.1867 | 14.88 | 46.0539 | 99.78723 | 22.9667 | 35.3 | 45.0701 | 97.74326
9.19 | 14.8833 | 46.0538 | 99.78701 | 22.9667 | 35.3 | 45.0701 | 97.74326
9.1934 | 14.8867 | 46.0538 | 99.78701 | 22.9833 | 35.3166 | 45.0688 | 97.74044
9.1967 | 14.89 | 46.0537 | 99.78679 | 22.9917 | 35.325 | 45.0681 | 97.73892
9.2001 | 14.8934 | 46.0536 | 99.78658 | 23 | 35.3333 | 45.0675 | 97.73762
9.2034 | 14.8967 | 46.0535 | 99.78636 | 23.0083 | 35.3416 | 45.0668 | 97.7361
9.2067 | 14.9 | 46.0535 | 99.78636 | 23.0167 | 35.35 | 45.0661 | 97.73458
9.2101 | 14.9034 | 46.0534 | 99.78614 | 23.025 | 35.3583 | 45.0655 | 97.73328
9.2134 | 14.9067 | 46.0533 | 99.78593 | 23.0333 | 35.3666 | 45.0648 | 97.73176
9.2167 | 14.91 | 46.0532 | 99.78571 | 23.0417 | 35.375 | 45.0641 | 97.73024
9.2201 | 14.9134 | 46.0532 | 99.78571 | 23.05 | 35.3833 | 45.0634 | 97.72873
9.2234 | 14.9167 | 46.0531 | 99.78549 | 23.0583 | 35.3916 | 45.0627 | 97.72721
9.2267 | 14.92 | 46.053 | 99.78528 | 23.0667 | 35.4 | 45.0621 | 97.72591
9.23 | 14.9233 | 46.0529 | 99.78506 | 23.075 | 35.4083 | 45.0614 | 97.72439
9.2334 | 14.9267 | 46.0529 | 99.78506 | 23.0833 | 35.4166 | 45.0607 | 97.72287
9.2367 | 14.93 | 46.0528 | 99.78484 | 23.0917 | 35.425 | 45.06 | 97.72135
9.24 | 14.9333 | 46.0527 | 99.78463 | 23.1 | 35.4333 | 45.0594 | 97.72005
9.2434 | 14.9367 | 46.0526 | 99.78441 | 23.1084 | 35.4417 | 45.0587 | 97.71853
9.2467 | 14.94 | 46.0526 | 99.78441 | 23.1167 | 35.45 | 45.058 | 97.71702
9.25 | 14.9433 | 46.0525 | 99.78419 | 23.125 | 35.4583 | 45.0573 | 97.7155
9.2534 | 14.9467 | 46.0524 | 99.78398 | 23.1334 | 35.4667 | 45.0566 | 97.71398
9.2567 | 14.95 | 46.0523 | 99.78376 | 23.1417 | 35.475 | 45.056 | 97.71268
9.26 | 14.9533 | 46.0523 | 99.78376 | 23.15 | 35.4833 | 45.0553 | 97.71116
9.2634 | 14.9567 | 46.0522 | 99.78354 | 23.1583 | 35.4916 | 45.0547 | 97.70986
9.2667 | 14.96 | 46.0521 | 99.78333 | 23.1667 | 35.5 | 45.054 | 97.70834
9.27 | 14.9633 | 46.0521 | 99.78333 | 23.175 | 35.5083 | 45.0533 | 97.70682
9.2734 | 14.9667 | 46.052 | 99.78311 | 23.1833 | 35.5166 | 45.0526 | 97.7053
9.2767 | 14.97 | 46.0519 | 99.78289 | 23.1917 | 35.525 | 45.0519 | 97.70379
9.28 | 14.9733 | 46.0518 | 99.78268 | 23.2 | 35.5333 | 45.0512 | 97.70227
9.2834 | 14.9767 | 46.0518 | 99.78268 | 23.2083 | 35.5416 | 45.0505 | 97.70075
9.2867 | 14.98 | 46.0517 | 99.78246 | 23.2167 | 35.55 | 45.0498 | 97.69923
9.29 | 14.9833 | 46.0516 | 99.78224 | 23.225 | 35.5583 | 45.0492 | 97.69793
9.2934 | 14.9867 | 46.0516 | 99.78224 | 23.2333 | 35.5666 | 45.0485 | 97.69641
9.2967 | 14.99 | 46.0515 | 99.78203 | 23.2417 | 35.575 | 45.0479 | 97.69511
9.3 | 14.9933 | 46.0514 | 99.78181 | 23.25 | 35.5833 | 45.0472 | 97.69359
9.3034 | 14.9967 | 46.0513 | 99.78159 | 23.2583 | 35.5916 | 45.0465 | 97.69208
9.3067 | 15 | 46.0513 | 99.78159 | 23.2667 | 35.6 | 45.0458 | 97.69056
9.3101 | 15.0034 | 46.0512 | 99.78138 | 23.275 | 35.6083 | 45.0451 | 97.68904
9.3134 | 15.0067 | 46.0511 | 99.78116 | 23.2833 | 35.6166 | 45.0444 | 97.68752
9.3167 | 15.01 | 46.0511 | 99.78116 | 23.2917 | 35.625 | 45.0438 | 97.68622
9.3201 | 15.0134 | 46.051 | 99.78094 | 23.3 | 35.6333 | 45.0431 | 97.6847
9.3234 | 15.0167 | 46.0509 | 99.78073 | 23.3083 | 35.6416 | 45.0424 | 97.68318
9.3267 | 15.02 | 46.0508 | 99.78051 | 23.3167 | 35.65 | 45.0417 | 97.68167
9.3301 | 15.0234 | 46.0508 | 99.78051 | 23.325 | 35.6583 | 45.041 | 97.68015
9.3334 | 15.0267 | 46.0507 | 99.78029 | 23.3333 | 35.6666 | 45.0404 | 97.67885
9.3367 | 15.03 | 46.0506 | 99.78008 | 23.3417 | 35.675 | 45.0397 | 97.67733
9.34 | 15.0333 | 46.0505 | 99.77986 | 23.35 | 35.6833 | 45.039 | 97.67581
9.3434 | 15.0367 | 46.0505 | 99.77986 | 23.3583 | 35.6916 | 45.0383 | 97.67429
9.3467 | 15.04 | 46.0504 | 99.77964 | 23.3667 | 35.7 | 45.0376 | 97.67277
9.35 | 15.0433 | 46.0503 | 99.77942 | 23.375 | 35.7083 | 45.037 | 97.67147
9.3534 | 15.0467 | 46.0502 | 99.77921 | 23.3834 | 35.7167 | 45.0363 | 97.66996
9.3534 | 15.0467 | 46.0502 | 99.77921 | 23.3917 | 35.725 | 45.0356 | 97.66844
9.36 | 15.0533 | 46.0501 | 99.77899 | 23.4 | 35.7333 | 45.0349 | 97.66692
9.3634 | 15.0567 | 46.05 | 99.77877 | 23.4084 | 35.7417 | 45.0342 | 97.6654
9.3667 | 15.06 | 46.05 | 99.77877 | 23.4167 | 35.75 | 45.0335 | 97.66388
9.37 | 15.0633 | 46.0499 | 99.77856 | 23.425 | 35.7583 | 45.0328 | 97.66236
9.3734 | 15.0667 | 46.0498 | 99.77834 | 23.4333 | 35.7666 | 45.0321 | 97.66085
9.3767 | 15.07 | 46.0497 | 99.77812 | 23.4417 | 35.775 | 45.0314 | 97.65933
9.38 | 15.0733 | 46.0497 | 99.77812 | 23.45 | 35.7833 | 45.0307 | 97.65781
9.3834 | 15.0767 | 46.0496 | 99.77791 | 23.4583 | 35.7916 | 45.0301 | 97.65651
9.3867 | 15.08 | 46.0495 | 99.77769 | 23.4667 | 35.8 | 45.0294 | 97.65499
9.39 | 15.0833 | 46.0494 | 99.77747 | 23.475 | 35.8083 | 45.0287 | 97.65347
9.3934 | 15.0867 | 46.0494 | 99.77747 | 23.4833 | 35.8166 | 45.028 | 97.65195
9.3967 | 15.09 | 46.0493 | 99.77726 | 23.4917 | 35.825 | 45.0273 | 97.65044
9.4 | 15.0933 | 46.0492 | 99.77704 | 23.5 | 35.8333 | 45.0266 | 97.64892
9.4034 | 15.0967 | 46.0492 | 99.77704 | 23.5083 | 35.8416 | 45.0259 | 97.6474
9.4067 | 15.1 | 46.0491 | 99.77682 | 23.5167 | 35.85 | 45.0252 | 97.64588
9.41 | 15.1033 | 46.049 | 99.77661 | 23.525 | 35.8583 | 45.0245 | 97.64436
9.4134 | 15.1067 | 46.0489 | 99.77639 | 23.5333 | 35.8666 | 45.0239 | 97.64306
9.4167 | 15.11 | 46.0489 | 99.77639 | 23.5417 | 35.875 | 45.0232 | 97.64155
9.4201 | 15.1134 | 46.0488 | 99.77617 | 23.55 | 35.8833 | 45.0225 | 97.64003
9.4234 | 15.1167 | 46.0487 | 99.77596 | 23.5583 | 35.8916 | 45.0218 | 97.63851
9.4267 | 15.12 | 46.0486 | 99.77574 | 23.5667 | 35.9 | 45.0211 | 97.63699
9.4301 | 15.1234 | 46.0486 | 99.77574 | 23.575 | 35.9083 | 45.0204 | 97.63547
9.4334 | 15.1267 | 46.0485 | 99.77552 | 23.5833 | 35.9166 | 45.0197 | 97.63395
9.4367 | 15.13 | 46.0484 | 99.77531 | 23.5917 | 35.925 | 45.019 | 97.63244
9.4401 | 15.1334 | 46.0483 | 99.77509 | 23.6 | 35.9333 | 45.0184 | 97.63114
9.4434 | 15.1367 | 46.0482 | 99.77487 | 23.6083 | 35.9416 | 45.0177 | 97.62962
9.4467 | 15.14 | 46.0482 | 99.77487 | 23.6167 | 35.95 | 45.017 | 97.6281
9.45 | 15.1433 | 46.0481 | 99.77466 | 23.625 | 35.9583 | 45.0163 | 97.62658
9.4534 | 15.1467 | 46.048 | 99.77444 | 23.6333 | 35.9666 | 45.0156 | 97.62506
9.4567 | 15.15 | 46.048 | 99.77444 | 23.6417 | 35.975 | 45.0149 | 97.62355
9.46 | 15.1533 | 46.0479 | 99.77422 | 23.65 | 35.9833 | 45.0142 | 97.62203
9.4634 | 15.1567 | 46.0478 | 99.77401 | 23.6583 | 35.9916 | 45.0136 | 97.62073
9.4667 | 15.16 | 46.0477 | 99.77379 | 23.6667 | 36 | 45.0129 | 97.61921
9.47 | 15.1633 | 46.0477 | 99.77379 | 23.675 | 36.0083 | 45.0122 | 97.61769
9.4734 | 15.1667 | 46.0476 | 99.77357 | 23.6833 | 36.0166 | 45.0115 | 97.61617
9.4767 | 15.17 | 46.0475 | 99.77336 | 23.6917 | 36.025 | 45.0109 | 97.61487
9.48 | 15.1733 | 46.0475 | 99.77336 | 23.7 | 36.0333 | 45.0102 | 97.61335
9.4834 | 15.1767 | 46.0474 | 99.77314 | 23.7084 | 36.0417 | 45.0095 | 97.61183
9.4867 | 15.18 | 46.0473 | 99.77292 | 23.7167 | 36.05 | 45.0087 | 97.6101
9.49 | 15.1833 | 46.0472 | 99.77271 | 23.725 | 36.0583 | 45.008 | 97.60858
9.4934 | 15.1867 | 46.0472 | 99.77271 | 23.7334 | 36.0667 | 45.0073 | 97.60706
9.4967 | 15.19 | 46.0471 | 99.77249 | 23.7417 | 36.075 | 45.0066 | 97.60554
9.5 | 15.1933 | 46.047 | 99.77227 | 23.75 | 36.0833 | 45.006 | 97.60424
9.5034 | 15.1967 | 46.0469 | 99.77206 | 23.7584 | 36.0917 | 45.0053 | 97.60273
9.5067 | 15.2 | 46.0469 | 99.77206 | 23.7667 | 36.1 | 45.0046 | 97.60121
9.5101 | 15.2034 | 46.0468 | 99.77184 | 23.775 | 36.1083 | 45.0038 | 97.59947
9.5134 | 15.2067 | 46.0467 | 99.77162 | 23.7833 | 36.1166 | 45.0031 | 97.59795
9.5167 | 15.21 | 46.0466 | 99.77141 | 23.7917 | 36.125 | 45.0024 | 97.59644
9.5201 | 15.2134 | 46.0466 | 99.77141 | 23.8 | 36.1333 | 45.0017 | 97.59492
9.5234 | 15.2167 | 46.0465 | 99.77119 | 23.8083 | 36.1416 | 45.001 | 97.5934
9.5267 | 15.22 | 46.0464 | 99.77097 | 23.8167 | 36.15 | 45.0003 | 97.59188
9.5301 | 15.2234 | 46.0463 | 99.77076 | 23.825 | 36.1583 | 44.9997 | 97.59058
9.5334 | 15.2267 | 46.0462 | 99.77054 | 23.8333 | 36.1666 | 44.999 | 97.58906
9.5367 | 15.23 | 46.0462 | 99.77054 | 23.8417 | 36.175 | 44.9983 | 97.58754
9.5401 | 15.2334 | 46.0461 | 99.77032 | 23.85 | 36.1833 | 44.9975 | 97.58581
9.5434 | 15.2367 | 46.046 | 99.77011 | 23.8583 | 36.1916 | 44.9968 | 97.58429
9.5467 | 15.24 | 46.0459 | 99.76989 | 23.8667 | 36.2 | 44.9961 | 97.58277
9.55 | 15.2433 | 46.0459 | 99.76989 | 23.875 | 36.2083 | 44.9954 | 97.58126
9.5534 | 15.2467 | 46.0458 | 99.76967 | 23.8833 | 36.2166 | 44.9947 | 97.57974
9.5567 | 15.25 | 46.0457 | 99.76946 | 23.8917 | 36.225 | 44.9941 | 97.57844
9.56 | 15.2533 | 46.0457 | 99.76946 | 23.9 | 36.2333 | 44.9934 | 97.57692
9.5634 | 15.2567 | 46.0456 | 99.76924 | 23.9083 | 36.2416 | 44.9927 | 97.5754
9.5667 | 15.26 | 46.0455 | 99.76902 | 23.9167 | 36.25 | 44.992 | 97.57388
9.57 | 15.2633 | 46.0454 | 99.76881 | 23.925 | 36.2583 | 44.9912 | 97.57215
9.5734 | 15.2667 | 46.0454 | 99.76881 | 23.9333 | 36.2666 | 44.9905 | 97.57063
9.5767 | 15.27 | 46.0453 | 99.76859 | 23.9417 | 36.275 | 44.9898 | 97.56911
9.58 | 15.2733 | 46.0452 | 99.76837 | 23.95 | 36.2833 | 44.9891 | 97.56759
9.5834 | 15.2767 | 46.0451 | 99.76816 | 23.9583 | 36.2916 | 44.9885 | 97.56629
9.5867 | 15.28 | 46.0451 | 99.76816 | 23.9667 | 36.3 | 44.9878 | 97.56477
9.59 | 15.2833 | 46.045 | 99.76794 | 23.975 | 36.3083 | 44.9871 | 97.56326
9.5934 | 15.2867 | 46.0449 | 99.76772 | 23.9834 | 36.3167 | 44.9864 | 97.56174
9.5967 | 15.29 | 46.0449 | 99.76772 | 23.9917 | 36.325 | 44.9857 | 97.56022
9.6 | 15.2933 | 46.0448 | 99.76751 | 24 | 36.3333 | 44.985 | 97.5587
9.6034 | 15.2967 | 46.0447 | 99.76729 | 24.0084 | 36.3417 | 44.9843 | 97.55718
9.6067 | 15.3 | 46.0446 | 99.76707 | 24.0167 | 36.35 | 44.9836 | 97.55566
9.6101 | 15.3034 | 46.0446 | 99.76707 | 24.025 | 36.3583 | 44.9829 | 97.55415
9.6134 | 15.3067 | 46.0445 | 99.76686 | 24.0333 | 36.3666 | 44.9822 | 97.55263
9.6167 | 15.31 | 46.0444 | 99.76664 | 24.0417 | 36.375 | 44.9815 | 97.55111
9.6201 | 15.3134 | 46.0443 | 99.76642 | 24.05 | 36.3833 | 44.9808 | 97.54959
9.6234 | 15.3167 | 46.0443 | 99.76642 | 24.0583 | 36.3916 | 44.9801 | 97.54807
9.6267 | 15.32 | 46.0442 | 99.76621 | 24.0667 | 36.4 | 44.9793 | 97.54634
9.6301 | 15.3234 | 46.0441 | 99.76599 | 24.075 | 36.4083 | 44.9786 | 97.54482
9.6334 | 15.3267 | 46.044 | 99.76577 | 24.0833 | 36.4166 | 44.9779 | 97.5433
9.6367 | 15.33 | 46.044 | 99.76577 | 24.0917 | 36.425 | 44.9771 | 97.54157
9.6401 | 15.3334 | 46.0439 | 99.76556 | 24.1 | 36.4333 | 44.9764 | 97.54005
9.6434 | 15.3367 | 46.0438 | 99.76534 | 24.1083 | 36.4416 | 44.9758 | 97.53875
9.6467 | 15.34 | 46.0437 | 99.76512 | 24.1167 | 36.45 | 44.9751 | 97.53723
9.65 | 15.3433 | 46.0437 | 99.76512 | 24.125 | 36.4583 | 44.9744 | 97.53571
9.6534 | 15.3467 | 46.0436 | 99.76491 | 24.1333 | 36.4666 | 44.9737 | 97.53419
9.6567 | 15.35 | 46.0435 | 99.76469 | 24.1417 | 36.475 | 44.973 | 97.53268
9.66 | 15.3533 | 46.0435 | 99.76469 | 24.15 | 36.4833 | 44.9722 | 97.53094
9.6634 | 15.3567 | 46.0434 | 99.76447 | 24.1583 | 36.4916 | 44.9715 | 97.52942
9.6667 | 15.36 | 46.0433 | 99.76426 | 24.1667 | 36.5 | 44.9708 | 97.52791
9.67 | 15.3633 | 46.0432 | 99.76404 | 24.175 | 36.5083 | 44.97 | 97.52617
9.6734 | 15.3667 | 46.0432 | 99.76404 | 24.1833 | 36.5166 | 44.9693 | 97.52465
9.6767 | 15.37 | 46.0431 | 99.76382 | 24.1917 | 36.525 | 44.9686 | 97.52313
9.68 | 15.3733 | 46.043 | 99.76361 | 24.2 | 36.5333 | 44.9679 | 97.52162
9.6834 | 15.3767 | 46.0429 | 99.76339 | 24.2083 | 36.5416 | 44.9672 | 97.5201
9.6867 | 15.38 | 46.0429 | 99.76339 | 24.2167 | 36.55 | 44.9665 | 97.51858
9.69 | 15.3833 | 46.0428 | 99.76317 | 24.225 | 36.5583 | 44.9657 | 97.51685
9.6934 | 15.3867 | 46.0427 | 99.76296 | 24.2334 | 36.5667 | 44.965 | 97.51533
9.6967 | 15.39 | 46.0426 | 99.76274 | 24.2417 | 36.575 | 44.9643 | 97.51381
9.7 | 15.3933 | 46.0426 | 99.76274 | 24.25 | 36.5833 | 44.9636 | 97.51229
9.7034 | 15.3967 | 46.0425 | 99.76252 | 24.2584 | 36.5917 | 44.9629 | 97.51077
9.7067 | 15.4 | 46.0424 | 99.76231 | 24.2667 | 36.6 | 44.9622 | 97.50925
9.7101 | 15.4034 | 46.0423 | 99.76209 | 24.275 | 36.6083 | 44.9615 | 97.50774
9.7134 | 15.4067 | 46.0423 | 99.76209 | 24.2833 | 36.6166 | 44.9608 | 97.50622
9.7167 | 15.41 | 46.0422 | 99.76187 | 24.2917 | 36.625 | 44.9601 | 97.5047
9.7201 | 15.4134 | 46.0421 | 99.76166 | 24.3 | 36.6333 | 44.9594 | 97.50318
9.7234 | 15.4167 | 46.042 | 99.76144 | 24.3083 | 36.6416 | 44.9586 | 97.50145
9.7267 | 15.42 | 46.042 | 99.76144 | 24.3167 | 36.65 | 44.9579 | 97.49993
9.7301 | 15.4234 | 46.0419 | 99.76122 | 24.325 | 36.6583 | 44.9572 | 97.49841
9.7334 | 15.4267 | 46.0418 | 99.76101 | 24.3333 | 36.6666 | 44.9565 | 97.49689
9.7367 | 15.43 | 46.0417 | 99.76079 | 24.3417 | 36.675 | 44.9558 | 97.49538
9.74 | 15.4333 | 46.0417 | 99.76079 | 24.35 | 36.6833 | 44.9551 | 97.49386
9.7434 | 15.4367 | 46.0416 | 99.76057 | 24.3583 | 36.6916 | 44.9544 | 97.49234
9.7467 | 15.44 | 46.0415 | 99.76036 | 24.3667 | 36.7 | 44.9537 | 97.49082
9.75 | 15.4433 | 46.0414 | 99.76014 | 24.375 | 36.7083 | 44.9529 | 97.48909
9.7534 | 15.4467 | 46.0414 | 99.76014 | 24.3833 | 36.7166 | 44.9522 | 97.48757
9.7567 | 15.45 | 46.0413 | 99.75992 | 24.3917 | 36.725 | 44.9515 | 97.48605
9.76 | 15.4533 | 46.0412 | 99.75971 | 24.4 | 36.7333 | 44.9508 | 97.48453
9.7634 | 15.4567 | 46.0411 | 99.75949 | 24.4083 | 36.7416 | 44.9501 | 97.48301
9.7667 | 15.46 | 46.041 | 99.75927 | 24.4167 | 36.75 | 44.9494 | 97.4815
9.77 | 15.4633 | 46.041 | 99.75927 | 24.425 | 36.7583 | 44.9487 | 97.47998
9.7734 | 15.4667 | 46.0409 | 99.75906 | 24.4333 | 36.7666 | 44.948 | 97.47846
9.7767 | 15.47 | 46.0408 | 99.75884 | 24.4417 | 36.775 | 44.9473 | 97.47694
9.78 | 15.4733 | 46.0407 | 99.75862 | 24.45 | 36.7833 | 44.9466 | 97.47542
9.7834 | 15.4767 | 46.0407 | 99.75862 | 24.4583 | 36.7916 | 44.9458 | 97.47369
9.7867 | 15.48 | 46.0406 | 99.75841 | 24.4667 | 36.8 | 44.9451 | 97.47217
9.79 | 15.4833 | 46.0405 | 99.75819 | 24.475 | 36.8083 | 44.9444 | 97.47065
9.7934 | 15.4867 | 46.0404 | 99.75797 | 24.4833 | 36.8166 | 44.9437 | 97.46913
9.7967 | 15.49 | 46.0404 | 99.75797 | 24.4917 | 36.825 | 44.943 | 97.46762
9.8 | 15.4933 | 46.0403 | 99.75776 | 24.5 | 36.8333 | 44.9423 | 97.4661
9.8034 | 15.4967 | 46.0402 | 99.75754 | 24.5083 | 36.8416 | 44.9415 | 97.46436
9.8067 | 15.5 | 46.0402 | 99.75754 | 24.5167 | 36.85 | 44.9408 | 97.46284
9.8101 | 15.5034 | 46.0401 | 99.75732 | 24.525 | 36.8583 | 44.94 | 97.46111
9.8134 | 15.5067 | 46.04 | 99.75711 | 24.5333 | 36.8666 | 44.9393 | 97.45959
9.8167 | 15.51 | 46.0399 | 99.75689 | 24.5417 | 36.875 | 44.9386 | 97.45807
9.8201 | 15.5134 | 46.0399 | 99.75689 | 24.55 | 36.8833 | 44.9379 | 97.45656
9.8234 | 15.5167 | 46.0398 | 99.75667 | 24.5583 | 36.8916 | 44.9372 | 97.45504
9.8267 | 15.52 | 46.0397 | 99.75646 | 24.5667 | 36.9 | 44.9365 | 97.45352
9.8301 | 15.5234 | 46.0396 | 99.75624 | 24.575 | 36.9083 | 44.9358 | 97.452
9.8334 | 15.5267 | 46.0396 | 99.75624 | 24.5834 | 36.9167 | 44.9351 | 97.45048
9.8367 | 15.53 | 46.0395 | 99.75602 | 24.5917 | 36.925 | 44.9344 | 97.44897
9.8401 | 15.5334 | 46.0394 | 99.75581 | 24.6 | 36.9333 | 44.9336 | 97.44723
9.8434 | 15.5367 | 46.0394 | 99.75581 | 24.6084 | 36.9417 | 44.9329 | 97.44571
9.8467 | 15.54 | 46.0393 | 99.75559 | 24.6167 | 36.95 | 44.9321 | 97.44398
9.85 | 15.5433 | 46.0392 | 99.75537 | 24.625 | 36.9583 | 44.9314 | 97.44246
9.8534 | 15.5467 | 46.0391 | 99.75516 | 24.6334 | 36.9667 | 44.9307 | 97.44094
9.8567 | 15.55 | 46.0391 | 99.75516 | 24.6417 | 36.975 | 44.93 | 97.43942
9.86 | 15.5533 | 46.039 | 99.75494 | 24.65 | 36.9833 | 44.9293 | 97.4379
9.8634 | 15.5567 | 46.0389 | 99.75472 | 24.6583 | 36.9916 | 44.9286 | 97.43639
9.8667 | 15.56 | 46.0388 | 99.75451 | 24.6667 | 37 | 44.9279 | 97.43487
9.87 | 15.5633 | 46.0388 | 99.75451 | 24.675 | 37.0083 | 44.9272 | 97.43335
9.8734 | 15.5667 | 46.0387 | 99.75429 | 24.6833 | 37.0166 | 44.9265 | 97.43183
9.8767 | 15.57 | 46.0386 | 99.75407 | 24.6917 | 37.025 | 44.9258 | 97.43031
9.88 | 15.5733 | 46.0385 | 99.75386 | 24.7 | 37.0333 | 44.9251 | 97.4288
9.8834 | 15.5767 | 46.0385 | 99.75386 | 24.7083 | 37.0416 | 44.9243 | 97.42706
9.8867 | 15.58 | 46.0384 | 99.75364 | 24.7167 | 37.05 | 44.9236 | 97.42554
9.89 | 15.5833 | 46.0383 | 99.75342 | 24.725 | 37.0583 | 44.9229 | 97.42403
9.8934 | 15.5867 | 46.0382 | 99.75321 | 24.7333 | 37.0666 | 44.9222 | 97.42251
9.8967 | 15.59 | 46.0381 | 99.75299 | 24.7417 | 37.075 | 44.9215 | 97.42099
9.9 | 15.5933 | 46.0381 | 99.75299 | 24.75 | 37.0833 | 44.9208 | 97.41947
9.9034 | 15.5967 | 46.038 | 99.75277 | 24.7583 | 37.0916 | 44.92 | 97.41774
9.9067 | 15.6 | 46.0379 | 99.75256 | 24.7667 | 37.1 | 44.9193 | 97.41622
9.9101 | 15.6034 | 46.0378 | 99.75234 | 24.775 | 37.1083 | 44.9186 | 97.4147
9.9134 | 15.6067 | 46.0378 | 99.75234 | 24.7833 | 37.1166 | 44.9179 | 97.41318
9.9167 | 15.61 | 46.0377 | 99.75212 | 24.7917 | 37.125 | 44.9172 | 97.41166
9.9201 | 15.6134 | 46.0376 | 99.75191 | 24.8 | 37.1333 | 44.9165 | 97.41015
9.9234 | 15.6167 | 46.0375 | 99.75169 | 24.8083 | 37.1416 | 44.9158 | 97.40863
9.9267 | 15.62 | 46.0374 | 99.75147 | 24.8167 | 37.15 | 44.915 | 97.40689
9.9301 | 15.6234 | 46.0374 | 99.75147 | 24.825 | 37.1583 | 44.9143 | 97.40537
9.9334 | 15.6267 | 46.0373 | 99.75126 | 24.8333 | 37.1666 | 44.9136 | 97.40386
9.9334 | 15.6267 | 46.0373 | 99.75126 | 24.8417 | 37.175 | 44.9129 | 97.40234
9.9401 | 15.6334 | 46.0371 | 99.75082 | 24.85 | 37.1833 | 44.9121 | 97.4006
9.9434 | 15.6367 | 46.037 | 99.75061 | 24.8584 | 37.1917 | 44.9114 | 97.39909
9.9467 | 15.64 | 46.037 | 99.75061 | 24.8667 | 37.2 | 44.9107 | 97.39757
9.95 | 15.6433 | 46.0369 | 99.75039 | 24.875 | 37.2083 | 44.9099 | 97.39583
9.9534 | 15.6467 | 46.0368 | 99.75017 | 24.8834 | 37.2167 | 44.9092 | 97.39431
9.9567 | 15.65 | 46.0367 | 99.74996 | 24.8917 | 37.225 | 44.9084 | 97.39258
9.96 | 15.6533 | 46.0366 | 99.74974 | 24.9 | 37.2333 | 44.9077 | 97.39106
9.9634 | 15.6567 | 46.0366 | 99.74974 | 24.9083 | 37.2416 | 44.907 | 97.38954
9.9667 | 15.66 | 46.0365 | 99.74952 | 24.9167 | 37.25 | 44.9062 | 97.38781
9.97 | 15.6633 | 46.0364 | 99.74931 | 24.925 | 37.2583 | 44.9055 | 97.38629
9.9734 | 15.6667 | 46.0363 | 99.74909 | 24.9334 | 37.2667 | 44.9048 | 97.38477
9.9767 | 15.67 | 46.0363 | 99.74909 | 24.9417 | 37.275 | 44.9041 | 97.38325
9.98 | 15.6733 | 46.0362 | 99.74887 | 24.95 | 37.2833 | 44.9034 | 97.38174
9.9834 | 15.6767 | 46.0361 | 99.74866 | 24.9584 | 37.2917 | 44.9027 | 97.38022
9.9867 | 15.68 | 46.036 | 99.74844 | 24.9667 | 37.3 | 44.902 | 97.3787
9.99 | 15.6833 | 46.036 | 99.74844 | 24.975 | 37.3083 | 44.9012 | 97.37696
9.9934 | 15.6867 | 46.0359 | 99.74822 | 24.9834 | 37.3167 | 44.9005 | 97.37545
9.9967 | 15.69 | 46.0358 | 99.74801 | 24.9917 | 37.325 | 44.8998 | 97.37393
10 | 15.6933 | 46.0358 | 99.74801 | 25 | 37.3333 | 44.899 | 97.37219
10.0034 | 15.6967 | 46.0357 | 99.74779 | 25.0083 | 37.3416 | 44.8983 | 97.37068
10.0067 | 15.7 | 46.0356 | 99.74757 | 25.0167 | 37.35 | 44.8976 | 97.36916
10.0101 | 15.7034 | 46.0355 | 99.74736 | 25.025 | 37.3583 | 44.8969 | 97.36764
10.0134 | 15.7067 | 46.0355 | 99.74736 | 25.0333 | 37.3666 | 44.8962 | 97.36612
10.0167 | 15.71 | 46.0354 | 99.74714 | 25.0417 | 37.375 | 44.8955 | 97.3646
10.0201 | 15.7134 | 46.0353 | 99.74692 | 25.05 | 37.3833 | 44.8948 | 97.36308
10.0234 | 15.7167 | 46.0353 | 99.74692 | 25.0583 | 37.3916 | 44.8941 | 97.36157
10.0267 | 15.72 | 46.0352 | 99.74671 | 25.0667 | 37.4 | 44.8933 | 97.35983
10.0301 | 15.7234 | 46.0351 | 99.74649 | 25.075 | 37.4083 | 44.8926 | 97.35831
10.0334 | 15.7267 | 46.035 | 99.74627 | 25.0833 | 37.4166 | 44.8919 | 97.3568
10.0367 | 15.73 | 46.035 | 99.74627 | 25.0917 | 37.425 | 44.8912 | 97.35528
10.0401 | 15.7334 | 46.0349 | 99.74606 | 25.1 | 37.4333 | 44.8904 | 97.35354
10.0434 | 15.7367 | 46.0348 | 99.74584 | 25.1083 | 37.4416 | 44.8897 | 97.35202
10.0467 | 15.74 | 46.0347 | 99.74562 | 25.1167 | 37.45 | 44.8889 | 97.35029
10.05 | 15.7433 | 46.0346 | 99.74541 | 25.125 | 37.4583 | 44.8882 | 97.34877
10.0534 | 15.7467 | 46.0346 | 99.74541 | 25.1333 | 37.4666 | 44.8874 | 97.34704
10.0567 | 15.75 | 46.0345 | 99.74519 | 25.1417 | 37.475 | 44.8867 | 97.34552
10.06 | 15.7533 | 46.0344 | 99.74497 | 25.15 | 37.4833 | 44.886 | 97.344
10.0634 | 15.7567 | 46.0343 | 99.74476 | 25.1583 | 37.4916 | 44.8853 | 97.34248
10.0667 | 15.76 | 46.0343 | 99.74476 | 25.1667 | 37.5 | 44.8846 | 97.34096
10.07 | 15.7633 | 46.0342 | 99.74454 | 25.175 | 37.5083 | 44.8838 | 97.33923
10.0734 | 15.7667 | 46.0341 | 99.74432 | 25.1833 | 37.5166 | 44.8831 | 97.33771
10.0767 | 15.77 | 46.034 | 99.74411 | 25.1917 | 37.525 | 44.8824 | 97.33619
10.08 | 15.7733 | 46.0339 | 99.74389 | 25.2 | 37.5333 | 44.8816 | 97.33446
10.0834 | 15.7767 | 46.0339 | 99.74389 | 25.2084 | 37.5417 | 44.8809 | 97.33294
10.0867 | 15.78 | 46.0338 | 99.74367 | 25.2167 | 37.55 | 44.8801 | 97.33121
10.09 | 15.7833 | 46.0337 | 99.74346 | 25.225 | 37.5583 | 44.8794 | 97.32969
10.0934 | 15.7867 | 46.0336 | 99.74324 | 25.2334 | 37.5667 | 44.8787 | 97.32817
10.0967 | 15.79 | 46.0336 | 99.74324 | 25.2417 | 37.575 | 44.878 | 97.32665
10.1 | 15.7933 | 46.0335 | 99.74302 | 25.25 | 37.5833 | 44.8772 | 97.32492
10.1034 | 15.7967 | 46.0334 | 99.74281 | 25.2583 | 37.5916 | 44.8765 | 97.3234
10.1067 | 15.8 | 46.0333 | 99.74259 | 25.2667 | 37.6 | 44.8757 | 97.32166
10.11 | 15.8033 | 46.0332 | 99.74237 | 25.275 | 37.6083 | 44.875 | 97.32014
10.1134 | 15.8067 | 46.0332 | 99.74237 | 25.2833 | 37.6166 | 44.8742 | 97.31841
10.1167 | 15.81 | 46.0331 | 99.74216 | 25.2917 | 37.625 | 44.8735 | 97.31689
10.1201 | 15.8134 | 46.033 | 99.74194 | 25.3 | 37.6333 | 44.8728 | 97.31537
10.1234 | 15.8167 | 46.0329 | 99.74172 | 25.3083 | 37.6416 | 44.8721 | 97.31386
10.1267 | 15.82 | 46.0329 | 99.74172 | 25.3167 | 37.65 | 44.8714 | 97.31234
10.1301 | 15.8234 | 46.0328 | 99.74151 | 25.325 | 37.6583 | 44.8707 | 97.31082
10.1334 | 15.8267 | 46.0327 | 99.74129 | 25.3333 | 37.6666 | 44.8699 | 97.30908
10.1367 | 15.83 | 46.0326 | 99.74107 | 25.3417 | 37.675 | 44.8692 | 97.30757
10.1401 | 15.8334 | 46.0325 | 99.74086 | 25.35 | 37.6833 | 44.8684 | 97.30583
10.1434 | 15.8367 | 46.0325 | 99.74086 | 25.3583 | 37.6916 | 44.8677 | 97.30431
10.1467 | 15.84 | 46.0324 | 99.74064 | 25.3667 | 37.7 | 44.8669 | 97.30258
10.15 | 15.8433 | 46.0323 | 99.74042 | 25.375 | 37.7083 | 44.8662 | 97.30106
10.1534 | 15.8467 | 46.0322 | 99.74021 | 25.3833 | 37.7166 | 44.8655 | 97.29954
10.1567 | 15.85 | 46.0321 | 99.73999 | 25.3917 | 37.725 | 44.8647 | 97.29781
10.16 | 15.8533 | 46.0321 | 99.73999 | 25.4 | 37.7333 | 44.864 | 97.29629
10.1634 | 15.8567 | 46.032 | 99.73977 | 25.4083 | 37.7416 | 44.8632 | 97.29455
10.1667 | 15.86 | 46.0319 | 99.73956 | 25.4167 | 37.75 | 44.8625 | 97.29304
10.17 | 15.8633 | 46.0318 | 99.73934 | 25.425 | 37.7583 | 44.8617 | 97.2913
10.1734 | 15.8667 | 46.0318 | 99.73934 | 25.4333 | 37.7666 | 44.861 | 97.28978
10.1767 | 15.87 | 46.0317 | 99.73912 | 25.4417 | 37.775 | 44.8603 | 97.28826
10.1801 | 15.8734 | 46.0316 | 99.73891 | 25.45 | 37.7833 | 44.8595 | 97.28653
10.1834 | 15.8767 | 46.0315 | 99.73869 | 25.4583 | 37.7916 | 44.8588 | 97.28501
10.1867 | 15.88 | 46.0315 | 99.73869 | 25.4667 | 37.8 | 44.8581 | 97.28349
10.19 | 15.8833 | 46.0314 | 99.73847 | 25.475 | 37.8083 | 44.8573 | 97.28176
10.1934 | 15.8867 | 46.0313 | 99.73826 | 25.4833 | 37.8166 | 44.8566 | 97.28024
10.1967 | 15.89 | 46.0312 | 99.73804 | 25.4917 | 37.825 | 44.8558 | 97.27851
10.2 | 15.8933 | 46.0312 | 99.73804 | 25.5 | 37.8333 | 44.855 | 97.27677
10.2034 | 15.8967 | 46.0311 | 99.73782 | 25.5083 | 37.8416 | 44.8543 | 97.27525
10.2067 | 15.9 | 46.031 | 99.73761 | 25.5167 | 37.85 | 44.8536 | 97.27373
10.21 | 15.9033 | 46.0309 | 99.73739 | 25.525 | 37.8583 | 44.8529 | 97.27222
10.2134 | 15.9067 | 46.0308 | 99.73717 | 25.5333 | 37.8666 | 44.8521 | 97.27048
10.2167 | 15.91 | 46.0308 | 99.73717 | 25.5417 | 37.875 | 44.8514 | 97.26896
10.22 | 15.9133 | 46.0307 | 99.73696 | 25.55 | 37.8833 | 44.8506 | 97.26723
10.2234 | 15.9167 | 46.0306 | 99.73674 | 25.5584 | 37.8917 | 44.8499 | 97.26571
10.2267 | 15.92 | 46.0305 | 99.73652 | 25.5667 | 37.9 | 44.8491 | 97.26398
10.23 | 15.9233 | 46.0305 | 99.73652 | 25.575 | 37.9083 | 44.8483 | 97.26224
10.2334 | 15.9267 | 46.0304 | 99.73631 | 25.5834 | 37.9167 | 44.8476 | 97.26072
10.2367 | 15.93 | 46.0303 | 99.73609 | 25.5917 | 37.925 | 44.8469 | 97.2592
10.24 | 15.9333 | 46.0302 | 99.73587 | 25.6 | 37.9333 | 44.8461 | 97.25747
10.2434 | 15.9367 | 46.0301 | 99.73566 | 25.6083 | 37.9416 | 44.8454 | 97.25595
10.2467 | 15.94 | 46.0301 | 99.73566 | 25.6167 | 37.95 | 44.8447 | 97.25443
10.2501 | 15.9434 | 46.03 | 99.73544 | 25.625 | 37.9583 | 44.8439 | 97.2527
10.2534 | 15.9467 | 46.0299 | 99.73522 | 25.6333 | 37.9666 | 44.8432 | 97.25118
10.2567 | 15.95 | 46.0298 | 99.73501 | 25.6417 | 37.975 | 44.8424 | 97.24945
10.2601 | 15.9534 | 46.0298 | 99.73501 | 25.65 | 37.9833 | 44.8417 | 97.24793
10.2634 | 15.9567 | 46.0297 | 99.73479 | 25.6583 | 37.9916 | 44.8409 | 97.24619
10.2667 | 15.96 | 46.0296 | 99.73457 | 25.6667 | 38 | 44.8402 | 97.24467
10.2701 | 15.9634 | 46.0295 | 99.73436 | 25.675 | 38.0083 | 44.8395 | 97.24316
10.2734 | 15.9667 | 46.0294 | 99.73414 | 25.6833 | 38.0166 | 44.8388 | 97.24164
10.2767 | 15.97 | 46.0294 | 99.73414 | 25.6917 | 38.025 | 44.838 | 97.2399
10.2801 | 15.9734 | 46.0293 | 99.73392 | 25.7 | 38.0333 | 44.8373 | 97.23839
10.2834 | 15.9767 | 46.0292 | 99.73371 | 25.7083 | 38.0416 | 44.8365 | 97.23665
10.2867 | 15.98 | 46.0291 | 99.73349 | 25.7167 | 38.05 | 44.8358 | 97.23513
10.2901 | 15.9834 | 46.029 | 99.73327 | 25.725 | 38.0583 | 44.835 | 97.2334
10.2934 | 15.9867 | 46.029 | 99.73327 | 25.7333 | 38.0666 | 44.8343 | 97.23188
10.2967 | 15.99 | 46.0289 | 99.73306 | 25.7417 | 38.075 | 44.8335 | 97.23014
10.3 | 15.9933 | 46.0288 | 99.73284 | 25.75 | 38.0833 | 44.8328 | 97.22863
10.3034 | 15.9967 | 46.0287 | 99.73262 | 25.7583 | 38.0916 | 44.832 | 97.22689
10.3067 | 16 | 46.0286 | 99.73241 | 25.7667 | 38.1 | 44.8313 | 97.22537
10.31 | 16.0033 | 46.0286 | 99.73241 | 25.775 | 38.1083 | 44.8305 | 97.22364
10.3134 | 16.0067 | 46.0285 | 99.73219 | 25.7833 | 38.1166 | 44.8298 | 97.22212
10.3167 | 16.01 | 46.0284 | 99.73197 | 25.7917 | 38.125 | 44.829 | 97.22038
10.32 | 16.0133 | 46.0283 | 99.73176 | 25.8 | 38.1333 | 44.8283 | 97.21887
10.3234 | 16.0167 | 46.0283 | 99.73176 | 25.8083 | 38.1416 | 44.8275 | 97.21713
10.3267 | 16.02 | 46.0282 | 99.73154 | 25.8167 | 38.15 | 44.8268 | 97.21561
10.33 | 16.0233 | 46.0281 | 99.73132 | 25.825 | 38.1583 | 44.826 | 97.21388
10.3334 | 16.0267 | 46.028 | 99.73111 | 25.8333 | 38.1666 | 44.8253 | 97.21236
10.3367 | 16.03 | 46.028 | 99.73111 | 25.8417 | 38.175 | 44.8245 | 97.21063
10.34 | 16.0333 | 46.0279 | 99.73089 | 25.85 | 38.1833 | 44.8238 | 97.20911
10.3434 | 16.0367 | 46.0278 | 99.73067 | 25.8584 | 38.1917 | 44.823 | 97.20737
10.3467 | 16.04 | 46.0277 | 99.73046 | 25.8667 | 38.2 | 44.8222 | 97.20564
10.35 | 16.0433 | 46.0277 | 99.73046 | 25.875 | 38.2083 | 44.8215 | 97.20412
10.3534 | 16.0467 | 46.0276 | 99.73024 | 25.8834 | 38.2167 | 44.8207 | 97.20238
10.3567 | 16.05 | 46.0275 | 99.73002 | 25.8917 | 38.225 | 44.82 | 97.20087
10.36 | 16.0533 | 46.0274 | 99.72981 | 25.9 | 38.2333 | 44.8192 | 97.19913
10.3634 | 16.0567 | 46.0273 | 99.72959 | 25.9084 | 38.2417 | 44.8185 | 97.19761
10.3667 | 16.06 | 46.0273 | 99.72959 | 25.9167 | 38.25 | 44.8177 | 97.19588
10.37 | 16.0633 | 46.0272 | 99.72937 | 25.925 | 38.2583 | 44.817 | 97.19436
10.3734 | 16.0667 | 46.0271 | 99.72916 | 25.9333 | 38.2666 | 44.8162 | 97.19263
10.3767 | 16.07 | 46.027 | 99.72894 | 25.9417 | 38.275 | 44.8155 | 97.19111
10.38 | 16.0733 | 46.027 | 99.72894 | 25.95 | 38.2833 | 44.8148 | 97.18959
10.3834 | 16.0767 | 46.0269 | 99.72872 | 25.9583 | 38.2916 | 44.814 | 97.18785
10.3867 | 16.08 | 46.0268 | 99.72851 | 25.9667 | 38.3 | 44.8133 | 97.18634
10.39 | 16.0833 | 46.0267 | 99.72829 | 25.975 | 38.3083 | 44.8125 | 97.1846
10.3934 | 16.0867 | 46.0266 | 99.72807 | 25.9833 | 38.3166 | 44.8118 | 97.18308
10.3967 | 16.09 | 46.0266 | 99.72807 | 25.9917 | 38.325 | 44.811 | 97.18135
10.4 | 16.0933 | 46.0265 | 99.72786 | 26 | 38.3333 | 44.8102 | 97.17961
10.4034 | 16.0967 | 46.0264 | 99.72764 | 26.0083 | 38.3416 | 44.8095 | 97.1781
10.4067 | 16.1 | 46.0263 | 99.72742 | 26.0167 | 38.35 | 44.8087 | 97.17636
10.41 | 16.1033 | 46.0262 | 99.72721 | 26.025 | 38.3583 | 44.8079 | 97.17463
10.4134 | 16.1067 | 46.0261 | 99.72699 | 26.0333 | 38.3666 | 44.8072 | 97.17311
10.4167 | 16.11 | 46.0261 | 99.72699 | 26.0417 | 38.375 | 44.8064 | 97.17137
10.42 | 16.1133 | 46.026 | 99.72677 | 26.05 | 38.3833 | 44.8057 | 97.16985
10.4234 | 16.1167 | 46.0259 | 99.72656 | 26.0583 | 38.3916 | 44.8049 | 97.16812
10.4267 | 16.12 | 46.0258 | 99.72634 | 26.0667 | 38.4 | 44.8042 | 97.1666
10.4301 | 16.1234 | 46.0257 | 99.72612 | 26.075 | 38.4083 | 44.8034 | 97.16487
10.4334 | 16.1267 | 46.0257 | 99.72612 | 26.0833 | 38.4166 | 44.8027 | 97.16335
10.4367 | 16.13 | 46.0256 | 99.72591 | 26.0917 | 38.425 | 44.8019 | 97.16161
10.4401 | 16.1334 | 46.0255 | 99.72569 | 26.1 | 38.4333 | 44.8011 | 97.15988
10.4434 | 16.1367 | 46.0254 | 99.72547 | 26.1083 | 38.4416 | 44.8004 | 97.15836
10.4467 | 16.14 | 46.0253 | 99.72526 | 26.1167 | 38.45 | 44.7996 | 97.15663
10.4501 | 16.1434 | 46.0253 | 99.72526 | 26.125 | 38.4583 | 44.7988 | 97.15489
10.4534 | 16.1467 | 46.0252 | 99.72504 | 26.1334 | 38.4667 | 44.7981 | 97.15337
10.4567 | 16.15 | 46.0251 | 99.72482 | 26.1417 | 38.475 | 44.7973 | 97.15164
10.46 | 16.1533 | 46.025 | 99.72461 | 26.15 | 38.4833 | 44.7966 | 97.15012
10.46 | 16.1533 | 46.025 | 99.72461 | 26.1584 | 38.4917 | 44.7958 | 97.14838
10.4667 | 16.16 | 46.0249 | 99.72439 | 26.1667 | 38.5 | 44.795 | 97.14665
10.47 | 16.1633 | 46.0248 | 99.72417 | 26.175 | 38.5083 | 44.7943 | 97.14513
10.4734 | 16.1667 | 46.0247 | 99.72396 | 26.1834 | 38.5167 | 44.7935 | 97.1434
10.4767 | 16.17 | 46.0247 | 99.72396 | 26.1917 | 38.525 | 44.7928 | 97.14188
10.48 | 16.1733 | 46.0246 | 99.72374 | 26.2 | 38.5333 | 44.792 | 97.14014
10.4834 | 16.1767 | 46.0245 | 99.72352 | 26.2084 | 38.5417 | 44.7913 | 97.13863
10.4867 | 16.18 | 46.0244 | 99.72331 | 26.2167 | 38.55 | 44.7905 | 97.13689
10.49 | 16.1833 | 46.0244 | 99.72331 | 26.225 | 38.5583 | 44.7897 | 97.13516
10.4934 | 16.1867 | 46.0243 | 99.72309 | 26.2333 | 38.5666 | 44.789 | 97.13364
10.4967 | 16.19 | 46.0242 | 99.72287 | 26.2417 | 38.575 | 44.7882 | 97.1319
10.5 | 16.1933 | 46.0241 | 99.72266 | 26.25 | 38.5833 | 44.7874 | 97.13017
10.5034 | 16.1967 | 46.0241 | 99.72266 | 26.2583 | 38.5916 | 44.7867 | 97.12865
10.5067 | 16.2 | 46.024 | 99.72244 | 26.2667 | 38.6 | 44.7859 | 97.12691
10.51 | 16.2033 | 46.0239 | 99.72222 | 26.275 | 38.6083 | 44.7851 | 97.12518
10.5134 | 16.2067 | 46.0238 | 99.72201 | 26.2833 | 38.6166 | 44.7844 | 97.12366
10.5167 | 16.21 | 46.0237 | 99.72179 | 26.2917 | 38.625 | 44.7836 | 97.12193
10.52 | 16.2133 | 46.0237 | 99.72179 | 26.3 | 38.6333 | 44.7828 | 97.12019
10.5234 | 16.2167 | 46.0236 | 99.72157 | 26.3083 | 38.6416 | 44.7821 | 97.11867
10.5267 | 16.22 | 46.0235 | 99.72136 | 26.3167 | 38.65 | 44.7813 | 97.11694
10.5301 | 16.2234 | 46.0234 | 99.72114 | 26.325 | 38.6583 | 44.7805 | 97.1152
10.5334 | 16.2267 | 46.0233 | 99.72092 | 26.3333 | 38.6666 | 44.7797 | 97.11347
10.5367 | 16.23 | 46.0233 | 99.72092 | 26.3417 | 38.675 | 44.779 | 97.11195
10.54 | 16.2333 | 46.0232 | 99.72071 | 26.35 | 38.6833 | 44.7782 | 97.11022
10.5434 | 16.2367 | 46.0231 | 99.72049 | 26.3583 | 38.6916 | 44.7774 | 97.10848
10.5467 | 16.24 | 46.023 | 99.72027 | 26.3667 | 38.7 | 44.7766 | 97.10675
10.55 | 16.2433 | 46.0229 | 99.72006 | 26.375 | 38.7083 | 44.7759 | 97.10523
10.5534 | 16.2467 | 46.0229 | 99.72006 | 26.3833 | 38.7166 | 44.7751 | 97.10349
10.5567 | 16.25 | 46.0228 | 99.71984 | 26.3917 | 38.725 | 44.7743 | 97.10176
10.56 | 16.2533 | 46.0227 | 99.71962 | 26.4 | 38.7333 | 44.7735 | 97.10002
10.5634 | 16.2567 | 46.0226 | 99.71941 | 26.4084 | 38.7417 | 44.7728 | 97.0985
10.5667 | 16.26 | 46.0225 | 99.71919 | 26.4167 | 38.75 | 44.772 | 97.09677
10.57 | 16.2633 | 46.0224 | 99.71897 | 26.425 | 38.7583 | 44.7712 | 97.09503
10.5734 | 16.2667 | 46.0224 | 99.71897 | 26.4334 | 38.7667 | 44.7705 | 97.09352
10.5767 | 16.27 | 46.0223 | 99.71876 | 26.4417 | 38.775 | 44.7697 | 97.09178
10.5801 | 16.2734 | 46.0222 | 99.71854 | 26.45 | 38.7833 | 44.7689 | 97.09005
10.5834 | 16.2767 | 46.0221 | 99.71832 | 26.4584 | 38.7917 | 44.7682 | 97.08853
10.5867 | 16.28 | 46.022 | 99.71811 | 26.4584 | 38.7917 | 44.7682 | 97.08853
10.5901 | 16.2834 | 46.0219 | 99.71789 | 26.475 | 38.8083 | 44.7667 | 97.08528
10.5934 | 16.2867 | 46.0219 | 99.71789 | 26.4833 | 38.8166 | 44.7659 | 97.08354
10.5967 | 16.29 | 46.0218 | 99.71767 | 26.4917 | 38.825 | 44.7651 | 97.08181
10.6001 | 16.2934 | 46.0217 | 99.71746 | 26.5 | 38.8333 | 44.7644 | 97.08029
10.6034 | 16.2967 | 46.0216 | 99.71724 | 26.5083 | 38.8416 | 44.7636 | 97.07855
10.6067 | 16.3 | 46.0215 | 99.71702 | 26.5167 | 38.85 | 44.7629 | 97.07703
10.61 | 16.3033 | 46.0215 | 99.71702 | 26.525 | 38.8583 | 44.7621 | 97.0753
10.6134 | 16.3067 | 46.0214 | 99.71681 | 26.5333 | 38.8666 | 44.7613 | 97.07356
10.6167 | 16.31 | 46.0213 | 99.71659 | 26.5417 | 38.875 | 44.7605 | 97.07183
10.62 | 16.3133 | 46.0212 | 99.71637 | 26.55 | 38.8833 | 44.7598 | 97.07031
10.6234 | 16.3167 | 46.0211 | 99.71616 | 26.5583 | 38.8916 | 44.759 | 97.06858
10.6267 | 16.32 | 46.0211 | 99.71616 | 26.5667 | 38.9 | 44.7582 | 97.06684
10.63 | 16.3233 | 46.021 | 99.71594 | 26.575 | 38.9083 | 44.7574 | 97.06511
10.6334 | 16.3267 | 46.0209 | 99.71572 | 26.5833 | 38.9166 | 44.7567 | 97.06359
10.6367 | 16.33 | 46.0208 | 99.71551 | 26.5917 | 38.925 | 44.7559 | 97.06185
10.64 | 16.3333 | 46.0207 | 99.71529 | 26.6 | 38.9333 | 44.7552 | 97.06034
10.6434 | 16.3367 | 46.0206 | 99.71507 | 26.6083 | 38.9416 | 44.7544 | 97.0586
10.6467 | 16.34 | 46.0206 | 99.71507 | 26.6167 | 38.95 | 44.7537 | 97.05708
10.65 | 16.3433 | 46.0205 | 99.71486 | 26.625 | 38.9583 | 44.7529 | 97.05535
10.6534 | 16.3467 | 46.0204 | 99.71464 | 26.6333 | 38.9666 | 44.7521 | 97.05361
10.6567 | 16.35 | 46.0203 | 99.71442 | 26.6417 | 38.975 | 44.7513 | 97.05188
10.66 | 16.3533 | 46.0202 | 99.71421 | 26.65 | 38.9833 | 44.7506 | 97.05036
10.6634 | 16.3567 | 46.0201 | 99.71399 | 26.6583 | 38.9916 | 44.7498 | 97.04862
10.6667 | 16.36 | 46.02 | 99.71377 | 26.6667 | 39 | 44.749 | 97.04689
10.6701 | 16.3634 | 46.02 | 99.71377 | 26.675 | 39.0083 | 44.7483 | 97.04537
10.6734 | 16.3667 | 46.0199 | 99.71356 | 26.6834 | 39.0167 | 44.7475 | 97.04364
10.6767 | 16.37 | 46.0198 | 99.71334 | 26.6917 | 39.025 | 44.7467 | 97.0419
10.6801 | 16.3734 | 46.0197 | 99.71312 | 26.7 | 39.0333 | 44.7459 | 97.04017
10.6834 | 16.3767 | 46.0196 | 99.71291 | 26.7084 | 39.0417 | 44.7452 | 97.03865
10.6867 | 16.38 | 46.0196 | 99.71291 | 26.7167 | 39.05 | 44.7444 | 97.03691
10.6901 | 16.3834 | 46.0195 | 99.71269 | 26.725 | 39.0583 | 44.7436 | 97.03518
10.6934 | 16.3867 | 46.0194 | 99.71247 | 26.7334 | 39.0667 | 44.7429 | 97.03366
10.6967 | 16.39 | 46.0193 | 99.71226 | 26.7417 | 39.075 | 44.7421 | 97.03193
10.7001 | 16.3934 | 46.0193 | 99.71226 | 26.75 | 39.0833 | 44.7413 | 97.03019
10.7034 | 16.3967 | 46.0192 | 99.71204 | 26.7584 | 39.0917 | 44.7405 | 97.02846
10.7067 | 16.4 | 46.0191 | 99.71182 | 26.7667 | 39.1 | 44.7397 | 97.02672
10.7101 | 16.4034 | 46.019 | 99.71161 | 26.775 | 39.1083 | 44.739 | 97.0252
10.7134 | 16.4067 | 46.0189 | 99.71139 | 26.7833 | 39.1166 | 44.7382 | 97.02347
10.7167 | 16.41 | 46.0189 | 99.71139 | 26.7917 | 39.125 | 44.7374 | 97.02173
10.7201 | 16.4134 | 46.0188 | 99.71117 | 26.8 | 39.1333 | 44.7366 | 97.02
10.7234 | 16.4167 | 46.0187 | 99.71096 | 26.8083 | 39.1416 | 44.7359 | 97.01848
10.7267 | 16.42 | 46.0186 | 99.71074 | 26.8167 | 39.15 | 44.7351 | 97.01674
10.73 | 16.4233 | 46.0185 | 99.71052 | 26.825 | 39.1583 | 44.7343 | 97.01501
10.7334 | 16.4267 | 46.0185 | 99.71052 | 26.8333 | 39.1666 | 44.7336 | 97.01349
10.7367 | 16.43 | 46.0184 | 99.71031 | 26.8417 | 39.175 | 44.7328 | 97.01176
10.74 | 16.4333 | 46.0183 | 99.71009 | 26.85 | 39.1833 | 44.732 | 97.01002
10.7434 | 16.4367 | 46.0182 | 99.70987 | 26.8583 | 39.1916 | 44.7312 | 97.00829
10.7467 | 16.44 | 46.0181 | 99.70966 | 26.8667 | 39.2 | 44.7304 | 97.00655
10.75 | 16.4433 | 46.0181 | 99.70966 | 26.875 | 39.2083 | 44.7297 | 97.00503
10.7534 | 16.4467 | 46.018 | 99.70944 | 26.8833 | 39.2166 | 44.7289 | 97.0033
10.7567 | 16.45 | 46.0179 | 99.70922 | 26.8917 | 39.225 | 44.7281 | 97.00156
10.76 | 16.4533 | 46.0178 | 99.70901 | 26.9 | 39.2333 | 44.7273 | 96.99983
10.7634 | 16.4567 | 46.0177 | 99.70879 | 26.9083 | 39.2416 | 44.7266 | 96.99831
10.7667 | 16.46 | 46.0176 | 99.70857 | 26.9167 | 39.25 | 44.7258 | 96.99658
10.77 | 16.4633 | 46.0175 | 99.70836 | 26.925 | 39.2583 | 44.725 | 96.99484
10.7734 | 16.4667 | 46.0175 | 99.70836 | 26.9333 | 39.2666 | 44.7242 | 96.99311
10.7767 | 16.47 | 46.0174 | 99.70814 | 26.9417 | 39.275 | 44.7235 | 96.99159
10.78 | 16.4733 | 46.0173 | 99.70792 | 26.95 | 39.2833 | 44.7227 | 96.98985
10.7834 | 16.4767 | 46.0172 | 99.70771 | 26.9584 | 39.2917 | 44.7219 | 96.98812
10.7867 | 16.48 | 46.0171 | 99.70749 | 26.9667 | 39.3 | 44.7211 | 96.98638
10.7901 | 16.4834 | 46.0171 | 99.70749 | 26.975 | 39.3083 | 44.7203 | 96.98465
10.7934 | 16.4867 | 46.017 | 99.70727 | 26.9834 | 39.3167 | 44.7195 | 96.98291
10.7967 | 16.49 | 46.0169 | 99.70706 | 26.9917 | 39.325 | 44.7187 | 96.98118
10.8001 | 16.4934 | 46.0168 | 99.70684 | 27 | 39.3333 | 44.718 | 96.97966
10.8034 | 16.4967 | 46.0167 | 99.70662 | 27.0084 | 39.3417 | 44.7172 | 96.97792
10.8067 | 16.5 | 46.0166 | 99.70641 | 27.0167 | 39.35 | 44.7164 | 96.97619
10.8101 | 16.5034 | 46.0166 | 99.70641 | 27.025 | 39.3583 | 44.7156 | 96.97445
10.8134 | 16.5067 | 46.0165 | 99.70619 | 27.0333 | 39.3666 | 44.7148 | 96.97272
10.8167 | 16.51 | 46.0164 | 99.70597 | 27.0417 | 39.375 | 44.7141 | 96.9712
10.8201 | 16.5134 | 46.0163 | 99.70576 | 27.05 | 39.3833 | 44.7133 | 96.96947
10.8234 | 16.5167 | 46.0163 | 99.70576 | 27.0583 | 39.3916 | 44.7125 | 96.96773
10.8267 | 16.52 | 46.0162 | 99.70554 | 27.0667 | 39.4 | 44.7117 | 96.966
10.83 | 16.5233 | 46.0161 | 99.70532 | 27.075 | 39.4083 | 44.7109 | 96.96426
10.8334 | 16.5267 | 46.016 | 99.70511 | 27.0833 | 39.4166 | 44.7102 | 96.96274
10.8367 | 16.53 | 46.0159 | 99.70489 | 27.0917 | 39.425 | 44.7094 | 96.96101
10.84 | 16.5333 | 46.0159 | 99.70489 | 27.1 | 39.4333 | 44.7086 | 96.95927
10.8434 | 16.5367 | 46.0158 | 99.70467 | 27.1083 | 39.4416 | 44.7078 | 96.95754
10.8467 | 16.54 | 46.0157 | 99.70446 | 27.1167 | 39.45 | 44.707 | 96.9558
10.85 | 16.5433 | 46.0156 | 99.70424 | 27.125 | 39.4583 | 44.7063 | 96.95429
10.8534 | 16.5467 | 46.0155 | 99.70402 | 27.1333 | 39.4666 | 44.7055 | 96.95255
10.8567 | 16.55 | 46.0154 | 99.70381 | 27.1417 | 39.475 | 44.7047 | 96.95082
10.86 | 16.5533 | 46.0154 | 99.70381 | 27.15 | 39.4833 | 44.7039 | 96.94908
10.8634 | 16.5567 | 46.0153 | 99.70359 | 27.1583 | 39.4916 | 44.7031 | 96.94735
10.8667 | 16.56 | 46.0152 | 99.70337 | 27.1667 | 39.5 | 44.7023 | 96.94561
10.87 | 16.5633 | 46.0151 | 99.70316 | 27.175 | 39.5083 | 44.7016 | 96.94409
10.8734 | 16.5667 | 46.015 | 99.70294 | 27.1833 | 39.5166 | 44.7008 | 96.94236
10.8767 | 16.57 | 46.0149 | 99.70272 | 27.1917 | 39.525 | 44.7 | 96.94062
10.88 | 16.5733 | 46.0149 | 99.70272 | 27.2 | 39.5333 | 44.6992 | 96.93889
10.8834 | 16.5767 | 46.0148 | 99.70251 | 27.2083 | 39.5416 | 44.6984 | 96.93715
10.8867 | 16.58 | 46.0147 | 99.70229 | 27.2167 | 39.55 | 44.6976 | 96.93542
10.8901 | 16.5834 | 46.0146 | 99.70207 | 27.225 | 39.5583 | 44.6968 | 96.93368
10.8934 | 16.5867 | 46.0145 | 99.70186 | 27.2333 | 39.5666 | 44.696 | 96.93195
10.8967 | 16.59 | 46.0144 | 99.70164 | 27.2417 | 39.575 | 44.6952 | 96.93021
10.9001 | 16.5934 | 46.0144 | 99.70164 | 27.25 | 39.5833 | 44.6944 | 96.92848
10.9034 | 16.5967 | 46.0143 | 99.70142 | 27.2584 | 39.5917 | 44.6936 | 96.92674
10.9067 | 16.6 | 46.0142 | 99.70121 | 27.2667 | 39.6 | 44.6928 | 96.92501
10.9101 | 16.6034 | 46.0141 | 99.70099 | 27.275 | 39.6083 | 44.6921 | 96.92349
10.9134 | 16.6067 | 46.014 | 99.70077 | 27.2834 | 39.6167 | 44.6913 | 96.92176
10.9167 | 16.61 | 46.0139 | 99.70056 | 27.2917 | 39.625 | 44.6905 | 96.92002
10.9201 | 16.6134 | 46.0139 | 99.70056 | 27.3 | 39.6333 | 44.6897 | 96.91829
10.9234 | 16.6167 | 46.0138 | 99.70034 | 27.3083 | 39.6416 | 44.6889 | 96.91655
10.9267 | 16.62 | 46.0137 | 99.70012 | 27.3167 | 39.65 | 44.6882 | 96.91503
10.93 | 16.6233 | 46.0136 | 99.69991 | 27.325 | 39.6583 | 44.6874 | 96.9133
10.9334 | 16.6267 | 46.0135 | 99.69969 | 27.3333 | 39.6666 | 44.6866 | 96.91156
10.9367 | 16.63 | 46.0134 | 99.69947 | 27.3417 | 39.675 | 44.6858 | 96.90983
10.94 | 16.6333 | 46.0134 | 99.69947 | 27.35 | 39.6833 | 44.685 | 96.90809
10.9434 | 16.6367 | 46.0133 | 99.69926 | 27.3583 | 39.6916 | 44.6841 | 96.90614
10.9467 | 16.64 | 46.0132 | 99.69904 | 27.3667 | 39.7 | 44.6833 | 96.90441
10.95 | 16.6433 | 46.0131 | 99.69882 | 27.375 | 39.7083 | 44.6825 | 96.90267
10.9534 | 16.6467 | 46.013 | 99.69861 | 27.3833 | 39.7166 | 44.6817 | 96.90094
10.9567 | 16.65 | 46.0129 | 99.69839 | 27.3917 | 39.725 | 44.6809 | 96.8992
10.96 | 16.6533 | 46.0129 | 99.69839 | 27.4 | 39.7333 | 44.6802 | 96.89768
10.9634 | 16.6567 | 46.0128 | 99.69817 | 27.4083 | 39.7416 | 44.6794 | 96.89595
10.9667 | 16.66 | 46.0127 | 99.69796 | 27.4167 | 39.75 | 44.6786 | 96.89421
10.97 | 16.6633 | 46.0126 | 99.69774 | 27.425 | 39.7583 | 44.6778 | 96.89248
10.9734 | 16.6667 | 46.0125 | 99.69752 | 27.4333 | 39.7666 | 44.677 | 96.89074
10.9767 | 16.67 | 46.0125 | 99.69752 | 27.4417 | 39.775 | 44.6762 | 96.88901
10.98 | 16.6733 | 46.0124 | 99.69731 | 27.45 | 39.7833 | 44.6754 | 96.88727
10.9834 | 16.6767 | 46.0123 | 99.69709 | 27.4583 | 39.7916 | 44.6746 | 96.88554
10.9867 | 16.68 | 46.0122 | 99.69687 | 27.4667 | 39.8 | 44.6738 | 96.8838
10.9901 | 16.6834 | 46.0121 | 99.69666 | 27.475 | 39.8083 | 44.6731 | 96.88229
10.9934 | 16.6867 | 46.012 | 99.69644 | 27.4833 | 39.8166 | 44.6723 | 96.88055
10.9967 | 16.69 | 46.012 | 99.69644 | 27.4917 | 39.825 | 44.6715 | 96.87882
11.0001 | 16.6934 | 46.0119 | 99.69622 | 27.5 | 39.8333 | 44.6706 | 96.87686
11.0034 | 16.6967 | 46.0118 | 99.69601 | 27.5083 | 39.8416 | 44.6698 | 96.87513
11.0067 | 16.7 | 46.0117 | 99.69579 | 27.5167 | 39.85 | 44.669 | 96.87339
11.0101 | 16.7034 | 46.0116 | 99.69557 | 27.525 | 39.8583 | 44.6682 | 96.87166
11.0134 | 16.7067 | 46.0116 | 99.69557 | 27.5333 | 39.8666 | 44.6674 | 96.86992
11.0167 | 16.71 | 46.0115 | 99.69536 | 27.5417 | 39.875 | 44.6666 | 96.86819
11.02 | 16.7133 | 46.0114 | 99.69514 | 27.55 | 39.8833 | 44.6658 | 96.86645
11.0234 | 16.7167 | 46.0113 | 99.69492 | 27.5584 | 39.8917 | 44.665 | 96.86472
11.0267 | 16.72 | 46.0112 | 99.69471 | 27.5667 | 39.9 | 44.6642 | 96.86298
11.03 | 16.7233 | 46.0111 | 99.69449 | 27.575 | 39.9083 | 44.6634 | 96.86125
11.0334 | 16.7267 | 46.0111 | 99.69449 | 27.5834 | 39.9167 | 44.6626 | 96.85951
11.0367 | 16.73 | 46.011 | 99.69427 | 27.5917 | 39.925 | 44.6619 | 96.858
11.04 | 16.7333 | 46.0109 | 99.69406 | 27.6 | 39.9333 | 44.6611 | 96.85626
11.0434 | 16.7367 | 46.0108 | 99.69384 | 27.6083 | 39.9416 | 44.6603 | 96.85453
11.0467 | 16.74 | 46.0107 | 99.69362 | 27.6167 | 39.95 | 44.6595 | 96.85279
11.05 | 16.7433 | 46.0107 | 99.69362 | 27.625 | 39.9583 | 44.6587 | 96.85106
11.0534 | 16.7467 | 46.0106 | 99.69341 | 27.6333 | 39.9666 | 44.6579 | 96.84932
11.0567 | 16.75 | 46.0105 | 99.69319 | 27.6417 | 39.975 | 44.6571 | 96.84759
11.06 | 16.7533 | 46.0104 | 99.69297 | 27.65 | 39.9833 | 44.6563 | 96.84585
11.0634 | 16.7567 | 46.0103 | 99.69276 | 27.6583 | 39.9916 | 44.6554 | 96.8439
11.0667 | 16.76 | 46.0102 | 99.69254 | 27.6667 | 40 | 44.6546 | 96.84216
11.07 | 16.7633 | 46.0102 | 99.69254 | 27.675 | 40.0083 | 44.6538 | 96.84043
11.0734 | 16.7667 | 46.0101 | 99.69232 | 27.6833 | 40.0166 | 44.6531 | 96.83891
11.0767 | 16.77 | 46.01 | 99.69211 | 27.6917 | 40.025 | 44.6523 | 96.83718
11.08 | 16.7733 | 46.0099 | 99.69189 | 27.7 | 40.0333 | 44.6514 | 96.83522
11.0834 | 16.7767 | 46.0098 | 99.69167 | 27.7083 | 40.0416 | 44.6506 | 96.83349
11.0867 | 16.78 | 46.0097 | 99.69145 | 27.7167 | 40.05 | 44.6498 | 96.83175
11.0901 | 16.7834 | 46.0096 | 99.69124 | 27.725 | 40.0583 | 44.649 | 96.83002
11.0934 | 16.7867 | 46.0096 | 99.69124 | 27.7333 | 40.0666 | 44.6482 | 96.82828
11.0967 | 16.79 | 46.0095 | 99.69102 | 27.7417 | 40.075 | 44.6474 | 96.82655
11.1001 | 16.7934 | 46.0094 | 99.6908 | 27.75 | 40.0833 | 44.6466 | 96.82482
11.1034 | 16.7967 | 46.0093 | 99.69059 | 27.7583 | 40.0916 | 44.6458 | 96.82308
11.1067 | 16.8 | 46.0092 | 99.69037 | 27.7667 | 40.1 | 44.645 | 96.82135
11.1101 | 16.8034 | 46.0091 | 99.69015 | 27.775 | 40.1083 | 44.6442 | 96.81961
11.1134 | 16.8067 | 46.009 | 99.68994 | 27.7833 | 40.1166 | 44.6434 | 96.81788
11.1167 | 16.81 | 46.009 | 99.68994 | 27.7917 | 40.125 | 44.6426 | 96.81614
11.1201 | 16.8134 | 46.0089 | 99.68972 | 27.8 | 40.1333 | 44.6418 | 96.81441
11.1234 | 16.8167 | 46.0088 | 99.6895 | 27.8084 | 40.1417 | 44.641 | 96.81267
11.1267 | 16.82 | 46.0087 | 99.68929 | 27.8167 | 40.15 | 44.6402 | 96.81094
11.1301 | 16.8234 | 46.0086 | 99.68907 | 27.825 | 40.1583 | 44.6394 | 96.8092
11.1334 | 16.8267 | 46.0086 | 99.68907 | 27.8334 | 40.1667 | 44.6385 | 96.80725
11.1367 | 16.83 | 46.0085 | 99.68885 | 27.8417 | 40.175 | 44.6377 | 96.80551
11.14 | 16.8333 | 46.0084 | 99.68864 | 27.85 | 40.1833 | 44.6369 | 96.80378
11.1434 | 16.8367 | 46.0083 | 99.68842 | 27.8584 | 40.1917 | 44.6361 | 96.80204
11.1467 | 16.84 | 46.0082 | 99.6882 | 27.8667 | 40.2 | 44.6353 | 96.80031
11.15 | 16.8433 | 46.0081 | 99.68799 | 27.875 | 40.2083 | 44.6345 | 96.79857
11.1534 | 16.8467 | 46.0081 | 99.68799 | 27.8833 | 40.2166 | 44.6337 | 96.79684
11.1567 | 16.85 | 46.008 | 99.68777 | 27.8917 | 40.225 | 44.6329 | 96.7951
11.16 | 16.8533 | 46.0079 | 99.68755 | 27.9 | 40.2333 | 44.6321 | 96.79337
11.1634 | 16.8567 | 46.0078 | 99.68734 | 27.9083 | 40.2416 | 44.6313 | 96.79163
11.1667 | 16.86 | 46.0077 | 99.68712 | 27.9167 | 40.25 | 44.6305 | 96.7899
11.17 | 16.8633 | 46.0076 | 99.6869 | 27.925 | 40.2583 | 44.6296 | 96.78795
11.1734 | 16.8667 | 46.0076 | 99.6869 | 27.9333 | 40.2666 | 44.6288 | 96.78621
11.1767 | 16.87 | 46.0075 | 99.68669 | 27.9417 | 40.275 | 44.628 | 96.78448
11.18 | 16.8733 | 46.0074 | 99.68647 | 27.95 | 40.2833 | 44.6272 | 96.78274
11.1834 | 16.8767 | 46.0073 | 99.68625 | 27.9583 | 40.2916 | 44.6264 | 96.78101
11.1867 | 16.88 | 46.0072 | 99.68604 | 27.9667 | 40.3 | 44.6256 | 96.77927
11.19 | 16.8833 | 46.0071 | 99.68582 | 27.975 | 40.3083 | 44.6248 | 96.77754
11.1934 | 16.8867 | 46.0071 | 99.68582 | 27.9833 | 40.3166 | 44.624 | 96.7758
11.1967 | 16.89 | 46.007 | 99.6856 | 27.9917 | 40.325 | 44.6231 | 96.77385
11.2 | 16.8933 | 46.0069 | 99.68539 | 28 | 40.3333 | 44.6223 | 96.77212
11.2034 | 16.8967 | 46.0068 | 99.68517 | 28.0083 | 40.3416 | 44.6215 | 96.77038
11.2067 | 16.9 | 46.0067 | 99.68495 | 28.0167 | 40.35 | 44.6207 | 96.76865
11.2101 | 16.9034 | 46.0066 | 99.68474 | 28.025 | 40.3583 | 44.6199 | 96.76691
11.2134 | 16.9067 | 46.0066 | 99.68474 | 28.0333 | 40.3666 | 44.6191 | 96.76518
11.2167 | 16.91 | 46.0065 | 99.68452 | 28.0417 | 40.375 | 44.6183 | 96.76344
11.2201 | 16.9134 | 46.0064 | 99.6843 | 28.05 | 40.3833 | 44.6175 | 96.76171
11.2234 | 16.9167 | 46.0063 | 99.68409 | 28.0583 | 40.3916 | 44.6167 | 96.75997
11.2267 | 16.92 | 46.0062 | 99.68387 | 28.0667 | 40.4 | 44.6159 | 96.75824
11.2301 | 16.9234 | 46.0062 | 99.68387 | 28.075 | 40.4083 | 44.6151 | 96.7565
11.2334 | 16.9267 | 46.0061 | 99.68365 | 28.0833 | 40.4166 | 44.6143 | 96.75477
11.2367 | 16.93 | 46.006 | 99.68344 | 28.0917 | 40.425 | 44.6135 | 96.75303
11.2401 | 16.9334 | 46.0059 | 99.68322 | 28.1 | 40.4333 | 44.6127 | 96.7513
11.2434 | 16.9367 | 46.0058 | 99.683 | 28.1083 | 40.4416 | 44.6118 | 96.74934
11.2467 | 16.94 | 46.0057 | 99.68279 | 28.1167 | 40.45 | 44.611 | 96.74761
11.25 | 16.9433 | 46.0057 | 99.68279 | 28.125 | 40.4583 | 44.6102 | 96.74587
11.2534 | 16.9467 | 46.0056 | 99.68257 | 28.1334 | 40.4667 | 44.6093 | 96.74392
11.2567 | 16.95 | 46.0055 | 99.68235 | 28.1417 | 40.475 | 44.6085 | 96.74219
11.26 | 16.9533 | 46.0054 | 99.68214 | 28.15 | 40.4833 | 44.6077 | 96.74045
11.2634 | 16.9567 | 46.0053 | 99.68192 | 28.1584 | 40.4917 | 44.6069 | 96.73872
11.2667 | 16.96 | 46.0052 | 99.6817 | 28.1667 | 40.5 | 44.6061 | 96.73698
11.27 | 16.9633 | 46.0051 | 99.68149 | 28.1667 | 40.5 | 44.6061 | 96.73698
11.2734 | 16.9667 | 46.0051 | 99.68149 | 28.1834 | 40.5167 | 44.6044 | 96.7333
11.2767 | 16.97 | 46.005 | 99.68127 | 28.1917 | 40.525 | 44.6036 | 96.73156
11.28 | 16.9733 | 46.0049 | 99.68105 | 28.2 | 40.5333 | 44.6028 | 96.72983
11.2834 | 16.9767 | 46.0048 | 99.68084 | 28.2083 | 40.5416 | 44.602 | 96.72809
11.2867 | 16.98 | 46.0047 | 99.68062 | 28.2167 | 40.55 | 44.6012 | 96.72636
11.29 | 16.9833 | 46.0046 | 99.6804 | 28.225 | 40.5583 | 44.6004 | 96.72462
11.2934 | 16.9867 | 46.0045 | 99.68019 | 28.2333 | 40.5666 | 44.5996 | 96.72289
11.2967 | 16.99 | 46.0045 | 99.68019 | 28.2417 | 40.575 | 44.5988 | 96.72115
11.3 | 16.9933 | 46.0044 | 99.67997 | 28.25 | 40.5833 | 44.5979 | 96.7192
11.3034 | 16.9967 | 46.0043 | 99.67975 | 28.2584 | 40.5917 | 44.5971 | 96.71746
11.3067 | 17 | 46.0042 | 99.67954 | 28.2667 | 40.6 | 44.5963 | 96.71573
11.3101 | 17.0034 | 46.0041 | 99.67932 | 28.275 | 40.6083 | 44.5954 | 96.71378
11.3134 | 17.0067 | 46.004 | 99.6791 | 28.2834 | 40.6167 | 44.5946 | 96.71204
11.3167 | 17.01 | 46.0039 | 99.67889 | 28.2917 | 40.625 | 44.5938 | 96.71031
11.3201 | 17.0134 | 46.0039 | 99.67889 | 28.3 | 40.6333 | 44.593 | 96.70857
11.3234 | 17.0167 | 46.0038 | 99.67867 | 28.3083 | 40.6416 | 44.5922 | 96.70684
11.3267 | 17.02 | 46.0037 | 99.67845 | 28.3167 | 40.65 | 44.5914 | 96.7051
11.3301 | 17.0234 | 46.0036 | 99.67824 | 28.325 | 40.6583 | 44.5905 | 96.70315
11.3334 | 17.0267 | 46.0035 | 99.67802 | 28.3333 | 40.6666 | 44.5897 | 96.70142
11.3367 | 17.03 | 46.0035 | 99.67802 | 28.3417 | 40.675 | 44.5889 | 96.69968
11.34 | 17.0333 | 46.0034 | 99.6778 | 28.35 | 40.6833 | 44.5881 | 96.69795
11.3434 | 17.0367 | 46.0033 | 99.67759 | 28.3583 | 40.6916 | 44.5873 | 96.69621
11.3467 | 17.04 | 46.0032 | 99.67737 | 28.3667 | 40.7 | 44.5865 | 96.69448
11.35 | 17.0433 | 46.0031 | 99.67715 | 28.375 | 40.7083 | 44.5857 | 96.69274
11.3534 | 17.0467 | 46.0031 | 99.67715 | 28.3833 | 40.7166 | 44.5848 | 96.69079
11.3567 | 17.05 | 46.003 | 99.67694 | 28.3917 | 40.725 | 44.584 | 96.68905
11.36 | 17.0533 | 46.0029 | 99.67672 | 28.4 | 40.7333 | 44.5831 | 96.6871
11.3634 | 17.0567 | 46.0028 | 99.6765 | 28.4083 | 40.7416 | 44.5823 | 96.68537
11.3667 | 17.06 | 46.0027 | 99.67629 | 28.4167 | 40.75 | 44.5815 | 96.68363
11.37 | 17.0633 | 46.0026 | 99.67607 | 28.425 | 40.7583 | 44.5807 | 96.6819
11.3734 | 17.0667 | 46.0025 | 99.67585 | 28.4333 | 40.7666 | 44.5799 | 96.68016
11.3767 | 17.07 | 46.0025 | 99.67585 | 28.4417 | 40.775 | 44.5791 | 96.67843
11.38 | 17.0733 | 46.0024 | 99.67564 | 28.45 | 40.7833 | 44.5782 | 96.67648
11.3834 | 17.0767 | 46.0023 | 99.67542 | 28.4583 | 40.7916 | 44.5774 | 96.67474
11.3867 | 17.08 | 46.0022 | 99.6752 | 28.4667 | 40.8 | 44.5766 | 96.67301
11.39 | 17.0833 | 46.0021 | 99.67499 | 28.475 | 40.8083 | 44.5758 | 96.67127
11.3934 | 17.0867 | 46.002 | 99.67477 | 28.4833 | 40.8166 | 44.5749 | 96.66932
11.3967 | 17.09 | 46.0019 | 99.67455 | 28.4917 | 40.825 | 44.5741 | 96.66758
11.4 | 17.0933 | 46.0018 | 99.67434 | 28.5 | 40.8333 | 44.5733 | 96.66585
11.4034 | 17.0967 | 46.0018 | 99.67434 | 28.5084 | 40.8417 | 44.5725 | 96.66411
11.4067 | 17.1 | 46.0017 | 99.67412 | 28.5167 | 40.85 | 44.5716 | 96.66216
11.4101 | 17.1034 | 46.0016 | 99.6739 | 28.525 | 40.8583 | 44.5708 | 96.66043
11.4134 | 17.1067 | 46.0015 | 99.67369 | 28.5334 | 40.8667 | 44.57 | 96.65869
11.4167 | 17.11 | 46.0014 | 99.67347 | 28.5417 | 40.875 | 44.5691 | 96.65674
11.4201 | 17.1134 | 46.0013 | 99.67325 | 28.55 | 40.8833 | 44.5683 | 96.65501
11.4234 | 17.1167 | 46.0013 | 99.67325 | 28.5583 | 40.8916 | 44.5675 | 96.65327
11.4267 | 17.12 | 46.0012 | 99.67304 | 28.5667 | 40.9 | 44.5667 | 96.65154
11.4301 | 17.1234 | 46.0011 | 99.67282 | 28.575 | 40.9083 | 44.5658 | 96.64958
11.4334 | 17.1267 | 46.001 | 99.6726 | 28.5833 | 40.9166 | 44.565 | 96.64785
11.4367 | 17.13 | 46.0009 | 99.67239 | 28.5917 | 40.925 | 44.5642 | 96.64611
11.44 | 17.1333 | 46.0009 | 99.67239 | 28.6 | 40.9333 | 44.5633 | 96.64416
11.4434 | 17.1367 | 46.0008 | 99.67217 | 28.6083 | 40.9416 | 44.5625 | 96.64243
11.4467 | 17.14 | 46.0007 | 99.67195 | 28.6167 | 40.95 | 44.5617 | 96.64069
11.45 | 17.1433 | 46.0006 | 99.67174 | 28.625 | 40.9583 | 44.5609 | 96.63896
11.4534 | 17.1467 | 46.0005 | 99.67152 | 28.6333 | 40.9666 | 44.5601 | 96.63722
11.4567 | 17.15 | 46.0004 | 99.6713 | 28.6417 | 40.975 | 44.5593 | 96.63549
11.46 | 17.1533 | 46.0004 | 99.6713 | 28.65 | 40.9833 | 44.5584 | 96.63354
11.4634 | 17.1567 | 46.0003 | 99.67109 | 28.6583 | 40.9916 | 44.5576 | 96.6318
11.4667 | 17.16 | 46.0002 | 99.67087 | 28.6667 | 41 | 44.5567 | 96.62985
11.47 | 17.1633 | 46.0001 | 99.67065 | 28.675 | 41.0083 | 44.5559 | 96.62811
11.4734 | 17.1667 | 46 | 99.67044 | 28.6833 | 41.0166 | 44.5551 | 96.62638
11.4767 | 17.17 | 45.9999 | 99.67022 | 28.6917 | 41.025 | 44.5543 | 96.62464
11.48 | 17.1733 | 45.9998 | 99.67 | 28.7 | 41.0333 | 44.5534 | 96.62269
11.4834 | 17.1767 | 45.9998 | 99.67 | 28.7083 | 41.0416 | 44.5526 | 96.62096
11.4867 | 17.18 | 45.9997 | 99.66979 | 28.7167 | 41.05 | 44.5517 | 96.61901
11.49 | 17.1833 | 45.9996 | 99.66957 | 28.725 | 41.0583 | 44.5509 | 96.61727
11.4934 | 17.1867 | 45.9995 | 99.66935 | 28.7333 | 41.0666 | 44.5501 | 96.61554
11.4967 | 17.19 | 45.9994 | 99.66914 | 28.7417 | 41.075 | 44.5492 | 96.61358
11.5 | 17.1933 | 45.9993 | 99.66892 | 28.75 | 41.0833 | 44.5484 | 96.61185
11.5034 | 17.1967 | 45.9993 | 99.66892 | 28.7583 | 41.0916 | 44.5476 | 96.61011
11.5067 | 17.2 | 45.9992 | 99.6687 | 28.7667 | 41.1 | 44.5467 | 96.60816
11.51 | 17.2033 | 45.9991 | 99.66849 | 28.775 | 41.1083 | 44.5459 | 96.60643
11.5134 | 17.2067 | 45.999 | 99.66827 | 28.7834 | 41.1167 | 44.5451 | 96.60469
11.5167 | 17.21 | 45.9989 | 99.66805 | 28.7917 | 41.125 | 44.5442 | 96.60274
11.52 | 17.2133 | 45.9988 | 99.66784 | 28.8 | 41.1333 | 44.5434 | 96.60101
11.5234 | 17.2167 | 45.9988 | 99.66784 | 28.8084 | 41.1417 | 44.5425 | 96.59905
11.5267 | 17.22 | 45.9987 | 99.66762 | 28.8167 | 41.15 | 44.5417 | 96.59732
11.53 | 17.2233 | 45.9986 | 99.6674 | 28.825 | 41.1583 | 44.5409 | 96.59558
11.5334 | 17.2267 | 45.9985 | 99.66719 | 28.8334 | 41.1667 | 44.5401 | 96.59385
11.5367 | 17.23 | 45.9984 | 99.66697 | 28.8417 | 41.175 | 44.5393 | 96.59211
11.5401 | 17.2334 | 45.9983 | 99.66675 | 28.85 | 41.1833 | 44.5384 | 96.59016
11.5434 | 17.2367 | 45.9982 | 99.66654 | 28.8584 | 41.1917 | 44.5376 | 96.58843
11.5467 | 17.24 | 45.9982 | 99.66654 | 28.8667 | 41.2 | 44.5367 | 96.58648
11.5501 | 17.2434 | 45.9981 | 99.66632 | 28.875 | 41.2083 | 44.5359 | 96.58474
11.5534 | 17.2467 | 45.998 | 99.6661 | 28.8834 | 41.2167 | 44.5351 | 96.58301
11.5567 | 17.25 | 45.9979 | 99.66589 | 28.8917 | 41.225 | 44.5342 | 96.58105
11.5601 | 17.2534 | 45.9978 | 99.66567 | 28.9 | 41.2333 | 44.5334 | 96.57932
11.5634 | 17.2567 | 45.9977 | 99.66545 | 28.9083 | 41.2416 | 44.5326 | 96.57758
11.5667 | 17.26 | 45.9976 | 99.66524 | 28.9167 | 41.25 | 44.5317 | 96.57563
11.57 | 17.2633 | 45.9975 | 99.66502 | 28.925 | 41.2583 | 44.5309 | 96.5739
11.5734 | 17.2667 | 45.9975 | 99.66502 | 28.9333 | 41.2666 | 44.53 | 96.57195
11.5767 | 17.27 | 45.9974 | 99.6648 | 28.9417 | 41.275 | 44.5292 | 96.57021
11.58 | 17.2733 | 45.9973 | 99.66459 | 28.95 | 41.2833 | 44.5284 | 96.56848
11.5834 | 17.2767 | 45.9972 | 99.66437 | 28.9583 | 41.2916 | 44.5275 | 96.56652
11.5867 | 17.28 | 45.9971 | 99.66415 | 28.9667 | 41.3 | 44.5267 | 96.56479
11.59 | 17.2833 | 45.997 | 99.66394 | 28.975 | 41.3083 | 44.5258 | 96.56284
11.5934 | 17.2867 | 45.9969 | 99.66372 | 28.9833 | 41.3166 | 44.525 | 96.5611
11.5967 | 17.29 | 45.9969 | 99.66372 | 28.9917 | 41.325 | 44.5241 | 96.55915
11.6 | 17.2933 | 45.9968 | 99.6635 | 29 | 41.3333 | 44.5233 | 96.55742
11.6034 | 17.2967 | 45.9967 | 99.66329 | 29.0083 | 41.3416 | 44.5225 | 96.55568
11.6067 | 17.3 | 45.9966 | 99.66307 | 29.0167 | 41.35 | 44.5216 | 96.55373
11.61 | 17.3033 | 45.9965 | 99.66285 | 29.025 | 41.3583 | 44.5208 | 96.55199
11.6134 | 17.3067 | 45.9964 | 99.66264 | 29.0333 | 41.3666 | 44.52 | 96.55026
11.6167 | 17.31 | 45.9963 | 99.66242 | 29.0417 | 41.375 | 44.5192 | 96.54852
11.62 | 17.3133 | 45.9963 | 99.66242 | 29.05 | 41.3833 | 44.5183 | 96.54657
11.6234 | 17.3167 | 45.9962 | 99.6622 | 29.0583 | 41.3916 | 44.5174 | 96.54462
11.6267 | 17.32 | 45.9961 | 99.66199 | 29.0667 | 41.4 | 44.5166 | 96.54288
11.6301 | 17.3234 | 45.996 | 99.66177 | 29.075 | 41.4083 | 44.5157 | 96.54093
11.6334 | 17.3267 | 45.9959 | 99.66155 | 29.0834 | 41.4167 | 44.5149 | 96.5392
11.6367 | 17.33 | 45.9958 | 99.66134 | 29.0917 | 41.425 | 44.514 | 96.53725
11.6401 | 17.3334 | 45.9957 | 99.66112 | 29.1 | 41.4333 | 44.5132 | 96.53551
11.6434 | 17.3367 | 45.9957 | 99.66112 | 29.1084 | 41.4417 | 44.5124 | 96.53378
11.6467 | 17.34 | 45.9956 | 99.6609 | 29.1167 | 41.45 | 44.5115 | 96.53182
11.6501 | 17.3434 | 45.9955 | 99.66069 | 29.125 | 41.4583 | 44.5107 | 96.53009
11.6534 | 17.3467 | 45.9954 | 99.66047 | 29.1334 | 41.4667 | 44.5098 | 96.52814
11.6567 | 17.35 | 45.9953 | 99.66025 | 29.1417 | 41.475 | 44.509 | 96.5264
11.6601 | 17.3534 | 45.9953 | 99.66025 | 29.15 | 41.4833 | 44.5081 | 96.52445
11.6634 | 17.3567 | 45.9952 | 99.66004 | 29.1583 | 41.4916 | 44.5073 | 96.52272
11.6667 | 17.36 | 45.9951 | 99.65982 | 29.1667 | 41.5 | 44.5064 | 96.52076
11.67 | 17.3633 | 45.995 | 99.6596 | 29.175 | 41.5083 | 44.5056 | 96.51903
11.6734 | 17.3667 | 45.9949 | 99.65939 | 29.1833 | 41.5166 | 44.5048 | 96.51729
11.6767 | 17.37 | 45.9948 | 99.65917 | 29.1917 | 41.525 | 44.5039 | 96.51534
11.68 | 17.3733 | 45.9948 | 99.65917 | 29.2 | 41.5333 | 44.503 | 96.51339
11.6834 | 17.3767 | 45.9947 | 99.65895 | 29.2083 | 41.5416 | 44.5022 | 96.51166
11.6867 | 17.38 | 45.9946 | 99.65874 | 29.2167 | 41.55 | 44.5014 | 96.50992
11.69 | 17.3833 | 45.9945 | 99.65852 | 29.225 | 41.5583 | 44.5005 | 96.50797
11.6934 | 17.3867 | 45.9944 | 99.6583 | 29.2333 | 41.5666 | 44.4997 | 96.50623
11.6967 | 17.39 | 45.9943 | 99.65809 | 29.2417 | 41.575 | 44.4989 | 96.5045
11.7 | 17.3933 | 45.9942 | 99.65787 | 29.25 | 41.5833 | 44.498 | 96.50255
11.7034 | 17.3967 | 45.9941 | 99.65765 | 29.2583 | 41.5916 | 44.4972 | 96.50081
11.7067 | 17.4 | 45.994 | 99.65744 | 29.2667 | 41.6 | 44.4963 | 96.49886
11.71 | 17.4033 | 45.994 | 99.65744 | 29.275 | 41.6083 | 44.4954 | 96.49691
11.7134 | 17.4067 | 45.9939 | 99.65722 | 29.2833 | 41.6166 | 44.4946 | 96.49517
11.7167 | 17.41 | 45.9938 | 99.657 | 29.2917 | 41.625 | 44.4937 | 96.49322
11.72 | 17.4133 | 45.9937 | 99.65679 | 29.3 | 41.6333 | 44.4929 | 96.49149
11.7234 | 17.4167 | 45.9936 | 99.65657 | 29.3083 | 41.6416 | 44.492 | 96.48953
11.7267 | 17.42 | 45.9935 | 99.65635 | 29.3167 | 41.65 | 44.4912 | 96.4878
11.7301 | 17.4234 | 45.9934 | 99.65614 | 29.325 | 41.6583 | 44.4903 | 96.48585
11.7334 | 17.4267 | 45.9933 | 99.65592 | 29.3333 | 41.6666 | 44.4895 | 96.48411
11.7367 | 17.43 | 45.9932 | 99.6557 | 29.3417 | 41.675 | 44.4886 | 96.48216
11.7401 | 17.4334 | 45.9932 | 99.6557 | 29.35 | 41.6833 | 44.4878 | 96.48043
11.7434 | 17.4367 | 45.9931 | 99.65549 | 29.3584 | 41.6917 | 44.4869 | 96.47847
11.7467 | 17.44 | 45.993 | 99.65527 | 29.3667 | 41.7 | 44.4861 | 96.47674
11.7501 | 17.4434 | 45.9929 | 99.65505 | 29.375 | 41.7083 | 44.4852 | 96.47479
11.7534 | 17.4467 | 45.9928 | 99.65484 | 29.3834 | 41.7167 | 44.4844 | 96.47305
11.7567 | 17.45 | 45.9928 | 99.65484 | 29.3917 | 41.725 | 44.4835 | 96.4711
11.7601 | 17.4534 | 45.9927 | 99.65462 | 29.4 | 41.7333 | 44.4826 | 96.46915
11.7601 | 17.4534 | 45.9927 | 99.65462 | 29.4084 | 41.7417 | 44.4818 | 96.46741
11.7667 | 17.46 | 45.9925 | 99.65419 | 29.4167 | 41.75 | 44.4809 | 96.46546
11.77 | 17.4633 | 45.9924 | 99.65397 | 29.425 | 41.7583 | 44.4801 | 96.46373
11.7734 | 17.4667 | 45.9924 | 99.65397 | 29.4333 | 41.7666 | 44.4792 | 96.46178
11.7767 | 17.47 | 45.9923 | 99.65375 | 29.4417 | 41.775 | 44.4784 | 96.46004
11.78 | 17.4733 | 45.9922 | 99.65354 | 29.45 | 41.7833 | 44.4775 | 96.45809
11.7834 | 17.4767 | 45.9921 | 99.65332 | 29.4583 | 41.7916 | 44.4767 | 96.45635
11.7867 | 17.48 | 45.992 | 99.6531 | 29.4667 | 41.8 | 44.4758 | 96.4544
11.79 | 17.4833 | 45.992 | 99.6531 | 29.475 | 41.8083 | 44.4749 | 96.45245
11.7934 | 17.4867 | 45.9919 | 99.65289 | 29.4833 | 41.8166 | 44.4741 | 96.45072
11.7967 | 17.49 | 45.9918 | 99.65267 | 29.4917 | 41.825 | 44.4732 | 96.44876
11.8 | 17.4933 | 45.9917 | 99.65245 | 29.5 | 41.8333 | 44.4724 | 96.44703
11.8034 | 17.4967 | 45.9916 | 99.65224 | 29.5083 | 41.8416 | 44.4716 | 96.44529
11.8067 | 17.5 | 45.9915 | 99.65202 | 29.5167 | 41.85 | 44.4707 | 96.44334
11.81 | 17.5033 | 45.9914 | 99.6518 | 29.525 | 41.8583 | 44.4698 | 96.44139
11.8134 | 17.5067 | 45.9914 | 99.6518 | 29.5333 | 41.8666 | 44.469 | 96.43966
11.8167 | 17.51 | 45.9913 | 99.65159 | 29.5417 | 41.875 | 44.4681 | 96.4377
11.82 | 17.5133 | 45.9912 | 99.65137 | 29.55 | 41.8833 | 44.4672 | 96.43575
11.8234 | 17.5167 | 45.9911 | 99.65115 | 29.5583 | 41.8916 | 44.4663 | 96.4338
11.8267 | 17.52 | 45.991 | 99.65094 | 29.5667 | 41.9 | 44.4655 | 96.43206
11.83 | 17.5233 | 45.9909 | 99.65072 | 29.575 | 41.9083 | 44.4646 | 96.43011
11.8334 | 17.5267 | 45.9908 | 99.6505 | 29.5833 | 41.9166 | 44.4638 | 96.42838
11.8367 | 17.53 | 45.9907 | 99.65029 | 29.5917 | 41.925 | 44.4629 | 96.42643
11.8401 | 17.5334 | 45.9906 | 99.65007 | 29.6 | 41.9333 | 44.4621 | 96.42469
11.8434 | 17.5367 | 45.9906 | 99.65007 | 29.6084 | 41.9417 | 44.4612 | 96.42274
11.8467 | 17.54 | 45.9905 | 99.64985 | 29.6167 | 41.95 | 44.4603 | 96.42079
11.8501 | 17.5434 | 45.9904 | 99.64964 | 29.625 | 41.9583 | 44.4595 | 96.41905
11.8534 | 17.5467 | 45.9903 | 99.64942 | 29.6334 | 41.9667 | 44.4586 | 96.4171
11.8567 | 17.55 | 45.9902 | 99.6492 | 29.6417 | 41.975 | 44.4578 | 96.41537
11.8601 | 17.5534 | 45.9901 | 99.64899 | 29.65 | 41.9833 | 44.4569 | 96.41341
11.8634 | 17.5567 | 45.9901 | 99.64899 | 29.6583 | 41.9916 | 44.4561 | 96.41168
11.8667 | 17.56 | 45.99 | 99.64877 | 29.6667 | 42 | 44.4552 | 96.40973
11.87 | 17.5633 | 45.9899 | 99.64855 | 29.675 | 42.0083 | 44.4543 | 96.40778
11.8734 | 17.5667 | 45.9898 | 99.64834 | 29.6833 | 42.0166 | 44.4535 | 96.40604
11.8767 | 17.57 | 45.9897 | 99.64812 | 29.6917 | 42.025 | 44.4526 | 96.40409
11.88 | 17.5733 | 45.9896 | 99.6479 | 29.7 | 42.0333 | 44.4518 | 96.40235
11.8834 | 17.5767 | 45.9896 | 99.6479 | 29.7083 | 42.0416 | 44.4509 | 96.4004
11.8867 | 17.58 | 45.9895 | 99.64769 | 29.7167 | 42.05 | 44.4501 | 96.39867
11.89 | 17.5833 | 45.9894 | 99.64747 | 29.725 | 42.0583 | 44.4492 | 96.39671
11.8934 | 17.5867 | 45.9893 | 99.64725 | 29.7333 | 42.0666 | 44.4483 | 96.39476
11.8967 | 17.59 | 45.9892 | 99.64704 | 29.7417 | 42.075 | 44.4474 | 96.39281
11.9 | 17.5933 | 45.9891 | 99.64682 | 29.75 | 42.0833 | 44.4465 | 96.39086
11.9034 | 17.5967 | 45.989 | 99.6466 | 29.7583 | 42.0916 | 44.4457 | 96.38912
11.9067 | 17.6 | 45.989 | 99.6466 | 29.7667 | 42.1 | 44.4448 | 96.38717
11.91 | 17.6033 | 45.9889 | 99.64639 | 29.775 | 42.1083 | 44.444 | 96.38544
11.9134 | 17.6067 | 45.9888 | 99.64617 | 29.7833 | 42.1166 | 44.4431 | 96.38349
11.9167 | 17.61 | 45.9887 | 99.64595 | 29.7917 | 42.125 | 44.4423 | 96.38175
11.92 | 17.6133 | 45.9886 | 99.64574 | 29.8 | 42.1333 | 44.4414 | 96.3798
11.9234 | 17.6167 | 45.9885 | 99.64552 | 29.8083 | 42.1416 | 44.4405 | 96.37785
11.9267 | 17.62 | 45.9885 | 99.64552 | 29.8167 | 42.15 | 44.4396 | 96.3759
11.9301 | 17.6234 | 45.9884 | 99.6453 | 29.825 | 42.1583 | 44.4388 | 96.37416
11.9334 | 17.6267 | 45.9883 | 99.64509 | 29.8333 | 42.1666 | 44.4379 | 96.37221
11.9367 | 17.63 | 45.9882 | 99.64487 | 29.8417 | 42.175 | 44.4371 | 96.37047
11.9401 | 17.6334 | 45.9881 | 99.64465 | 29.85 | 42.1833 | 44.4362 | 96.36852
11.9434 | 17.6367 | 45.988 | 99.64444 | 29.8583 | 42.1916 | 44.4354 | 96.36679
11.9467 | 17.64 | 45.9879 | 99.64422 | 29.8667 | 42.2 | 44.4345 | 96.36484
11.9501 | 17.6434 | 45.9879 | 99.64422 | 29.875 | 42.2083 | 44.4336 | 96.36288
11.9534 | 17.6467 | 45.9878 | 99.644 | 29.8833 | 42.2166 | 44.4328 | 96.36115
11.9567 | 17.65 | 45.9877 | 99.64379 | 29.8917 | 42.225 | 44.4319 | 96.3592
11.9601 | 17.6534 | 45.9876 | 99.64357 | 29.9 | 42.2333 | 44.431 | 96.35724
11.9634 | 17.6567 | 45.9875 | 99.64335 | 29.9083 | 42.2416 | 44.4301 | 96.35529
11.9667 | 17.66 | 45.9874 | 99.64314 | 29.9167 | 42.25 | 44.4293 | 96.35356
11.9701 | 17.6634 | 45.9873 | 99.64292 | 29.925 | 42.2583 | 44.4284 | 96.35161
11.9734 | 17.6667 | 45.9872 | 99.6427 | 29.9333 | 42.2666 | 44.4275 | 96.34965
11.9767 | 17.67 | 45.9872 | 99.6427 | 29.9417 | 42.275 | 44.4266 | 96.3477
11.98 | 17.6733 | 45.9871 | 99.64249 | 29.95 | 42.2833 | 44.4257 | 96.34575
11.9834 | 17.6767 | 45.987 | 99.64227 | 29.9583 | 42.2916 | 44.4249 | 96.34402
11.9867 | 17.68 | 45.9869 | 99.64205 | 29.9667 | 42.3 | 44.424 | 96.34206
11.99 | 17.6833 | 45.9868 | 99.64184 | 29.975 | 42.3083 | 44.4232 | 96.34033
11.9934 | 17.6867 | 45.9867 | 99.64162 | 29.9833 | 42.3166 | 44.4223 | 96.33838
11.9967 | 17.69 | 45.9866 | 99.6414 | 29.9917 | 42.325 | 44.4214 | 96.33643
12 | 17.6933 | 45.9865 | 99.64119 | 30 | 42.3333 | 44.4205 | 96.33447
12.0034 | 17.6967 | 45.9865 | 99.64119 | 30.0084 | 42.3417 | 44.4196 | 96.33252
12.0067 | 17.7 | 45.9864 | 99.64097 | 30.0167 | 42.35 | 44.4187 | 96.33057
12.01 | 17.7033 | 45.9863 | 99.64075 | 30.025 | 42.3583 | 44.4178 | 96.32862
12.01 | 17.7033 | 45.9863 | 99.64075 | 30.0334 | 42.3667 | 44.417 | 96.32688
12.0167 | 17.71 | 45.9861 | 99.64032 | 30.0417 | 42.375 | 44.4161 | 96.32493
12.02 | 17.7133 | 45.986 | 99.6401 | 30.05 | 42.3833 | 44.4153 | 96.3232
12.0234 | 17.7167 | 45.9859 | 99.63989 | 30.0584 | 42.3917 | 44.4144 | 96.32124
12.0267 | 17.72 | 45.9859 | 99.63989 | 30.0667 | 42.4 | 44.4135 | 96.31929
12.03 | 17.7233 | 45.9858 | 99.63967 | 30.075 | 42.4083 | 44.4126 | 96.31734
12.0334 | 17.7267 | 45.9857 | 99.63945 | 30.0833 | 42.4166 | 44.4117 | 96.31539
12.0367 | 17.73 | 45.9856 | 99.63924 | 30.0917 | 42.425 | 44.4109 | 96.31365
12.0367 | 17.73 | 45.9856 | 99.63924 | 30.1 | 42.4333 | 44.41 | 96.3117
12.0434 | 17.7367 | 45.9854 | 99.6388 | 30.1083 | 42.4416 | 44.4091 | 96.30975
12.0467 | 17.74 | 45.9853 | 99.63859 | 30.1167 | 42.45 | 44.4083 | 96.30802
12.0501 | 17.7434 | 45.9852 | 99.63837 | 30.125 | 42.4583 | 44.4074 | 96.30606
12.0534 | 17.7467 | 45.9852 | 99.63837 | 30.1333 | 42.4666 | 44.4065 | 96.30411
12.0567 | 17.75 | 45.9851 | 99.63815 | 30.1417 | 42.475 | 44.4056 | 96.30216
12.0601 | 17.7534 | 45.985 | 99.63794 | 30.15 | 42.4833 | 44.4047 | 96.30021
12.0634 | 17.7567 | 45.9849 | 99.63772 | 30.1583 | 42.4916 | 44.4038 | 96.29826
12.0667 | 17.76 | 45.9848 | 99.6375 | 30.1667 | 42.5 | 44.4029 | 96.2963
12.0701 | 17.7634 | 45.9847 | 99.63729 | 30.175 | 42.5083 | 44.4021 | 96.29457
12.0734 | 17.7667 | 45.9846 | 99.63707 | 30.1833 | 42.5166 | 44.4012 | 96.29262
12.0767 | 17.77 | 45.9845 | 99.63685 | 30.1917 | 42.525 | 44.4003 | 96.29067
12.08 | 17.7733 | 45.9844 | 99.63664 | 30.2 | 42.5333 | 44.3995 | 96.28893
12.0834 | 17.7767 | 45.9844 | 99.63664 | 30.2083 | 42.5416 | 44.3986 | 96.28698
12.0867 | 17.78 | 45.9843 | 99.63642 | 30.2167 | 42.55 | 44.3977 | 96.28503
12.09 | 17.7833 | 45.9842 | 99.6362 | 30.225 | 42.5583 | 44.3968 | 96.28308
12.0934 | 17.7867 | 45.9841 | 99.63599 | 30.2333 | 42.5666 | 44.3959 | 96.28112
12.0967 | 17.79 | 45.984 | 99.63577 | 30.2417 | 42.575 | 44.395 | 96.27917
12.1 | 17.7933 | 45.9839 | 99.63555 | 30.25 | 42.5833 | 44.3941 | 96.27722
12.1034 | 17.7967 | 45.9838 | 99.63534 | 30.2584 | 42.5917 | 44.3933 | 96.27548
12.1067 | 17.8 | 45.9838 | 99.63534 | 30.2667 | 42.6 | 44.3924 | 96.27353
12.11 | 17.8033 | 45.9837 | 99.63512 | 30.275 | 42.6083 | 44.3915 | 96.27158
12.1134 | 17.8067 | 45.9836 | 99.6349 | 30.2834 | 42.6167 | 44.3906 | 96.26963
12.1167 | 17.81 | 45.9835 | 99.63469 | 30.2917 | 42.625 | 44.3897 | 96.26768
12.12 | 17.8133 | 45.9834 | 99.63447 | 30.3 | 42.6333 | 44.3888 | 96.26573
12.1234 | 17.8167 | 45.9833 | 99.63425 | 30.3083 | 42.6416 | 44.3879 | 96.26377
12.1267 | 17.82 | 45.9832 | 99.63404 | 30.3167 | 42.65 | 44.3871 | 96.26204
12.13 | 17.8233 | 45.9832 | 99.63404 | 30.325 | 42.6583 | 44.3862 | 96.26009
12.1334 | 17.8267 | 45.9831 | 99.63382 | 30.3333 | 42.6666 | 44.3853 | 96.25814
12.1367 | 17.83 | 45.983 | 99.6336 | 30.3417 | 42.675 | 44.3844 | 96.25618
12.14 | 17.8333 | 45.9829 | 99.63339 | 30.35 | 42.6833 | 44.3835 | 96.25423
12.1434 | 17.8367 | 45.9828 | 99.63317 | 30.3583 | 42.6916 | 44.3826 | 96.25228
12.1467 | 17.84 | 45.9827 | 99.63295 | 30.3667 | 42.7 | 44.3817 | 96.25033
12.15 | 17.8433 | 45.9826 | 99.63274 | 30.375 | 42.7083 | 44.3809 | 96.24859
12.1534 | 17.8467 | 45.9826 | 99.63274 | 30.3833 | 42.7166 | 44.38 | 96.24664
12.1567 | 17.85 | 45.9825 | 99.63252 | 30.3917 | 42.725 | 44.3791 | 96.24469
12.1601 | 17.8534 | 45.9824 | 99.6323 | 30.4 | 42.7333 | 44.3782 | 96.24274
12.1634 | 17.8567 | 45.9823 | 99.63209 | 30.4083 | 42.7416 | 44.3773 | 96.24079
12.1667 | 17.86 | 45.9822 | 99.63187 | 30.4167 | 42.75 | 44.3765 | 96.23905
12.1701 | 17.8634 | 45.9821 | 99.63165 | 30.425 | 42.7583 | 44.3756 | 96.2371
12.1734 | 17.8667 | 45.982 | 99.63144 | 30.4333 | 42.7666 | 44.3747 | 96.23515
12.1767 | 17.87 | 45.9819 | 99.63122 | 30.4417 | 42.775 | 44.3738 | 96.2332
12.1801 | 17.8734 | 45.9818 | 99.631 | 30.45 | 42.7833 | 44.3729 | 96.23124
12.1834 | 17.8767 | 45.9817 | 99.63079 | 30.4583 | 42.7916 | 44.372 | 96.22929
12.1867 | 17.88 | 45.9817 | 99.63079 | 30.4667 | 42.8 | 44.3712 | 96.22756
12.1901 | 17.8834 | 45.9816 | 99.63057 | 30.475 | 42.8083 | 44.3703 | 96.2256
12.1934 | 17.8867 | 45.9815 | 99.63035 | 30.4833 | 42.8166 | 44.3694 | 96.22365
12.1967 | 17.89 | 45.9814 | 99.63014 | 30.4917 | 42.825 | 44.3685 | 96.2217
12.2 | 17.8933 | 45.9813 | 99.62992 | 30.5 | 42.8333 | 44.3676 | 96.21975
12.2034 | 17.8967 | 45.9812 | 99.6297 | 30.5083 | 42.8416 | 44.3667 | 96.2178
12.2067 | 17.9 | 45.9811 | 99.62949 | 30.5167 | 42.85 | 44.3658 | 96.21585
12.21 | 17.9033 | 45.981 | 99.62927 | 30.525 | 42.8583 | 44.3649 | 96.21389
12.2134 | 17.9067 | 45.981 | 99.62927 | 30.5333 | 42.8666 | 44.364 | 96.21194
12.2167 | 17.91 | 45.9809 | 99.62905 | 30.5417 | 42.875 | 44.3631 | 96.20999
12.22 | 17.9133 | 45.9808 | 99.62884 | 30.55 | 42.8833 | 44.3623 | 96.20826
12.2234 | 17.9167 | 45.9807 | 99.62862 | 30.5583 | 42.8916 | 44.3614 | 96.2063
12.2267 | 17.92 | 45.9806 | 99.6284 | 30.5667 | 42.9 | 44.3605 | 96.20435
12.23 | 17.9233 | 45.9805 | 99.62819 | 30.575 | 42.9083 | 44.3596 | 96.2024
12.2334 | 17.9267 | 45.9804 | 99.62797 | 30.5834 | 42.9167 | 44.3587 | 96.20045
12.2367 | 17.93 | 45.9803 | 99.62775 | 30.5917 | 42.925 | 44.3579 | 96.19871
12.24 | 17.9333 | 45.9802 | 99.62754 | 30.6 | 42.9333 | 44.357 | 96.19676
12.2434 | 17.9367 | 45.9801 | 99.62732 | 30.6084 | 42.9417 | 44.3561 | 96.19481
12.2467 | 17.94 | 45.98 | 99.6271 | 30.6167 | 42.95 | 44.3552 | 96.19286
12.25 | 17.9433 | 45.98 | 99.6271 | 30.625 | 42.9583 | 44.3543 | 96.19091
12.2534 | 17.9467 | 45.9799 | 99.62689 | 30.6334 | 42.9667 | 44.3534 | 96.18895
12.2567 | 17.95 | 45.9798 | 99.62667 | 30.6417 | 42.975 | 44.3526 | 96.18722
12.26 | 17.9533 | 45.9797 | 99.62645 | 30.6417 | 42.975 | 44.3526 | 96.18722
12.2634 | 17.9567 | 45.9796 | 99.62624 | 30.6583 | 42.9916 | 44.3508 | 96.18332
12.2667 | 17.96 | 45.9795 | 99.62602 | 30.6667 | 43 | 44.3499 | 96.18136
12.2701 | 17.9634 | 45.9794 | 99.6258 | 30.675 | 43.0083 | 44.349 | 96.17941
12.2734 | 17.9667 | 45.9793 | 99.62559 | 30.6833 | 43.0166 | 44.3481 | 96.17746
12.2767 | 17.97 | 45.9793 | 99.62559 | 30.6917 | 43.025 | 44.3472 | 96.17551
12.2801 | 17.9734 | 45.9792 | 99.62537 | 30.7 | 43.0333 | 44.3463 | 96.17356
12.2834 | 17.9767 | 45.9791 | 99.62515 | 30.7083 | 43.0416 | 44.3454 | 96.1716
12.2867 | 17.98 | 45.979 | 99.62494 | 30.7167 | 43.05 | 44.3445 | 96.16965
12.2901 | 17.9834 | 45.9789 | 99.62472 | 30.725 | 43.0583 | 44.3436 | 96.1677
12.2934 | 17.9867 | 45.9788 | 99.6245 | 30.7333 | 43.0666 | 44.3427 | 96.16575
12.2967 | 17.99 | 45.9787 | 99.62429 | 30.7417 | 43.075 | 44.3418 | 96.1638
12.3 | 17.9933 | 45.9787 | 99.62429 | 30.75 | 43.0833 | 44.3409 | 96.16185
12.3034 | 17.9967 | 45.9786 | 99.62407 | 30.7583 | 43.0916 | 44.3401 | 96.16011
12.3067 | 18 | 45.9785 | 99.62385 | 30.7667 | 43.1 | 44.3392 | 96.15816
12.31 | 18.0033 | 45.9784 | 99.62364 | 30.775 | 43.1083 | 44.3383 | 96.15621
12.3134 | 18.0067 | 45.9783 | 99.62342 | 30.7833 | 43.1166 | 44.3374 | 96.15425
12.3167 | 18.01 | 45.9782 | 99.6232 | 30.7917 | 43.125 | 44.3366 | 96.15252
12.32 | 18.0133 | 45.9781 | 99.62299 | 30.8 | 43.1333 | 44.3357 | 96.15057
12.3234 | 18.0167 | 45.978 | 99.62277 | 30.8083 | 43.1416 | 44.3348 | 96.14862
12.3267 | 18.02 | 45.978 | 99.62277 | 30.8167 | 43.15 | 44.3339 | 96.14666
12.33 | 18.0233 | 45.9779 | 99.62255 | 30.825 | 43.1583 | 44.3329 | 96.1445
12.3334 | 18.0267 | 45.9778 | 99.62234 | 30.8334 | 43.1667 | 44.332 | 96.14254
12.3367 | 18.03 | 45.9777 | 99.62212 | 30.8417 | 43.175 | 44.3311 | 96.14059
12.34 | 18.0333 | 45.9776 | 99.6219 | 30.85 | 43.1833 | 44.3303 | 96.13886
12.3434 | 18.0367 | 45.9775 | 99.62169 | 30.8584 | 43.1917 | 44.3294 | 96.13691
12.3467 | 18.04 | 45.9774 | 99.62147 | 30.8667 | 43.2 | 44.3285 | 96.13495
12.35 | 18.0433 | 45.9773 | 99.62125 | 30.875 | 43.2083 | 44.3276 | 96.133
12.3534 | 18.0467 | 45.9772 | 99.62104 | 30.8834 | 43.2167 | 44.3266 | 96.13083
12.3567 | 18.05 | 45.9771 | 99.62082 | 30.8917 | 43.225 | 44.3257 | 96.12888
12.3601 | 18.0534 | 45.977 | 99.6206 | 30.9 | 43.2333 | 44.3249 | 96.12715
12.3634 | 18.0567 | 45.977 | 99.6206 | 30.9083 | 43.2416 | 44.324 | 96.12519
12.3667 | 18.06 | 45.9769 | 99.62039 | 30.9167 | 43.25 | 44.3231 | 96.12324
12.3701 | 18.0634 | 45.9768 | 99.62017 | 30.925 | 43.2583 | 44.3222 | 96.12129
12.3734 | 18.0667 | 45.9767 | 99.61995 | 30.9333 | 43.2666 | 44.3213 | 96.11934
12.3767 | 18.07 | 45.9766 | 99.61974 | 30.9417 | 43.275 | 44.3204 | 96.11739
12.3801 | 18.0734 | 45.9765 | 99.61952 | 30.95 | 43.2833 | 44.3195 | 96.11544
12.3834 | 18.0767 | 45.9764 | 99.6193 | 30.9583 | 43.2916 | 44.3186 | 96.11348
12.3867 | 18.08 | 45.9763 | 99.61909 | 30.9667 | 43.3 | 44.3177 | 96.11153
12.3901 | 18.0834 | 45.9763 | 99.61909 | 30.975 | 43.3083 | 44.3168 | 96.10958
12.3934 | 18.0867 | 45.9762 | 99.61887 | 30.9833 | 43.3166 | 44.3159 | 96.10763
12.3967 | 18.09 | 45.9761 | 99.61865 | 30.9917 | 43.325 | 44.315 | 96.10568
12.4 | 18.0933 | 45.976 | 99.61844 | 31 | 43.3333 | 44.3141 | 96.10372
12.4034 | 18.0967 | 45.9759 | 99.61822 | 31.0083 | 43.3416 | 44.3132 | 96.10177
12.4067 | 18.1 | 45.9758 | 99.618 | 31.0167 | 43.35 | 44.3123 | 96.09982
12.41 | 18.1033 | 45.9757 | 99.61779 | 31.025 | 43.3583 | 44.3113 | 96.09765
12.4134 | 18.1067 | 45.9756 | 99.61757 | 31.0333 | 43.3666 | 44.3104 | 96.0957
12.4167 | 18.11 | 45.9756 | 99.61757 | 31.0417 | 43.375 | 44.3095 | 96.09375
12.42 | 18.1133 | 45.9755 | 99.61735 | 31.05 | 43.3833 | 44.3086 | 96.0918
12.4234 | 18.1167 | 45.9754 | 99.61714 | 31.0583 | 43.3916 | 44.3078 | 96.09006
12.4267 | 18.12 | 45.9753 | 99.61692 | 31.0667 | 43.4 | 44.3069 | 96.08811
12.43 | 18.1233 | 45.9752 | 99.6167 | 31.075 | 43.4083 | 44.306 | 96.08616
12.4334 | 18.1267 | 45.9751 | 99.61649 | 31.0833 | 43.4166 | 44.305 | 96.08399
12.4367 | 18.13 | 45.975 | 99.61627 | 31.0917 | 43.425 | 44.3041 | 96.08204
12.44 | 18.1333 | 45.9749 | 99.61605 | 31.1 | 43.4333 | 44.3032 | 96.08009
12.4434 | 18.1367 | 45.9749 | 99.61605 | 31.1083 | 43.4416 | 44.3023 | 96.07813
12.4467 | 18.14 | 45.9748 | 99.61584 | 31.1167 | 43.45 | 44.3015 | 96.0764
12.45 | 18.1433 | 45.9747 | 99.61562 | 31.125 | 43.4583 | 44.3006 | 96.07445
12.4534 | 18.1467 | 45.9746 | 99.6154 | 31.1333 | 43.4666 | 44.2997 | 96.0725
12.4567 | 18.15 | 45.9745 | 99.61519 | 31.1417 | 43.475 | 44.2988 | 96.07054
12.46 | 18.1533 | 45.9744 | 99.61497 | 31.15 | 43.4833 | 44.2979 | 96.06859
12.4634 | 18.1567 | 45.9743 | 99.61475 | 31.1583 | 43.4916 | 44.2969 | 96.06642
12.4667 | 18.16 | 45.9742 | 99.61454 | 31.1667 | 43.5 | 44.296 | 96.06447
12.4701 | 18.1634 | 45.9741 | 99.61432 | 31.175 | 43.5083 | 44.2952 | 96.06274
12.4734 | 18.1667 | 45.974 | 99.6141 | 31.1833 | 43.5166 | 44.2943 | 96.06078
12.4767 | 18.17 | 45.9739 | 99.61389 | 31.1917 | 43.525 | 44.2934 | 96.05883
12.4801 | 18.1734 | 45.9739 | 99.61389 | 31.2 | 43.5333 | 44.2924 | 96.05666
12.4834 | 18.1767 | 45.9738 | 99.61367 | 31.2084 | 43.5417 | 44.2915 | 96.05471
12.4867 | 18.18 | 45.9737 | 99.61345 | 31.2167 | 43.55 | 44.2906 | 96.05276
12.4901 | 18.1834 | 45.9736 | 99.61324 | 31.225 | 43.5583 | 44.2896 | 96.05059
12.4934 | 18.1867 | 45.9735 | 99.61302 | 31.2334 | 43.5667 | 44.2887 | 96.04864
12.4967 | 18.19 | 45.9734 | 99.6128 | 31.2417 | 43.575 | 44.2878 | 96.04669
12.5 | 18.1933 | 45.9733 | 99.61259 | 31.25 | 43.5833 | 44.2869 | 96.04474
12.5034 | 18.1967 | 45.9732 | 99.61237 | 31.2583 | 43.5916 | 44.286 | 96.04278
12.5067 | 18.2 | 45.9731 | 99.61215 | 31.2667 | 43.6 | 44.2851 | 96.04083
12.51 | 18.2033 | 45.9731 | 99.61215 | 31.275 | 43.6083 | 44.2842 | 96.03888
12.5134 | 18.2067 | 45.973 | 99.61194 | 31.2833 | 43.6166 | 44.2833 | 96.03693
12.5167 | 18.21 | 45.9729 | 99.61172 | 31.2917 | 43.625 | 44.2824 | 96.03498
12.52 | 18.2133 | 45.9728 | 99.6115 | 31.3 | 43.6333 | 44.2815 | 96.03302
12.5234 | 18.2167 | 45.9727 | 99.61129 | 31.3083 | 43.6416 | 44.2806 | 96.03107
12.5267 | 18.22 | 45.9726 | 99.61107 | 31.3167 | 43.65 | 44.2797 | 96.02912
12.53 | 18.2233 | 45.9725 | 99.61085 | 31.325 | 43.6583 | 44.2788 | 96.02717
12.5334 | 18.2267 | 45.9724 | 99.61064 | 31.3333 | 43.6666 | 44.2778 | 96.025
12.5367 | 18.23 | 45.9723 | 99.61042 | 31.3417 | 43.675 | 44.2769 | 96.02305
12.54 | 18.2333 | 45.9723 | 99.61042 | 31.35 | 43.6833 | 44.276 | 96.0211
12.5434 | 18.2367 | 45.9722 | 99.6102 | 31.3583 | 43.6916 | 44.2751 | 96.01915
12.5467 | 18.24 | 45.9721 | 99.60999 | 31.3667 | 43.7 | 44.2742 | 96.01719
12.55 | 18.2433 | 45.972 | 99.60977 | 31.375 | 43.7083 | 44.2732 | 96.01502
12.5534 | 18.2467 | 45.9719 | 99.60955 | 31.3833 | 43.7166 | 44.2723 | 96.01307
12.5567 | 18.25 | 45.9718 | 99.60934 | 31.3917 | 43.725 | 44.2714 | 96.01112
12.56 | 18.2533 | 45.9717 | 99.60912 | 31.4 | 43.7333 | 44.2705 | 96.00917
12.5634 | 18.2567 | 45.9716 | 99.6089 | 31.4083 | 43.7416 | 44.2696 | 96.00722
12.5667 | 18.26 | 45.9715 | 99.60869 | 31.4167 | 43.75 | 44.2687 | 96.00527
12.5701 | 18.2634 | 45.9715 | 99.60869 | 31.425 | 43.7583 | 44.2677 | 96.0031
12.5734 | 18.2667 | 45.9714 | 99.60847 | 31.4334 | 43.7667 | 44.2668 | 96.00115
12.5767 | 18.27 | 45.9713 | 99.60825 | 31.4417 | 43.775 | 44.2659 | 95.99919
12.5801 | 18.2734 | 45.9712 | 99.60804 | 31.45 | 43.7833 | 44.265 | 95.99724
12.5834 | 18.2767 | 45.9711 | 99.60782 | 31.4584 | 43.7917 | 44.2641 | 95.99529
12.5867 | 18.28 | 45.971 | 99.6076 | 31.4667 | 43.8 | 44.2631 | 95.99312
12.5901 | 18.2834 | 45.9709 | 99.60739 | 31.475 | 43.8083 | 44.2622 | 95.99117
12.5934 | 18.2867 | 45.9708 | 99.60717 | 31.4834 | 43.8167 | 44.2613 | 95.98922
12.5967 | 18.29 | 45.9707 | 99.60695 | 31.4917 | 43.825 | 44.2604 | 95.98727
12.6001 | 18.2934 | 45.9706 | 99.60674 | 31.5 | 43.8333 | 44.2594 | 95.9851
12.6034 | 18.2967 | 45.9706 | 99.60674 | 31.5083 | 43.8416 | 44.2585 | 95.98314
12.6067 | 18.3 | 45.9705 | 99.60652 | 31.5167 | 43.85 | 44.2576 | 95.98119
12.61 | 18.3033 | 45.9704 | 99.6063 | 31.525 | 43.8583 | 44.2567 | 95.97924
12.6134 | 18.3067 | 45.9703 | 99.60609 | 31.5333 | 43.8666 | 44.2558 | 95.97729
12.6167 | 18.31 | 45.9702 | 99.60587 | 31.5417 | 43.875 | 44.2549 | 95.97534
12.62 | 18.3133 | 45.9701 | 99.60565 | 31.55 | 43.8833 | 44.254 | 95.97339
12.6234 | 18.3167 | 45.97 | 99.60544 | 31.5583 | 43.8916 | 44.253 | 95.97122
12.6267 | 18.32 | 45.9699 | 99.60522 | 31.5667 | 43.9 | 44.2521 | 95.96927
12.63 | 18.3233 | 45.9699 | 99.60522 | 31.575 | 43.9083 | 44.2512 | 95.96731
12.6334 | 18.3267 | 45.9698 | 99.605 | 31.5833 | 43.9166 | 44.2502 | 95.96514
12.6367 | 18.33 | 45.9697 | 99.60479 | 31.5917 | 43.925 | 44.2493 | 95.96319
12.64 | 18.3333 | 45.9696 | 99.60457 | 31.6 | 43.9333 | 44.2484 | 95.96124
12.6434 | 18.3367 | 45.9695 | 99.60435 | 31.6083 | 43.9416 | 44.2475 | 95.95929
12.6467 | 18.34 | 45.9694 | 99.60414 | 31.6167 | 43.95 | 44.2466 | 95.95734
12.65 | 18.3433 | 45.9693 | 99.60392 | 31.625 | 43.9583 | 44.2456 | 95.95517
12.6534 | 18.3467 | 45.9693 | 99.60392 | 31.6333 | 43.9666 | 44.2447 | 95.95322
12.6567 | 18.35 | 45.9692 | 99.6037 | 31.6417 | 43.975 | 44.2438 | 95.95127
12.66 | 18.3533 | 45.9691 | 99.60348 | 31.65 | 43.9833 | 44.2429 | 95.94931
12.6634 | 18.3567 | 45.969 | 99.60327 | 31.6583 | 43.9916 | 44.242 | 95.94736
12.6667 | 18.36 | 45.9689 | 99.60305 | 31.6667 | 44 | 44.2411 | 95.94541
12.67 | 18.3633 | 45.9688 | 99.60283 | 31.675 | 44.0083 | 44.2401 | 95.94324
12.6734 | 18.3667 | 45.9687 | 99.60262 | 31.6833 | 44.0166 | 44.2392 | 95.94129
12.6767 | 18.37 | 45.9686 | 99.6024 | 31.6917 | 44.025 | 44.2383 | 95.93934
12.68 | 18.3733 | 45.9686 | 99.6024 | 31.7 | 44.0333 | 44.2373 | 95.93717
12.6834 | 18.3767 | 45.9685 | 99.60218 | 31.7083 | 44.0416 | 44.2364 | 95.93522
12.6867 | 18.38 | 45.9684 | 99.60197 | 31.7167 | 44.05 | 44.2355 | 95.93326
12.69 | 18.3833 | 45.9683 | 99.60175 | 31.725 | 44.0583 | 44.2346 | 95.93131
12.6934 | 18.3867 | 45.9682 | 99.60153 | 31.7333 | 44.0666 | 44.2337 | 95.92936
12.6967 | 18.39 | 45.9681 | 99.60132 | 31.7417 | 44.075 | 44.2327 | 95.92719
12.7001 | 18.3934 | 45.968 | 99.6011 | 31.75 | 44.0833 | 44.2318 | 95.92524
12.7034 | 18.3967 | 45.9679 | 99.60088 | 31.7584 | 44.0917 | 44.2308 | 95.92307
12.7067 | 18.4 | 45.9678 | 99.60067 | 31.7667 | 44.1 | 44.2299 | 95.92112
12.7101 | 18.4034 | 45.9677 | 99.60045 | 31.775 | 44.1083 | 44.229 | 95.91917
12.7134 | 18.4067 | 45.9677 | 99.60045 | 31.7834 | 44.1167 | 44.2281 | 95.91722
12.7167 | 18.41 | 45.9676 | 99.60023 | 31.7917 | 44.125 | 44.2272 | 95.91526
12.7201 | 18.4134 | 45.9675 | 99.60002 | 31.8 | 44.1333 | 44.2263 | 95.91331
12.7234 | 18.4167 | 45.9674 | 99.5998 | 31.8083 | 44.1416 | 44.2253 | 95.91114
12.7267 | 18.42 | 45.9673 | 99.59958 | 31.8167 | 44.15 | 44.2244 | 95.90919
12.7301 | 18.4234 | 45.9672 | 99.59937 | 31.825 | 44.1583 | 44.2234 | 95.90702
12.7334 | 18.4267 | 45.9671 | 99.59915 | 31.8333 | 44.1666 | 44.2225 | 95.90507
12.7367 | 18.43 | 45.967 | 99.59893 | 31.8417 | 44.175 | 44.2216 | 95.90312
12.74 | 18.4333 | 45.9669 | 99.59872 | 31.85 | 44.1833 | 44.2206 | 95.90095
12.7434 | 18.4367 | 45.9668 | 99.5985 | 31.8583 | 44.1916 | 44.2197 | 95.899
12.7467 | 18.44 | 45.9667 | 99.59828 | 31.8667 | 44.2 | 44.2188 | 95.89705
12.75 | 18.4433 | 45.9666 | 99.59807 | 31.875 | 44.2083 | 44.2178 | 95.89488
12.7534 | 18.4467 | 45.9666 | 99.59807 | 31.8833 | 44.2166 | 44.2169 | 95.89293
12.7567 | 18.45 | 45.9665 | 99.59785 | 31.8917 | 44.225 | 44.2159 | 95.89076
12.76 | 18.4533 | 45.9664 | 99.59763 | 31.9 | 44.2333 | 44.215 | 95.88881
12.7634 | 18.4567 | 45.9663 | 99.59742 | 31.9083 | 44.2416 | 44.2141 | 95.88685
12.7667 | 18.46 | 45.9662 | 99.5972 | 31.9167 | 44.25 | 44.2131 | 95.88469
12.77 | 18.4633 | 45.9661 | 99.59698 | 31.925 | 44.2583 | 44.2122 | 95.88273
12.7734 | 18.4667 | 45.966 | 99.59677 | 31.9333 | 44.2666 | 44.2113 | 95.88078
12.7767 | 18.47 | 45.9659 | 99.59655 | 31.9417 | 44.275 | 44.2104 | 95.87883
12.78 | 18.4733 | 45.9658 | 99.59633 | 31.95 | 44.2833 | 44.2094 | 95.87666
12.7834 | 18.4767 | 45.9657 | 99.59612 | 31.9583 | 44.2916 | 44.2085 | 95.87471
12.7867 | 18.48 | 45.9656 | 99.5959 | 31.9667 | 44.3 | 44.2076 | 95.87276
12.79 | 18.4833 | 45.9655 | 99.59568 | 31.975 | 44.3083 | 44.2066 | 95.87059
12.7934 | 18.4867 | 45.9655 | 99.59568 | 31.9833 | 44.3166 | 44.2057 | 95.86864
12.7967 | 18.49 | 45.9654 | 99.59547 | 31.9917 | 44.325 | 44.2048 | 95.86669
12.8 | 18.4933 | 45.9653 | 99.59525 | 32 | 44.3333 | 44.2039 | 95.86473
12.8034 | 18.4967 | 45.9652 | 99.59503 | 32.0083 | 44.3416 | 44.2029 | 95.86257
12.8067 | 18.5 | 45.9651 | 99.59482 | 32.0167 | 44.35 | 44.202 | 95.86061
12.81 | 18.5033 | 45.965 | 99.5946 | 32.025 | 44.3583 | 44.2011 | 95.85866
12.8134 | 18.5067 | 45.9649 | 99.59438 | 32.0333 | 44.3666 | 44.2001 | 95.85649
12.8167 | 18.51 | 45.9648 | 99.59417 | 32.0417 | 44.375 | 44.1992 | 95.85454
12.82 | 18.5133 | 45.9647 | 99.59395 | 32.05 | 44.3833 | 44.1982 | 95.85237
12.8234 | 18.5167 | 45.9646 | 99.59373 | 32.0584 | 44.3917 | 44.1973 | 95.85042
12.8267 | 18.52 | 45.9645 | 99.59352 | 32.0667 | 44.4 | 44.1964 | 95.84847
12.83 | 18.5233 | 45.9644 | 99.5933 | 32.075 | 44.4083 | 44.1955 | 95.84652
12.8334 | 18.5267 | 45.9643 | 99.59308 | 32.0834 | 44.4167 | 44.1945 | 95.84435
12.8367 | 18.53 | 45.9643 | 99.59308 | 32.0917 | 44.425 | 44.1936 | 95.8424
12.84 | 18.5333 | 45.9642 | 99.59287 | 32.1 | 44.4333 | 44.1927 | 95.84044
12.8434 | 18.5367 | 45.9641 | 99.59265 | 32.1084 | 44.4417 | 44.1917 | 95.83828
12.8467 | 18.54 | 45.964 | 99.59243 | 32.1084 | 44.4417 | 44.1917 | 95.83828
12.8501 | 18.5434 | 45.9639 | 99.59222 | 32.125 | 44.4583 | 44.1899 | 95.83437
12.8534 | 18.5467 | 45.9638 | 99.592 | 32.1333 | 44.4666 | 44.189 | 95.83242
12.8567 | 18.55 | 45.9637 | 99.59178 | 32.1417 | 44.475 | 44.188 | 95.83025
12.8601 | 18.5534 | 45.9636 | 99.59157 | 32.15 | 44.4833 | 44.1871 | 95.8283
12.8634 | 18.5567 | 45.9635 | 99.59135 | 32.1583 | 44.4916 | 44.1861 | 95.82613
12.8667 | 18.56 | 45.9634 | 99.59113 | 32.1667 | 44.5 | 44.1851 | 95.82396
12.8701 | 18.5634 | 45.9634 | 99.59113 | 32.175 | 44.5083 | 44.1842 | 95.82201
12.8734 | 18.5667 | 45.9633 | 99.59092 | 32.1833 | 44.5166 | 44.1832 | 95.81984
12.8767 | 18.57 | 45.9632 | 99.5907 | 32.1917 | 44.525 | 44.1823 | 95.81789
12.88 | 18.5733 | 45.9631 | 99.59048 | 32.2 | 44.5333 | 44.1814 | 95.81594
12.8834 | 18.5767 | 45.963 | 99.59027 | 32.2083 | 44.5416 | 44.1805 | 95.81399
12.8867 | 18.58 | 45.9629 | 99.59005 | 32.2167 | 44.55 | 44.1796 | 95.81203
12.89 | 18.5833 | 45.9628 | 99.58983 | 32.225 | 44.5583 | 44.1786 | 95.80987
12.8934 | 18.5867 | 45.9627 | 99.58962 | 32.2333 | 44.5666 | 44.1777 | 95.80791
12.8967 | 18.59 | 45.9626 | 99.5894 | 32.2417 | 44.575 | 44.1767 | 95.80575
12.9 | 18.5933 | 45.9625 | 99.58918 | 32.25 | 44.5833 | 44.1758 | 95.80379
12.9034 | 18.5967 | 45.9624 | 99.58897 | 32.2583 | 44.5916 | 44.1749 | 95.80184
12.9067 | 18.6 | 45.9623 | 99.58875 | 32.2667 | 44.6 | 44.174 | 95.79989
12.91 | 18.6033 | 45.9623 | 99.58875 | 32.275 | 44.6083 | 44.1731 | 95.79794
12.9134 | 18.6067 | 45.9622 | 99.58853 | 32.2833 | 44.6166 | 44.1721 | 95.79577
12.9167 | 18.61 | 45.9621 | 99.58832 | 32.2917 | 44.625 | 44.1712 | 95.79382
12.92 | 18.6133 | 45.962 | 99.5881 | 32.3 | 44.6333 | 44.1702 | 95.79165
12.9234 | 18.6167 | 45.9619 | 99.58788 | 32.3083 | 44.6416 | 44.1693 | 95.7897
12.9267 | 18.62 | 45.9618 | 99.58767 | 32.3167 | 44.65 | 44.1684 | 95.78775
12.93 | 18.6233 | 45.9617 | 99.58745 | 32.325 | 44.6583 | 44.1674 | 95.78558
12.9334 | 18.6267 | 45.9616 | 99.58723 | 32.3333 | 44.6666 | 44.1665 | 95.78363
12.9367 | 18.63 | 45.9616 | 99.58723 | 32.3417 | 44.675 | 44.1656 | 95.78167
12.9401 | 18.6334 | 45.9615 | 99.58702 | 32.35 | 44.6833 | 44.1646 | 95.7795
12.9434 | 18.6367 | 45.9614 | 99.5868 | 32.3583 | 44.6916 | 44.1637 | 95.77755
12.9467 | 18.64 | 45.9613 | 99.58658 | 32.3667 | 44.7 | 44.1627 | 95.77538
12.95 | 18.6433 | 45.9612 | 99.58637 | 32.375 | 44.7083 | 44.1618 | 95.77343
12.9534 | 18.6467 | 45.9611 | 99.58615 | 32.3834 | 44.7167 | 44.1608 | 95.77126
12.9567 | 18.65 | 45.961 | 99.58593 | 32.3917 | 44.725 | 44.1599 | 95.76931
12.9601 | 18.6534 | 45.9609 | 99.58572 | 32.4 | 44.7333 | 44.159 | 95.76736
12.9634 | 18.6567 | 45.9608 | 99.5855 | 32.4084 | 44.7417 | 44.1581 | 95.76541
12.9667 | 18.66 | 45.9608 | 99.5855 | 32.4167 | 44.75 | 44.1571 | 95.76324
12.9701 | 18.6634 | 45.9607 | 99.58528 | 32.425 | 44.7583 | 44.1562 | 95.76129
12.9734 | 18.6667 | 45.9606 | 99.58507 | 32.4334 | 44.7667 | 44.1552 | 95.75912
12.9767 | 18.67 | 45.9605 | 99.58485 | 32.4417 | 44.775 | 44.1543 | 95.75717
12.9801 | 18.6734 | 45.9604 | 99.58463 | 32.45 | 44.7833 | 44.1533 | 95.755
12.9834 | 18.6767 | 45.9603 | 99.58442 | 32.4583 | 44.7916 | 44.1524 | 95.75305
12.9867 | 18.68 | 45.9602 | 99.5842 | 32.4667 | 44.8 | 44.1514 | 95.75088
12.9901 | 18.6834 | 45.9601 | 99.58398 | 32.475 | 44.8083 | 44.1505 | 95.74893
12.9934 | 18.6867 | 45.96 | 99.58377 | 32.4833 | 44.8166 | 44.1496 | 95.74697
12.9967 | 18.69 | 45.96 | 99.58377 | 32.4917 | 44.825 | 44.1486 | 95.74481
13 | 18.6933 | 45.9599 | 99.58355 | 32.5 | 44.8333 | 44.1477 | 95.74285
13.0034 | 18.6967 | 45.9598 | 99.58333 | 32.5083 | 44.8416 | 44.1467 | 95.74068
13.0067 | 18.7 | 45.9597 | 99.58312 | 32.5167 | 44.85 | 44.1458 | 95.73873
13.01 | 18.7033 | 45.9596 | 99.5829 | 32.525 | 44.8583 | 44.1449 | 95.73678
13.0134 | 18.7067 | 45.9595 | 99.58268 | 32.5333 | 44.8666 | 44.1439 | 95.73461
13.0167 | 18.71 | 45.9594 | 99.58247 | 32.5417 | 44.875 | 44.143 | 95.73266
13.02 | 18.7133 | 45.9594 | 99.58247 | 32.55 | 44.8833 | 44.1421 | 95.73071
13.0234 | 18.7167 | 45.9593 | 99.58225 | 32.5583 | 44.8916 | 44.1411 | 95.72854
13.0267 | 18.72 | 45.9592 | 99.58203 | 32.5667 | 44.9 | 44.1402 | 95.72659
13.03 | 18.7233 | 45.9591 | 99.58182 | 32.575 | 44.9083 | 44.1392 | 95.72442
13.0334 | 18.7267 | 45.959 | 99.5816 | 32.5833 | 44.9166 | 44.1383 | 95.72247
13.0367 | 18.73 | 45.9589 | 99.58138 | 32.5917 | 44.925 | 44.1373 | 95.7203
13.04 | 18.7333 | 45.9588 | 99.58117 | 32.6 | 44.9333 | 44.1364 | 95.71835
13.0434 | 18.7367 | 45.9588 | 99.58117 | 32.6083 | 44.9416 | 44.1354 | 95.71618
13.0467 | 18.74 | 45.9587 | 99.58095 | 32.6167 | 44.95 | 44.1345 | 95.71423
13.05 | 18.7433 | 45.9586 | 99.58073 | 32.625 | 44.9583 | 44.1336 | 95.71228
13.0534 | 18.7467 | 45.9585 | 99.58052 | 32.6333 | 44.9666 | 44.1326 | 95.71011
13.0567 | 18.75 | 45.9584 | 99.5803 | 32.6417 | 44.975 | 44.1316 | 95.70794
13.06 | 18.7533 | 45.9583 | 99.58008 | 32.65 | 44.9833 | 44.1307 | 95.70599
13.0634 | 18.7567 | 45.9582 | 99.57987 | 32.6584 | 44.9917 | 44.1297 | 95.70382
13.0667 | 18.76 | 45.9581 | 99.57965 | 32.6667 | 45 | 44.1288 | 95.70187
13.0701 | 18.7634 | 45.958 | 99.57943 | 32.675 | 45.0083 | 44.1278 | 95.6997
13.0734 | 18.7667 | 45.9579 | 99.57922 | 32.6834 | 45.0167 | 44.1269 | 95.69774
13.0767 | 18.77 | 45.9578 | 99.579 | 32.6917 | 45.025 | 44.1259 | 95.69558
13.0801 | 18.7734 | 45.9577 | 99.57878 | 32.7 | 45.0333 | 44.125 | 95.69362
13.0834 | 18.7767 | 45.9577 | 99.57878 | 32.7083 | 45.0416 | 44.124 | 95.69146
13.0867 | 18.78 | 45.9576 | 99.57857 | 32.7167 | 45.05 | 44.123 | 95.68929
13.0901 | 18.7834 | 45.9575 | 99.57835 | 32.725 | 45.0583 | 44.1221 | 95.68734
13.0934 | 18.7867 | 45.9574 | 99.57813 | 32.7333 | 45.0666 | 44.1211 | 95.68517
13.0967 | 18.79 | 45.9573 | 99.57792 | 32.7417 | 45.075 | 44.1202 | 95.68321
13.1 | 18.7933 | 45.9572 | 99.5777 | 32.75 | 45.0833 | 44.1193 | 95.68126
13.1034 | 18.7967 | 45.9571 | 99.57748 | 32.7583 | 45.0916 | 44.1184 | 95.67931
13.1067 | 18.8 | 45.957 | 99.57727 | 32.7667 | 45.1 | 44.1174 | 95.67714
13.11 | 18.8033 | 45.9569 | 99.57705 | 32.775 | 45.1083 | 44.1164 | 95.67497
13.1134 | 18.8067 | 45.9569 | 99.57705 | 32.7833 | 45.1166 | 44.1155 | 95.67302
13.1167 | 18.81 | 45.9568 | 99.57683 | 32.7917 | 45.125 | 44.1145 | 95.67085
13.12 | 18.8133 | 45.9567 | 99.57662 | 32.8 | 45.1333 | 44.1135 | 95.66868
13.1234 | 18.8167 | 45.9566 | 99.5764 | 32.8083 | 45.1416 | 44.1126 | 95.66673
13.1267 | 18.82 | 45.9565 | 99.57618 | 32.8167 | 45.15 | 44.1117 | 95.66478
13.13 | 18.8233 | 45.9564 | 99.57597 | 32.825 | 45.1583 | 44.1107 | 95.66261
13.1334 | 18.8267 | 45.9563 | 99.57575 | 32.8333 | 45.1666 | 44.1098 | 95.66066
13.1367 | 18.83 | 45.9562 | 99.57553 | 32.8417 | 45.175 | 44.1088 | 95.65849
13.14 | 18.8333 | 45.9561 | 99.57532 | 32.85 | 45.1833 | 44.1078 | 95.65632
13.1434 | 18.8367 | 45.956 | 99.5751 | 32.8583 | 45.1916 | 44.1069 | 95.65437
13.1467 | 18.84 | 45.9559 | 99.57488 | 32.8667 | 45.2 | 44.1059 | 95.6522
13.15 | 18.8433 | 45.9558 | 99.57467 | 32.875 | 45.2083 | 44.105 | 95.65025
13.1534 | 18.8467 | 45.9558 | 99.57467 | 32.8833 | 45.2166 | 44.1041 | 95.6483
13.1567 | 18.85 | 45.9557 | 99.57445 | 32.8917 | 45.225 | 44.1031 | 95.64613
13.1601 | 18.8534 | 45.9556 | 99.57423 | 32.9 | 45.2333 | 44.1022 | 95.64418
13.1634 | 18.8567 | 45.9555 | 99.57402 | 32.9083 | 45.2416 | 44.1012 | 95.64201
13.1667 | 18.86 | 45.9554 | 99.5738 | 32.9167 | 45.25 | 44.1002 | 95.63984
13.1701 | 18.8634 | 45.9553 | 99.57358 | 32.925 | 45.2583 | 44.0992 | 95.63767
13.1734 | 18.8667 | 45.9552 | 99.57337 | 32.9333 | 45.2666 | 44.0983 | 95.63572
13.1767 | 18.87 | 45.9551 | 99.57315 | 32.9417 | 45.275 | 44.0973 | 95.63355
13.1801 | 18.8734 | 45.955 | 99.57293 | 32.95 | 45.2833 | 44.0964 | 95.6316
13.1834 | 18.8767 | 45.9549 | 99.57272 | 32.9583 | 45.2916 | 44.0954 | 95.62943
13.1867 | 18.88 | 45.9549 | 99.57272 | 32.9667 | 45.3 | 44.0945 | 95.62748
13.1901 | 18.8834 | 45.9548 | 99.5725 | 32.975 | 45.3083 | 44.0935 | 95.62531
13.1934 | 18.8867 | 45.9547 | 99.57228 | 32.9833 | 45.3166 | 44.0925 | 95.62314
13.1967 | 18.89 | 45.9546 | 99.57207 | 32.9917 | 45.325 | 44.0916 | 95.62119
13.2 | 18.8933 | 45.9545 | 99.57185 | 33 | 45.3333 | 44.0906 | 95.61902
13.2034 | 18.8967 | 45.9544 | 99.57163 | 33.0084 | 45.3417 | 44.0897 | 95.61707
13.2067 | 18.9 | 45.9543 | 99.57142 | 33.0167 | 45.35 | 44.0887 | 95.6149
13.21 | 18.9033 | 45.9542 | 99.5712 | 33.025 | 45.3583 | 44.0878 | 95.61295
13.2134 | 18.9067 | 45.9542 | 99.5712 | 33.0334 | 45.3667 | 44.0869 | 95.611
13.2167 | 18.91 | 45.9541 | 99.57098 | 33.0417 | 45.375 | 44.0859 | 95.60883
13.22 | 18.9133 | 45.954 | 99.57077 | 33.05 | 45.3833 | 44.0849 | 95.60666
13.2234 | 18.9167 | 45.9539 | 99.57055 | 33.0584 | 45.3917 | 44.0839 | 95.60449
13.2267 | 18.92 | 45.9538 | 99.57033 | 33.0667 | 45.4 | 44.0829 | 95.60232
13.23 | 18.9233 | 45.9537 | 99.57012 | 33.075 | 45.4083 | 44.082 | 95.60037
13.2334 | 18.9267 | 45.9536 | 99.5699 | 33.0833 | 45.4166 | 44.081 | 95.5982
13.2367 | 18.93 | 45.9535 | 99.56968 | 33.0917 | 45.425 | 44.0801 | 95.59625
13.24 | 18.9333 | 45.9534 | 99.56947 | 33.1 | 45.4333 | 44.0791 | 95.59408
13.2434 | 18.9367 | 45.9533 | 99.56925 | 33.1083 | 45.4416 | 44.0782 | 95.59213
13.2467 | 18.94 | 45.9532 | 99.56903 | 33.1167 | 45.45 | 44.0772 | 95.58996
13.25 | 18.9433 | 45.9531 | 99.56882 | 33.125 | 45.4583 | 44.0762 | 95.58779
13.2534 | 18.9467 | 45.953 | 99.5686 | 33.1333 | 45.4666 | 44.0752 | 95.58562
13.2567 | 18.95 | 45.953 | 99.5686 | 33.1417 | 45.475 | 44.0742 | 95.58345
13.2601 | 18.9534 | 45.9529 | 99.56838 | 33.15 | 45.4833 | 44.0733 | 95.5815
13.2634 | 18.9567 | 45.9528 | 99.56817 | 33.1583 | 45.4916 | 44.0723 | 95.57933
13.2667 | 18.96 | 45.9527 | 99.56795 | 33.1667 | 45.5 | 44.0714 | 95.57738
13.2701 | 18.9634 | 45.9526 | 99.56773 | 33.175 | 45.5083 | 44.0704 | 95.57521
13.2734 | 18.9667 | 45.9525 | 99.56752 | 33.1833 | 45.5166 | 44.0694 | 95.57304
13.2767 | 18.97 | 45.9524 | 99.5673 | 33.1917 | 45.525 | 44.0684 | 95.57088
13.2801 | 18.9734 | 45.9524 | 99.5673 | 33.2 | 45.5333 | 44.0675 | 95.56892
13.2834 | 18.9767 | 45.9523 | 99.56708 | 33.2083 | 45.5416 | 44.0665 | 95.56676
13.2867 | 18.98 | 45.9522 | 99.56687 | 33.2167 | 45.55 | 44.0655 | 95.56459
13.29 | 18.9833 | 45.9521 | 99.56665 | 33.225 | 45.5583 | 44.0646 | 95.56264
13.2934 | 18.9867 | 45.952 | 99.56643 | 33.2334 | 45.5667 | 44.0636 | 95.56047
13.2967 | 18.99 | 45.9519 | 99.56622 | 33.2417 | 45.575 | 44.0627 | 95.55851
13.3 | 18.9933 | 45.9518 | 99.566 | 33.25 | 45.5833 | 44.0617 | 95.55635
13.3034 | 18.9967 | 45.9517 | 99.56578 | 33.2584 | 45.5917 | 44.0608 | 95.55439
13.3067 | 19 | 45.9516 | 99.56557 | 33.2667 | 45.6 | 44.0598 | 95.55223
13.31 | 19.0033 | 45.9515 | 99.56535 | 33.275 | 45.6083 | 44.0588 | 95.55006
13.3134 | 19.0067 | 45.9514 | 99.56513 | 33.2833 | 45.6166 | 44.0578 | 95.54789
13.3167 | 19.01 | 45.9513 | 99.56492 | 33.2917 | 45.625 | 44.0569 | 95.54594
13.32 | 19.0133 | 45.9512 | 99.5647 | 33.3 | 45.6333 | 44.0559 | 95.54377
13.3234 | 19.0167 | 45.9512 | 99.5647 | 33.3083 | 45.6416 | 44.055 | 95.54182
13.3267 | 19.02 | 45.9511 | 99.56448 | 33.3167 | 45.65 | 44.054 | 95.53965
13.33 | 19.0233 | 45.951 | 99.56427 | 33.325 | 45.6583 | 44.053 | 95.53748
13.3334 | 19.0267 | 45.9509 | 99.56405 | 33.3333 | 45.6666 | 44.052 | 95.53531
13.3367 | 19.03 | 45.9508 | 99.56383 | 33.3417 | 45.675 | 44.051 | 95.53314
13.34 | 19.0333 | 45.9507 | 99.56362 | 33.35 | 45.6833 | 44.05 | 95.53097
13.3434 | 19.0367 | 45.9506 | 99.5634 | 33.3583 | 45.6916 | 44.0491 | 95.52902
13.3467 | 19.04 | 45.9505 | 99.56318 | 33.3667 | 45.7 | 44.0481 | 95.52685
13.35 | 19.0433 | 45.9505 | 99.56318 | 33.375 | 45.7083 | 44.0472 | 95.5249
13.3534 | 19.0467 | 45.9504 | 99.56297 | 33.3833 | 45.7166 | 44.0462 | 95.52273
13.3567 | 19.05 | 45.9503 | 99.56275 | 33.3917 | 45.725 | 44.0452 | 95.52056
13.36 | 19.0533 | 45.9502 | 99.56253 | 33.4 | 45.7333 | 44.0442 | 95.51839
13.3634 | 19.0567 | 45.9501 | 99.56232 | 33.4083 | 45.7416 | 44.0432 | 95.51623
13.3667 | 19.06 | 45.95 | 99.5621 | 33.4167 | 45.75 | 44.0422 | 95.51406
13.3701 | 19.0634 | 45.9499 | 99.56188 | 33.425 | 45.7583 | 44.0413 | 95.5121
13.3734 | 19.0667 | 45.9498 | 99.56167 | 33.4333 | 45.7666 | 44.0403 | 95.50994
13.3767 | 19.07 | 45.9497 | 99.56145 | 33.4417 | 45.775 | 44.0393 | 95.50777
13.3801 | 19.0734 | 45.9496 | 99.56123 | 33.45 | 45.7833 | 44.0384 | 95.50582
13.3834 | 19.0767 | 45.9496 | 99.56123 | 33.4583 | 45.7916 | 44.0374 | 95.50365
13.3867 | 19.08 | 45.9495 | 99.56102 | 33.4667 | 45.8 | 44.0364 | 95.50148
13.3901 | 19.0834 | 45.9494 | 99.5608 | 33.475 | 45.8083 | 44.0354 | 95.49931
13.3934 | 19.0867 | 45.9493 | 99.56058 | 33.4833 | 45.8166 | 44.0345 | 95.49736
13.3967 | 19.09 | 45.9492 | 99.56037 | 33.4917 | 45.825 | 44.0335 | 95.49519
13.4001 | 19.0934 | 45.9491 | 99.56015 | 33.5 | 45.8333 | 44.0325 | 95.49302
13.4034 | 19.0967 | 45.949 | 99.55993 | 33.5084 | 45.8417 | 44.0315 | 95.49085
13.4067 | 19.1 | 45.9489 | 99.55972 | 33.5167 | 45.85 | 44.0306 | 95.4889
13.4101 | 19.1034 | 45.9488 | 99.5595 | 33.525 | 45.8583 | 44.0296 | 95.48673
13.4134 | 19.1067 | 45.9487 | 99.55928 | 33.5334 | 45.8667 | 44.0286 | 95.48456
13.4167 | 19.11 | 45.9486 | 99.55907 | 33.5417 | 45.875 | 44.0277 | 95.48261
13.4201 | 19.1134 | 45.9485 | 99.55885 | 33.55 | 45.8833 | 44.0267 | 95.48044
13.4234 | 19.1167 | 45.9484 | 99.55863 | 33.5584 | 45.8917 | 44.0257 | 95.47827
13.4267 | 19.12 | 45.9483 | 99.55842 | 33.5667 | 45.9 | 44.0247 | 95.4761
13.43 | 19.1233 | 45.9482 | 99.5582 | 33.575 | 45.9083 | 44.0237 | 95.47394
13.4334 | 19.1267 | 45.9481 | 99.55798 | 33.5833 | 45.9166 | 44.0228 | 95.47198
13.4367 | 19.13 | 45.948 | 99.55777 | 33.5917 | 45.925 | 44.0218 | 95.46982
13.44 | 19.1333 | 45.948 | 99.55777 | 33.6 | 45.9333 | 44.0208 | 95.46765
13.4434 | 19.1367 | 45.9479 | 99.55755 | 33.6 | 45.9333 | 44.0208 | 95.46765
13.4467 | 19.14 | 45.9478 | 99.55733 | 33.6167 | 45.95 | 44.0189 | 95.46353
13.45 | 19.1433 | 45.9477 | 99.55712 | 33.625 | 45.9583 | 44.0179 | 95.46136
13.4534 | 19.1467 | 45.9476 | 99.5569 | 33.6333 | 45.9666 | 44.0169 | 95.45919
13.4567 | 19.15 | 45.9475 | 99.55668 | 33.6417 | 45.975 | 44.0159 | 95.45702
13.46 | 19.1533 | 45.9474 | 99.55647 | 33.65 | 45.9833 | 44.0149 | 95.45485
13.4634 | 19.1567 | 45.9473 | 99.55625 | 33.6583 | 45.9916 | 44.014 | 95.4529
13.4667 | 19.16 | 45.9472 | 99.55603 | 33.6667 | 46 | 44.013 | 95.45073
13.47 | 19.1633 | 45.9471 | 99.55582 | 33.675 | 46.0083 | 44.012 | 95.44856
13.4734 | 19.1667 | 45.947 | 99.5556 | 33.6833 | 46.0166 | 44.011 | 95.44639
13.4767 | 19.17 | 45.9469 | 99.55538 | 33.6917 | 46.025 | 44.01 | 95.44422
13.48 | 19.1733 | 45.9468 | 99.55517 | 33.7 | 46.0333 | 44.009 | 95.44206
13.4834 | 19.1767 | 45.9467 | 99.55495 | 33.7083 | 46.0416 | 44.008 | 95.43989
13.4867 | 19.18 | 45.9466 | 99.55473 | 33.7167 | 46.05 | 44.0071 | 95.43794
13.4901 | 19.1834 | 45.9465 | 99.55452 | 33.725 | 46.0583 | 44.0061 | 95.43577
13.4934 | 19.1867 | 45.9464 | 99.5543 | 33.7333 | 46.0666 | 44.0051 | 95.4336
13.4967 | 19.19 | 45.9463 | 99.55408 | 33.7417 | 46.075 | 44.0041 | 95.43143
13.5001 | 19.1934 | 45.9462 | 99.55387 | 33.75 | 46.0833 | 44.0031 | 95.42926
13.5034 | 19.1967 | 45.9462 | 99.55387 | 33.7583 | 46.0916 | 44.0021 | 95.42709
13.5067 | 19.2 | 45.9461 | 99.55365 | 33.7667 | 46.1 | 44.0011 | 95.42492
13.5101 | 19.2034 | 45.946 | 99.55343 | 33.775 | 46.1083 | 44.0001 | 95.42275
13.5134 | 19.2067 | 45.9459 | 99.55322 | 33.7833 | 46.1166 | 43.9992 | 95.4208
13.5167 | 19.21 | 45.9458 | 99.553 | 33.7917 | 46.125 | 43.9982 | 95.41863
13.5201 | 19.2134 | 45.9457 | 99.55278 | 33.8 | 46.1333 | 43.9972 | 95.41647
13.5234 | 19.2167 | 45.9456 | 99.55257 | 33.8084 | 46.1417 | 43.9963 | 95.41451
13.5267 | 19.22 | 45.9455 | 99.55235 | 33.8167 | 46.15 | 43.9953 | 95.41234
13.53 | 19.2233 | 45.9454 | 99.55213 | 33.825 | 46.1583 | 43.9943 | 95.41018
13.5334 | 19.2267 | 45.9453 | 99.55192 | 33.8334 | 46.1667 | 43.9933 | 95.40801
13.5367 | 19.23 | 45.9452 | 99.5517 | 33.8417 | 46.175 | 43.9923 | 95.40584
13.54 | 19.2333 | 45.9451 | 99.55148 | 33.85 | 46.1833 | 43.9913 | 95.40367
13.5434 | 19.2367 | 45.945 | 99.55127 | 33.8584 | 46.1917 | 43.9903 | 95.4015
13.5467 | 19.24 | 45.9449 | 99.55105 | 33.8667 | 46.2 | 43.9894 | 95.39955
13.55 | 19.2433 | 45.9448 | 99.55083 | 33.875 | 46.2083 | 43.9884 | 95.39738
13.5534 | 19.2467 | 45.9447 | 99.55062 | 33.8833 | 46.2166 | 43.9874 | 95.39521
13.5567 | 19.25 | 45.9446 | 99.5504 | 33.8917 | 46.225 | 43.9864 | 95.39304
13.56 | 19.2533 | 45.9445 | 99.55018 | 33.9 | 46.2333 | 43.9854 | 95.39087
13.5634 | 19.2567 | 45.9444 | 99.54997 | 33.9083 | 46.2416 | 43.9844 | 95.38871
13.5667 | 19.26 | 45.9443 | 99.54975 | 33.9167 | 46.25 | 43.9834 | 95.38654
13.57 | 19.2633 | 45.9442 | 99.54953 | 33.925 | 46.2583 | 43.9824 | 95.38437
13.5734 | 19.2667 | 45.944 | 99.5491 | 33.9333 | 46.2666 | 43.9814 | 95.3822
13.5767 | 19.27 | 45.9439 | 99.54888 | 33.9417 | 46.275 | 43.9804 | 95.38003
13.58 | 19.2733 | 45.9438 | 99.54867 | 33.95 | 46.2833 | 43.9795 | 95.37808
13.5834 | 19.2767 | 45.9437 | 99.54845 | 33.9583 | 46.2916 | 43.9785 | 95.37591
13.5867 | 19.28 | 45.9436 | 99.54823 | 33.9667 | 46.3 | 43.9775 | 95.37374
13.59 | 19.2833 | 45.9435 | 99.54802 | 33.975 | 46.3083 | 43.9765 | 95.37157
13.5934 | 19.2867 | 45.9434 | 99.5478 | 33.9833 | 46.3166 | 43.9755 | 95.3694
13.5967 | 19.29 | 45.9434 | 99.5478 | 33.9917 | 46.325 | 43.9745 | 95.36724
13.6001 | 19.2934 | 45.9433 | 99.54758 | 34 | 46.3333 | 43.9735 | 95.36507
13.6034 | 19.2967 | 45.9432 | 99.54737 | 34.0083 | 46.3416 | 43.9725 | 95.3629
13.6067 | 19.3 | 45.9431 | 99.54715 | 34.0167 | 46.35 | 43.9715 | 95.36073
13.6101 | 19.3034 | 45.943 | 99.54693 | 34.025 | 46.3583 | 43.9706 | 95.35878
13.6134 | 19.3067 | 45.9429 | 99.54672 | 34.0333 | 46.3666 | 43.9696 | 95.35661
13.6167 | 19.31 | 45.9428 | 99.5465 | 34.0417 | 46.375 | 43.9686 | 95.35444
13.6201 | 19.3134 | 45.9427 | 99.54628 | 34.05 | 46.3833 | 43.9676 | 95.35227
13.6234 | 19.3167 | 45.9426 | 99.54607 | 34.0583 | 46.3916 | 43.9666 | 95.3501
13.6267 | 19.32 | 45.9425 | 99.54585 | 34.0667 | 46.4 | 43.9656 | 95.34793
13.6301 | 19.3234 | 45.9424 | 99.54563 | 34.075 | 46.4083 | 43.9646 | 95.34577
13.6334 | 19.3267 | 45.9423 | 99.54542 | 34.0834 | 46.4167 | 43.9636 | 95.3436
13.6367 | 19.33 | 45.9422 | 99.5452 | 34.0917 | 46.425 | 43.9626 | 95.34143
13.6401 | 19.3334 | 45.9421 | 99.54498 | 34.1 | 46.4333 | 43.9616 | 95.33926
13.6434 | 19.3367 | 45.942 | 99.54477 | 34.1084 | 46.4417 | 43.9606 | 95.33709
13.6467 | 19.34 | 45.9419 | 99.54455 | 34.1167 | 46.45 | 43.9596 | 95.33492
13.65 | 19.3433 | 45.9418 | 99.54433 | 34.125 | 46.4583 | 43.9586 | 95.33275
13.6534 | 19.3467 | 45.9417 | 99.54412 | 34.1334 | 46.4667 | 43.9576 | 95.33058
13.6567 | 19.35 | 45.9416 | 99.5439 | 34.1417 | 46.475 | 43.9566 | 95.32842
13.66 | 19.3533 | 45.9415 | 99.54368 | 34.15 | 46.4833 | 43.9556 | 95.32625
13.6634 | 19.3567 | 45.9414 | 99.54347 | 34.1584 | 46.4917 | 43.9546 | 95.32408
13.6667 | 19.36 | 45.9414 | 99.54347 | 34.1667 | 46.5 | 43.9537 | 95.32213
13.67 | 19.3633 | 45.9413 | 99.54325 | 34.175 | 46.5083 | 43.9526 | 95.31974
13.6734 | 19.3667 | 45.9412 | 99.54303 | 34.1833 | 46.5166 | 43.9516 | 95.31757
13.6767 | 19.37 | 45.9411 | 99.54282 | 34.1917 | 46.525 | 43.9506 | 95.3154
13.68 | 19.3733 | 45.941 | 99.5426 | 34.2 | 46.5333 | 43.9496 | 95.31324
13.6834 | 19.3767 | 45.9409 | 99.54238 | 34.2083 | 46.5416 | 43.9487 | 95.31128
13.6867 | 19.38 | 45.9408 | 99.54217 | 34.2167 | 46.55 | 43.9477 | 95.30911
13.69 | 19.3833 | 45.9407 | 99.54195 | 34.225 | 46.5583 | 43.9467 | 95.30695
13.6934 | 19.3867 | 45.9406 | 99.54173 | 34.2333 | 46.5666 | 43.9457 | 95.30478
13.6967 | 19.39 | 45.9405 | 99.54152 | 34.2417 | 46.575 | 43.9447 | 95.30261
13.7 | 19.3933 | 45.9404 | 99.5413 | 34.25 | 46.5833 | 43.9437 | 95.30044
13.7034 | 19.3967 | 45.9403 | 99.54108 | 34.2583 | 46.5916 | 43.9427 | 95.29827
13.7067 | 19.4 | 45.9402 | 99.54087 | 34.2667 | 46.6 | 43.9417 | 95.2961
13.71 | 19.4033 | 45.9402 | 99.54087 | 34.275 | 46.6083 | 43.9407 | 95.29393
13.7134 | 19.4067 | 45.9401 | 99.54065 | 34.2833 | 46.6166 | 43.9397 | 95.29177
13.7167 | 19.41 | 45.94 | 99.54043 | 34.2917 | 46.625 | 43.9387 | 95.2896
13.72 | 19.4133 | 45.9399 | 99.54022 | 34.3 | 46.6333 | 43.9377 | 95.28743
13.7234 | 19.4167 | 45.9398 | 99.54 | 34.3083 | 46.6416 | 43.9367 | 95.28526
13.7267 | 19.42 | 45.9397 | 99.53978 | 34.3167 | 46.65 | 43.9357 | 95.28309
13.73 | 19.4233 | 45.9396 | 99.53957 | 34.325 | 46.6583 | 43.9347 | 95.28092
13.7334 | 19.4267 | 45.9395 | 99.53935 | 34.3333 | 46.6666 | 43.9337 | 95.27875
13.7367 | 19.43 | 45.9394 | 99.53913 | 34.3417 | 46.675 | 43.9327 | 95.27658
13.74 | 19.4333 | 45.9393 | 99.53892 | 34.35 | 46.6833 | 43.9316 | 95.2742
13.7434 | 19.4367 | 45.9393 | 99.53892 | 34.3583 | 46.6916 | 43.9306 | 95.27203
13.7467 | 19.44 | 45.9392 | 99.5387 | 34.3667 | 46.7 | 43.9296 | 95.26986
13.75 | 19.4433 | 45.9391 | 99.53848 | 34.375 | 46.7083 | 43.9286 | 95.26769
13.7534 | 19.4467 | 45.939 | 99.53827 | 34.3833 | 46.7166 | 43.9276 | 95.26552
13.7567 | 19.45 | 45.9389 | 99.53805 | 34.3917 | 46.725 | 43.9266 | 95.26336
13.7601 | 19.4534 | 45.9388 | 99.53783 | 34.4 | 46.7333 | 43.9256 | 95.26119
13.7634 | 19.4567 | 45.9387 | 99.53762 | 34.4084 | 46.7417 | 43.9246 | 95.25902
13.7667 | 19.46 | 45.9386 | 99.5374 | 34.4167 | 46.75 | 43.9236 | 95.25685
13.7701 | 19.4634 | 45.9385 | 99.53718 | 34.425 | 46.7583 | 43.9226 | 95.25468
13.7734 | 19.4667 | 45.9384 | 99.53697 | 34.4334 | 46.7667 | 43.9216 | 95.25251
13.7767 | 19.47 | 45.9383 | 99.53675 | 34.4417 | 46.775 | 43.9206 | 95.25034
13.7801 | 19.4734 | 45.9383 | 99.53675 | 34.45 | 46.7833 | 43.9196 | 95.24817
13.7834 | 19.4767 | 45.9382 | 99.53653 | 34.4584 | 46.7917 | 43.9186 | 95.24601
13.7867 | 19.48 | 45.9381 | 99.53632 | 34.4667 | 46.8 | 43.9176 | 95.24384
13.79 | 19.4833 | 45.938 | 99.5361 | 34.475 | 46.8083 | 43.9165 | 95.24145
13.7934 | 19.4867 | 45.9379 | 99.53588 | 34.4833 | 46.8166 | 43.9155 | 95.23928
13.7967 | 19.49 | 45.9378 | 99.53567 | 34.4917 | 46.825 | 43.9145 | 95.23711
13.8 | 19.4933 | 45.9377 | 99.53545 | 34.5 | 46.8333 | 43.9135 | 95.23495
13.8034 | 19.4967 | 45.9376 | 99.53523 | 34.5083 | 46.8416 | 43.9125 | 95.23278
13.8067 | 19.5 | 45.9375 | 99.53502 | 34.5167 | 46.85 | 43.9115 | 95.23061
13.81 | 19.5033 | 45.9374 | 99.5348 | 34.525 | 46.8583 | 43.9105 | 95.22844
13.8134 | 19.5067 | 45.9373 | 99.53458 | 34.5333 | 46.8666 | 43.9095 | 95.22627
13.8167 | 19.51 | 45.9372 | 99.53437 | 34.5417 | 46.875 | 43.9085 | 95.2241
13.82 | 19.5133 | 45.9371 | 99.53415 | 34.55 | 46.8833 | 43.9075 | 95.22193
13.8234 | 19.5167 | 45.937 | 99.53393 | 34.5583 | 46.8916 | 43.9064 | 95.21955
13.8267 | 19.52 | 45.9369 | 99.53372 | 34.5667 | 46.9 | 43.9054 | 95.21738
13.83 | 19.5233 | 45.9368 | 99.5335 | 34.575 | 46.9083 | 43.9044 | 95.21521
13.8334 | 19.5267 | 45.9368 | 99.5335 | 34.5833 | 46.9166 | 43.9034 | 95.21304
13.8367 | 19.53 | 45.9367 | 99.53328 | 34.5917 | 46.925 | 43.9024 | 95.21087
13.84 | 19.5333 | 45.9366 | 99.53307 | 34.6 | 46.9333 | 43.9014 | 95.2087
13.8434 | 19.5367 | 45.9365 | 99.53285 | 34.6083 | 46.9416 | 43.9004 | 95.20654
13.8467 | 19.54 | 45.9364 | 99.53263 | 34.6167 | 46.95 | 43.8993 | 95.20415
13.85 | 19.5433 | 45.9363 | 99.53242 | 34.625 | 46.9583 | 43.8983 | 95.20198
13.8534 | 19.5467 | 45.9362 | 99.5322 | 34.6333 | 46.9666 | 43.8973 | 95.19981
13.8567 | 19.55 | 45.9361 | 99.53198 | 34.6417 | 46.975 | 43.8963 | 95.19764
13.8601 | 19.5534 | 45.936 | 99.53177 | 34.65 | 46.9833 | 43.8953 | 95.19548
13.8634 | 19.5567 | 45.936 | 99.53177 | 34.6583 | 46.9916 | 43.8943 | 95.19331
13.8667 | 19.56 | 45.9359 | 99.53155 | 34.6667 | 47 | 43.8933 | 95.19114
13.8701 | 19.5634 | 45.9358 | 99.53133 | 34.675 | 47.0083 | 43.8923 | 95.18897
13.8734 | 19.5667 | 45.9357 | 99.53112 | 34.6833 | 47.0166 | 43.8913 | 95.1868
13.8767 | 19.57 | 45.9356 | 99.5309 | 34.6917 | 47.025 | 43.8903 | 95.18463
13.8801 | 19.5734 | 45.9355 | 99.53068 | 34.7 | 47.0333 | 43.8893 | 95.18246
13.8834 | 19.5767 | 45.9354 | 99.53047 | 34.7084 | 47.0417 | 43.8883 | 95.18029
13.8867 | 19.58 | 45.9353 | 99.53025 | 34.7167 | 47.05 | 43.8873 | 95.17813
13.89 | 19.5833 | 45.9352 | 99.53003 | 34.725 | 47.0583 | 43.8863 | 95.17596
13.8934 | 19.5867 | 45.9351 | 99.52982 | 34.7333 | 47.0666 | 43.8852 | 95.17357
13.8967 | 19.59 | 45.935 | 99.5296 | 34.7417 | 47.075 | 43.8842 | 95.1714
13.9 | 19.5933 | 45.9349 | 99.52938 | 34.75 | 47.0833 | 43.8832 | 95.16923
13.9034 | 19.5967 | 45.9348 | 99.52917 | 34.7584 | 47.0917 | 43.8822 | 95.16707
13.9067 | 19.6 | 45.9347 | 99.52895 | 34.7667 | 47.1 | 43.8811 | 95.16468
13.91 | 19.6033 | 45.9346 | 99.52873 | 34.775 | 47.1083 | 43.8801 | 95.16251
13.9134 | 19.6067 | 45.9346 | 99.52873 | 34.7834 | 47.1167 | 43.8791 | 95.16034
13.9167 | 19.61 | 45.9345 | 99.52852 | 34.7917 | 47.125 | 43.8781 | 95.15817
13.92 | 19.6133 | 45.9344 | 99.5283 | 34.8 | 47.1333 | 43.8771 | 95.15601
13.9234 | 19.6167 | 45.9343 | 99.52808 | 34.8084 | 47.1417 | 43.8761 | 95.15384
13.9267 | 19.62 | 45.9342 | 99.52787 | 34.8167 | 47.15 | 43.8751 | 95.15167
13.93 | 19.6233 | 45.9341 | 99.52765 | 34.825 | 47.1583 | 43.874 | 95.14928
13.9334 | 19.6267 | 45.934 | 99.52743 | 34.8334 | 47.1667 | 43.873 | 95.14711
13.9367 | 19.63 | 45.9339 | 99.52722 | 34.8417 | 47.175 | 43.872 | 95.14494
13.94 | 19.6333 | 45.9338 | 99.527 | 34.85 | 47.1833 | 43.8709 | 95.14256
13.9434 | 19.6367 | 45.9337 | 99.52678 | 34.8583 | 47.1916 | 43.8699 | 95.14039
13.9467 | 19.64 | 45.9336 | 99.52657 | 34.8667 | 47.2 | 43.8689 | 95.13822
13.95 | 19.6433 | 45.9336 | 99.52657 | 34.875 | 47.2083 | 43.8679 | 95.13605
13.9534 | 19.6467 | 45.9335 | 99.52635 | 34.8833 | 47.2166 | 43.8669 | 95.13388
13.9567 | 19.65 | 45.9334 | 99.52613 | 34.8917 | 47.225 | 43.8659 | 95.13172
13.9601 | 19.6534 | 45.9333 | 99.52592 | 34.9 | 47.2333 | 43.8649 | 95.12955
13.9634 | 19.6567 | 45.9332 | 99.5257 | 34.9083 | 47.2416 | 43.8638 | 95.12716
13.9667 | 19.66 | 45.9331 | 99.52548 | 34.9167 | 47.25 | 43.8628 | 95.12499
13.9701 | 19.6634 | 45.933 | 99.52527 | 34.925 | 47.2583 | 43.8618 | 95.12282
13.9734 | 19.6667 | 45.9329 | 99.52505 | 34.9333 | 47.2666 | 43.8608 | 95.12066
13.9767 | 19.67 | 45.9328 | 99.52483 | 34.9417 | 47.275 | 43.8597 | 95.11827
13.9801 | 19.6734 | 45.9327 | 99.52462 | 34.95 | 47.2833 | 43.8587 | 95.1161
13.9834 | 19.6767 | 45.9326 | 99.5244 | 34.9583 | 47.2916 | 43.8577 | 95.11393
13.9867 | 19.68 | 45.9326 | 99.5244 | 34.9667 | 47.3 | 43.8566 | 95.11155
13.99 | 19.6833 | 45.9325 | 99.52418 | 34.975 | 47.3083 | 43.8556 | 95.10938
13.9934 | 19.6867 | 45.9324 | 99.52397 | 34.9833 | 47.3166 | 43.8546 | 95.10721
13.9967 | 19.69 | 45.9323 | 99.52375 | 34.9917 | 47.325 | 43.8535 | 95.10482
14 | 19.6933 | 45.9322 | 99.52353 | 35 | 47.3333 | 43.8525 | 95.10266
14.0034 | 19.6967 | 45.9321 | 99.52332 | 35.0083 | 47.3416 | 43.8515 | 95.10049
14.0067 | 19.7 | 45.932 | 99.5231 | 35.0167 | 47.35 | 43.8505 | 95.09832
14.01 | 19.7033 | 45.9319 | 99.52288 | 35.025 | 47.3583 | 43.8495 | 95.09615
14.0134 | 19.7067 | 45.9318 | 99.52267 | 35.0333 | 47.3666 | 43.8485 | 95.09398
14.0167 | 19.71 | 45.9317 | 99.52245 | 35.0417 | 47.375 | 43.8474 | 95.09159
14.02 | 19.7133 | 45.9316 | 99.52223 | 35.05 | 47.3833 | 43.8464 | 95.08943
14.0234 | 19.7167 | 45.9315 | 99.52202 | 35.0583 | 47.3916 | 43.8453 | 95.08704
14.0267 | 19.72 | 45.9314 | 99.5218 | 35.0667 | 47.4 | 43.8443 | 95.08487
14.03 | 19.7233 | 45.9313 | 99.52158 | 35.075 | 47.4083 | 43.8433 | 95.0827
14.0334 | 19.7267 | 45.9312 | 99.52137 | 35.0834 | 47.4167 | 43.8423 | 95.08053
14.0367 | 19.73 | 45.9311 | 99.52115 | 35.0917 | 47.425 | 43.8413 | 95.07837
14.04 | 19.7333 | 45.931 | 99.52093 | 35.1 | 47.4333 | 43.8402 | 95.07598
14.0434 | 19.7367 | 45.9309 | 99.52072 | 35.1084 | 47.4417 | 43.8392 | 95.07381
14.0467 | 19.74 | 45.9308 | 99.5205 | 35.1167 | 47.45 | 43.8382 | 95.07164
14.05 | 19.7433 | 45.9307 | 99.52028 | 35.125 | 47.4583 | 43.8371 | 95.06926
14.0534 | 19.7467 | 45.9306 | 99.52007 | 35.1334 | 47.4667 | 43.8361 | 95.06709
14.0567 | 19.75 | 45.9306 | 99.52007 | 35.1417 | 47.475 | 43.8351 | 95.06492
14.06 | 19.7533 | 45.9305 | 99.51985 | 35.15 | 47.4833 | 43.8341 | 95.06275
14.0634 | 19.7567 | 45.9304 | 99.51963 | 35.1583 | 47.4916 | 43.8331 | 95.06058
14.0667 | 19.76 | 45.9303 | 99.51942 | 35.1667 | 47.5 | 43.832 | 95.0582
14.0701 | 19.7634 | 45.9302 | 99.5192 | 35.175 | 47.5083 | 43.831 | 95.05603
14.0734 | 19.7667 | 45.9301 | 99.51898 | 35.1833 | 47.5166 | 43.83 | 95.05386
14.0767 | 19.77 | 45.93 | 99.51877 | 35.1917 | 47.525 | 43.829 | 95.05169
14.0801 | 19.7734 | 45.9299 | 99.51855 | 35.2 | 47.5333 | 43.8279 | 95.04931
14.0834 | 19.7767 | 45.9298 | 99.51833 | 35.2083 | 47.5416 | 43.8269 | 95.04714
14.0867 | 19.78 | 45.9297 | 99.51812 | 35.2167 | 47.55 | 43.8259 | 95.04497
14.0901 | 19.7834 | 45.9296 | 99.5179 | 35.225 | 47.5583 | 43.8249 | 95.0428
14.0934 | 19.7867 | 45.9295 | 99.51768 | 35.2333 | 47.5666 | 43.8239 | 95.04063
14.0967 | 19.79 | 45.9294 | 99.51747 | 35.2417 | 47.575 | 43.8228 | 95.03824
14.1 | 19.7933 | 45.9293 | 99.51725 | 35.25 | 47.5833 | 43.8218 | 95.03608
14.1034 | 19.7967 | 45.9292 | 99.51703 | 35.2583 | 47.5916 | 43.8208 | 95.03391
14.1067 | 19.8 | 45.9291 | 99.51682 | 35.2667 | 47.6 | 43.8197 | 95.03152
14.11 | 19.8033 | 45.9291 | 99.51682 | 35.275 | 47.6083 | 43.8187 | 95.02935
14.1134 | 19.8067 | 45.929 | 99.5166 | 35.2833 | 47.6166 | 43.8176 | 95.02697
14.1167 | 19.81 | 45.9289 | 99.51638 | 35.2917 | 47.625 | 43.8166 | 95.0248
14.12 | 19.8133 | 45.9288 | 99.51617 | 35.3 | 47.6333 | 43.8156 | 95.02263
14.1234 | 19.8167 | 45.9287 | 99.51595 | 35.3083 | 47.6416 | 43.8146 | 95.02046
14.1267 | 19.82 | 45.9286 | 99.51573 | 35.3167 | 47.65 | 43.8135 | 95.01808
14.13 | 19.8233 | 45.9285 | 99.51552 | 35.325 | 47.6583 | 43.8125 | 95.01591
14.1334 | 19.8267 | 45.9284 | 99.5153 | 35.3333 | 47.6666 | 43.8114 | 95.01352
14.1367 | 19.83 | 45.9283 | 99.51508 | 35.3417 | 47.675 | 43.8104 | 95.01135
14.14 | 19.8333 | 45.9282 | 99.51486 | 35.35 | 47.6833 | 43.8093 | 95.00897
14.1434 | 19.8367 | 45.9281 | 99.51465 | 35.3583 | 47.6916 | 43.8083 | 95.0068
14.1467 | 19.84 | 45.928 | 99.51443 | 35.3667 | 47.7 | 43.8072 | 95.00441
14.15 | 19.8433 | 45.9279 | 99.51421 | 35.375 | 47.7083 | 43.8062 | 95.00224
14.1534 | 19.8467 | 45.9278 | 99.514 | 35.3833 | 47.7166 | 43.8052 | 95.00008
14.1567 | 19.85 | 45.9277 | 99.51378 | 35.3917 | 47.725 | 43.8041 | 94.99769
14.16 | 19.8533 | 45.9276 | 99.51356 | 35.4 | 47.7333 | 43.8031 | 94.99552
14.1634 | 19.8567 | 45.9275 | 99.51335 | 35.4083 | 47.7416 | 43.8021 | 94.99335
14.1667 | 19.86 | 45.9274 | 99.51313 | 35.4167 | 47.75 | 43.801 | 94.99097
14.17 | 19.8633 | 45.9273 | 99.51291 | 35.425 | 47.7583 | 43.8 | 94.9888
14.1734 | 19.8667 | 45.9272 | 99.5127 | 35.4334 | 47.7667 | 43.7989 | 94.98641
14.1767 | 19.87 | 45.9271 | 99.51248 | 35.4417 | 47.775 | 43.7979 | 94.98424
14.18 | 19.8733 | 45.927 | 99.51226 | 35.45 | 47.7833 | 43.7969 | 94.98208
14.1834 | 19.8767 | 45.9269 | 99.51205 | 35.4584 | 47.7917 | 43.7958 | 94.97969
14.1867 | 19.88 | 45.9269 | 99.51205 | 35.4667 | 47.8 | 43.7948 | 94.97752
14.1901 | 19.8834 | 45.9268 | 99.51183 | 35.475 | 47.8083 | 43.7938 | 94.97535
14.1934 | 19.8867 | 45.9267 | 99.51161 | 35.4833 | 47.8166 | 43.7927 | 94.97297
14.1967 | 19.89 | 45.9266 | 99.5114 | 35.4917 | 47.825 | 43.7917 | 94.9708
14.2001 | 19.8934 | 45.9265 | 99.51118 | 35.5 | 47.8333 | 43.7906 | 94.96841
14.2034 | 19.8967 | 45.9264 | 99.51096 | 35.5083 | 47.8416 | 43.7896 | 94.96624
14.2067 | 19.9 | 45.9263 | 99.51075 | 35.5167 | 47.85 | 43.7886 | 94.96408
14.2101 | 19.9034 | 45.9262 | 99.51053 | 35.525 | 47.8583 | 43.7875 | 94.96169
14.2134 | 19.9067 | 45.9261 | 99.51031 | 35.5333 | 47.8666 | 43.7865 | 94.95952
14.2167 | 19.91 | 45.926 | 99.5101 | 35.5417 | 47.875 | 43.7854 | 94.95714
14.2201 | 19.9134 | 45.9259 | 99.50988 | 35.55 | 47.8833 | 43.7844 | 94.95497
14.2234 | 19.9167 | 45.9258 | 99.50966 | 35.5583 | 47.8916 | 43.7833 | 94.95258
14.2267 | 19.92 | 45.9258 | 99.50966 | 35.5667 | 47.9 | 43.7823 | 94.95041
14.23 | 19.9233 | 45.9257 | 99.50945 | 35.575 | 47.9083 | 43.7812 | 94.94803
14.2334 | 19.9267 | 45.9256 | 99.50923 | 35.5833 | 47.9166 | 43.7802 | 94.94586
14.2367 | 19.93 | 45.9255 | 99.50901 | 35.5917 | 47.925 | 43.7791 | 94.94347299
14.24 | 19.9333 | 45.9254 | 99.5088 | 35.6 | 47.9333 | 43.7781 | 94.9413
14.2434 | 19.9367 | 45.9253 | 99.50858 | 35.6083 | 47.9416 | 43.7771 | 94.93914
14.2467 | 19.94 | 45.9252 | 99.50836 | 35.6167 | 47.95 | 43.776 | 94.93675
14.25 | 19.9433 | 45.9251 | 99.50815 | 35.625 | 47.9583 | 43.775 | 94.93458
14.2534 | 19.9467 | 45.925 | 99.50793 | 35.6333 | 47.9666 | 43.7739 | 94.9322
14.2567 | 19.95 | 45.9249 | 99.50771 | 35.6417 | 47.975 | 43.7729 | 94.93003
14.26 | 19.9533 | 45.9248 | 99.5075 | 35.65 | 47.9833 | 43.7718 | 94.92764
14.2634 | 19.9567 | 45.9247 | 99.50728 | 35.6583 | 47.9916 | 43.7708 | 94.92547
14.2667 | 19.96 | 45.9246 | 99.50706 | 35.6667 | 48 | 43.7697 | 94.92309
14.27 | 19.9633 | 45.9245 | 99.50685 | 35.675 | 48.0083 | 43.7687 | 94.92092
14.2734 | 19.9667 | 45.9244 | 99.50663 | 35.6834 | 48.0167 | 43.7676 | 94.91853
14.2767 | 19.97 | 45.9243 | 99.50641 | 35.6917 | 48.025 | 43.7666 | 94.91636
14.28 | 19.9733 | 45.9242 | 99.5062 | 35.7 | 48.0333 | 43.7655 | 94.91398
14.2834 | 19.9767 | 45.9241 | 99.50598 | 35.7084 | 48.0417 | 43.7645 | 94.91181
14.2867 | 19.98 | 45.924 | 99.50576 | 35.7167 | 48.05 | 43.7634 | 94.90942
14.29 | 19.9833 | 45.9239 | 99.50555 | 35.725 | 48.0583 | 43.7623 | 94.90704
14.2934 | 19.9867 | 45.9238 | 99.50533 | 35.7334 | 48.0667 | 43.7613 | 94.90487
14.2934 | 19.9867 | 45.9238 | 99.50533 | 35.7417 | 48.075 | 43.7602 | 94.90248
14.3001 | 19.9934 | 45.9236 | 99.5049 | 35.75 | 48.0833 | 43.7592 | 94.90032
14.3034 | 19.9967 | 45.9236 | 99.5049 | 35.7583 | 48.0916 | 43.7581 | 94.89793
14.3067 | 20 | 45.9235 | 99.50468 | 35.7667 | 48.1 | 43.7571 | 94.89576
14.3101 | 20.0034 | 45.9234 | 99.50446 | 35.775 | 48.1083 | 43.756 | 94.89338
14.3134 | 20.0067 | 45.9233 | 99.50425 | 35.7833 | 48.1166 | 43.7549 | 94.89099
14.3167 | 20.01 | 45.9232 | 99.50403 | 35.7917 | 48.125 | 43.7538 | 94.88861
14.3201 | 20.0134 | 45.9231 | 99.50381 | 35.8 | 48.1333 | 43.7528 | 94.88644
14.3234 | 20.0167 | 45.923 | 99.5036 | 35.8083 | 48.1416 | 43.7517 | 94.88405
14.3267 | 20.02 | 45.9229 | 99.50338 | 35.8167 | 48.15 | 43.7507 | 94.88188
14.3301 | 20.0234 | 45.9228 | 99.50316 | 35.825 | 48.1583 | 43.7496 | 94.8795
14.3334 | 20.0267 | 45.9227 | 99.50295 | 35.8333 | 48.1666 | 43.7486 | 94.87733
14.3367 | 20.03 | 45.9226 | 99.50273 | 35.8417 | 48.175 | 43.7476 | 94.87516
14.34 | 20.0333 | 45.9226 | 99.50273 | 35.85 | 48.1833 | 43.7465 | 94.87277
14.3434 | 20.0367 | 45.9225 | 99.50251 | 35.8583 | 48.1916 | 43.7454 | 94.87039
14.3467 | 20.04 | 45.9224 | 99.5023 | 35.8667 | 48.2 | 43.7443 | 94.868
14.35 | 20.0433 | 45.9223 | 99.50208 | 35.875 | 48.2083 | 43.7433 | 94.86583
14.3534 | 20.0467 | 45.9222 | 99.50186 | 35.8833 | 48.2166 | 43.7422 | 94.86345
14.3567 | 20.05 | 45.9221 | 99.50165 | 35.8917 | 48.225 | 43.7411 | 94.86106
14.36 | 20.0533 | 45.922 | 99.50143 | 35.9 | 48.2333 | 43.7401 | 94.85889
14.3634 | 20.0567 | 45.9219 | 99.50121 | 35.9083 | 48.2416 | 43.7391 | 94.85673
14.3667 | 20.06 | 45.9218 | 99.501 | 35.9167 | 48.25 | 43.738 | 94.85434
14.37 | 20.0633 | 45.9217 | 99.50078 | 35.925 | 48.2583 | 43.737 | 94.85217
14.3734 | 20.0667 | 45.9216 | 99.50056 | 35.9333 | 48.2666 | 43.7359 | 94.84979
14.3767 | 20.07 | 45.9215 | 99.50035 | 35.9417 | 48.275 | 43.7348 | 94.8474
14.38 | 20.0733 | 45.9214 | 99.50013 | 35.95 | 48.2833 | 43.7338 | 94.84523
14.3834 | 20.0767 | 45.9214 | 99.50013 | 35.9583 | 48.2916 | 43.7327 | 94.84285
14.3867 | 20.08 | 45.9213 | 99.49991 | 35.9667 | 48.3 | 43.7317 | 94.84068
14.39 | 20.0833 | 45.9212 | 99.4997 | 35.975 | 48.3083 | 43.7306 | 94.83829
14.3934 | 20.0867 | 45.9211 | 99.49948 | 35.9834 | 48.3167 | 43.7296 | 94.83612
14.3967 | 20.09 | 45.921 | 99.49926 | 35.9917 | 48.325 | 43.7285 | 94.83374
14.4001 | 20.0934 | 45.9209 | 99.49905 | 36 | 48.3333 | 43.7274 | 94.83135
14.4034 | 20.0967 | 45.9208 | 99.49883 | 36.0084 | 48.3417 | 43.7264 | 94.82918
14.4067 | 20.1 | 45.9207 | 99.49861 | 36.0167 | 48.35 | 43.7253 | 94.8268
14.4101 | 20.1034 | 45.9206 | 99.4984 | 36.025 | 48.3583 | 43.7242 | 94.82441
14.4134 | 20.1067 | 45.9205 | 99.49818 | 36.0333 | 48.3666 | 43.7231 | 94.82203
14.4167 | 20.11 | 45.9204 | 99.49796 | 36.0417 | 48.375 | 43.7221 | 94.81986
14.4201 | 20.1134 | 45.9203 | 99.49775 | 36.05 | 48.3833 | 43.721 | 94.81747
14.4234 | 20.1167 | 45.9202 | 99.49753 | 36.0584 | 48.3917 | 43.7199 | 94.81509
14.4267 | 20.12 | 45.9201 | 99.49731 | 36.0667 | 48.4 | 43.7189 | 94.81292
14.4301 | 20.1234 | 45.92 | 99.4971 | 36.075 | 48.4083 | 43.7178 | 94.81053
14.4334 | 20.1267 | 45.9199 | 99.49688 | 36.0833 | 48.4166 | 43.7168 | 94.80836
14.4367 | 20.13 | 45.9198 | 99.49666 | 36.0917 | 48.425 | 43.7157 | 94.80598
14.44 | 20.1333 | 45.9197 | 99.49645 | 36.1 | 48.4333 | 43.7146 | 94.80359
14.4434 | 20.1367 | 45.9196 | 99.49623 | 36.1083 | 48.4416 | 43.7136 | 94.80142
14.4467 | 20.14 | 45.9195 | 99.49601 | 36.1167 | 48.45 | 43.7125 | 94.79904
14.45 | 20.1433 | 45.9194 | 99.4958 | 36.125 | 48.4583 | 43.7114 | 94.79665
14.4534 | 20.1467 | 45.9193 | 99.49558 | 36.1333 | 48.4666 | 43.7104 | 94.79448
14.4567 | 20.15 | 45.9192 | 99.49536 | 36.1417 | 48.475 | 43.7093 | 94.7921
14.46 | 20.1533 | 45.9191 | 99.49515 | 36.15 | 48.4833 | 43.7082 | 94.78971
14.4634 | 20.1567 | 45.919 | 99.49493 | 36.1583 | 48.4916 | 43.7072 | 94.78754
14.4667 | 20.16 | 45.9189 | 99.49471 | 36.1667 | 48.5 | 43.7061 | 94.78516
14.47 | 20.1633 | 45.9189 | 99.49471 | 36.175 | 48.5083 | 43.705 | 94.78277
14.4734 | 20.1667 | 45.9188 | 99.4945 | 36.1833 | 48.5166 | 43.704 | 94.7806
14.4767 | 20.17 | 45.9187 | 99.49428 | 36.1917 | 48.525 | 43.7029 | 94.77822
14.48 | 20.1733 | 45.9186 | 99.49406 | 36.2 | 48.5333 | 43.7018 | 94.77583
14.4834 | 20.1767 | 45.9185 | 99.49385 | 36.2083 | 48.5416 | 43.7008 | 94.77366
14.4867 | 20.18 | 45.9184 | 99.49363 | 36.2167 | 48.55 | 43.6997 | 94.77128
14.49 | 20.1833 | 45.9183 | 99.49341 | 36.225 | 48.5583 | 43.6986 | 94.76889
14.4934 | 20.1867 | 45.9182 | 99.4932 | 36.2333 | 48.5666 | 43.6976 | 94.76672
14.4967 | 20.19 | 45.9181 | 99.49298 | 36.2417 | 48.575 | 43.6965 | 94.76434
14.5 | 20.1933 | 45.918 | 99.49276 | 36.25 | 48.5833 | 43.6954 | 94.76195
14.5034 | 20.1967 | 45.9179 | 99.49255 | 36.2583 | 48.5916 | 43.6944 | 94.75978
14.5067 | 20.2 | 45.9178 | 99.49233 | 36.2667 | 48.6 | 43.6933 | 94.7574
14.51 | 20.2033 | 45.9177 | 99.49211 | 36.275 | 48.6083 | 43.6922 | 94.75501
14.5134 | 20.2067 | 45.9176 | 99.4919 | 36.2833 | 48.6166 | 43.6912 | 94.75284
14.5167 | 20.21 | 45.9175 | 99.49168 | 36.2917 | 48.625 | 43.6901 | 94.75046
14.52 | 20.2133 | 45.9174 | 99.49146 | 36.3 | 48.6333 | 43.6891 | 94.74829
14.5234 | 20.2167 | 45.9173 | 99.49125 | 36.3083 | 48.6416 | 43.688 | 94.7459
14.5267 | 20.22 | 45.9172 | 99.49103 | 36.3167 | 48.65 | 43.6869 | 94.74352
14.53 | 20.2233 | 45.9171 | 99.49081 | 36.325 | 48.6583 | 43.6859 | 94.74135
14.5334 | 20.2267 | 45.917 | 99.4906 | 36.3334 | 48.6667 | 43.6848 | 94.73897
14.5367 | 20.23 | 45.9169 | 99.49038 | 36.3417 | 48.675 | 43.6837 | 94.73658
14.54 | 20.2333 | 45.9168 | 99.49016 | 36.35 | 48.6833 | 43.6827 | 94.73441
14.5434 | 20.2367 | 45.9167 | 99.48995 | 36.3584 | 48.6917 | 43.6816 | 94.73203
14.5467 | 20.24 | 45.9166 | 99.48973 | 36.3667 | 48.7 | 43.6805 | 94.72964
14.5501 | 20.2434 | 45.9165 | 99.48951 | 36.375 | 48.7083 | 43.6795 | 94.72747
14.5534 | 20.2467 | 45.9164 | 99.4893 | 36.3833 | 48.7166 | 43.6784 | 94.72509
14.5567 | 20.25 | 45.9163 | 99.48908 | 36.3917 | 48.725 | 43.6773 | 94.7227
14.5601 | 20.2534 | 45.9162 | 99.48886 | 36.4 | 48.7333 | 43.6763 | 94.72053
14.5634 | 20.2567 | 45.9161 | 99.48865 | 36.4083 | 48.7416 | 43.6752 | 94.71815
14.5634 | 20.2567 | 45.9161 | 99.48865 | 36.4167 | 48.75 | 43.6741 | 94.71576
14.5701 | 20.2634 | 45.9159 | 99.48821 | 36.425 | 48.7583 | 43.673 | 94.71337
14.5734 | 20.2667 | 45.9158 | 99.488 | 36.4333 | 48.7666 | 43.672 | 94.71121
14.5767 | 20.27 | 45.9157 | 99.48778 | 36.4417 | 48.775 | 43.6709 | 94.70882
14.58 | 20.2733 | 45.9156 | 99.48756 | 36.45 | 48.7833 | 43.6698 | 94.70643
14.5834 | 20.2767 | 45.9156 | 99.48756 | 36.4583 | 48.7916 | 43.6688 | 94.70427
14.5867 | 20.28 | 45.9155 | 99.48735 | 36.4667 | 48.8 | 43.6677 | 94.70188
14.59 | 20.2833 | 45.9154 | 99.48713 | 36.475 | 48.8083 | 43.6666 | 94.69949
14.5934 | 20.2867 | 45.9153 | 99.48691 | 36.4833 | 48.8166 | 43.6655 | 94.69711
14.5967 | 20.29 | 45.9152 | 99.4867 | 36.4917 | 48.825 | 43.6645 | 94.69494
14.6 | 20.2933 | 45.9151 | 99.48648 | 36.5 | 48.8333 | 43.6634 | 94.69256
14.6034 | 20.2967 | 45.915 | 99.48626 | 36.5083 | 48.8416 | 43.6623 | 94.69017
14.6067 | 20.3 | 45.9149 | 99.48605 | 36.5167 | 48.85 | 43.6612 | 94.68778
14.61 | 20.3033 | 45.9148 | 99.48583 | 36.525 | 48.8583 | 43.6601 | 94.6854
14.6134 | 20.3067 | 45.9147 | 99.48561 | 36.5333 | 48.8666 | 43.6591 | 94.68323
14.6134 | 20.3067 | 45.9147 | 99.48561 | 36.5417 | 48.875 | 43.658 | 94.68084
14.62 | 20.3133 | 45.9145 | 99.48518 | 36.55 | 48.8833 | 43.6569 | 94.67846
14.6234 | 20.3167 | 45.9144 | 99.48496 | 36.5583 | 48.8916 | 43.6558 | 94.67607
14.6267 | 20.32 | 45.9143 | 99.48475 | 36.5667 | 48.9 | 43.6547 | 94.67369
14.6301 | 20.3234 | 45.9142 | 99.48453 | 36.575 | 48.9083 | 43.6537 | 94.67152
14.6334 | 20.3267 | 45.9141 | 99.48431 | 36.5834 | 48.9167 | 43.6526 | 94.66913
14.6367 | 20.33 | 45.914 | 99.4841 | 36.5917 | 48.925 | 43.6515 | 94.66675
14.6401 | 20.3334 | 45.914 | 99.4841 | 36.6 | 48.9333 | 43.6505 | 94.66458
14.6434 | 20.3367 | 45.9139 | 99.48388 | 36.6084 | 48.9417 | 43.6494 | 94.66219
14.6467 | 20.34 | 45.9138 | 99.48366 | 36.6167 | 48.95 | 43.6483 | 94.65981
14.6501 | 20.3434 | 45.9137 | 99.48345 | 36.625 | 48.9583 | 43.6473 | 94.65764
14.6534 | 20.3467 | 45.9136 | 99.48323 | 36.6333 | 48.9666 | 43.6462 | 94.65525
14.6567 | 20.35 | 45.9135 | 99.48301 | 36.6417 | 48.975 | 43.6451 | 94.65287
14.6601 | 20.3534 | 45.9134 | 99.4828 | 36.65 | 48.9833 | 43.644 | 94.65048
14.6634 | 20.3567 | 45.9133 | 99.48258 | 36.6583 | 48.9916 | 43.6429 | 94.6481
14.6667 | 20.36 | 45.9132 | 99.48236 | 36.6667 | 49 | 43.6418 | 94.64571
14.6701 | 20.3634 | 45.9131 | 99.48215 | 36.675 | 49.0083 | 43.6407 | 94.64333
14.6734 | 20.3667 | 45.913 | 99.48193 | 36.6833 | 49.0166 | 43.6397 | 94.64116
14.6767 | 20.37 | 45.9129 | 99.48171 | 36.6917 | 49.025 | 43.6386 | 94.63877
14.68 | 20.3733 | 45.9128 | 99.4815 | 36.7 | 49.0333 | 43.6375 | 94.63639
14.6834 | 20.3767 | 45.9127 | 99.48128 | 36.7083 | 49.0416 | 43.6365 | 94.63422
14.6867 | 20.38 | 45.9126 | 99.48106 | 36.7167 | 49.05 | 43.6354 | 94.63183
14.6901 | 20.3834 | 45.9125 | 99.48085 | 36.725 | 49.0583 | 43.6343 | 94.62945
14.6934 | 20.3867 | 45.9124 | 99.48063 | 36.7333 | 49.0666 | 43.6333 | 94.62728
14.6967 | 20.39 | 45.9123 | 99.48041 | 36.7417 | 49.075 | 43.6322 | 94.62489
14.7 | 20.3933 | 45.9122 | 99.4802 | 36.75 | 49.0833 | 43.6311 | 94.62251
14.7034 | 20.3967 | 45.9121 | 99.47998 | 36.7583 | 49.0916 | 43.6301 | 94.62034
14.7067 | 20.4 | 45.912 | 99.47976 | 36.7667 | 49.1 | 43.629 | 94.61795
14.71 | 20.4033 | 45.9119 | 99.47955 | 36.775 | 49.1083 | 43.6279 | 94.61557
14.7134 | 20.4067 | 45.9118 | 99.47933 | 36.7833 | 49.1166 | 43.6268 | 94.61318
14.7167 | 20.41 | 45.9117 | 99.47911 | 36.7917 | 49.125 | 43.6258 | 94.61101
14.72 | 20.4133 | 45.9116 | 99.4789 | 36.8 | 49.1333 | 43.6247 | 94.60863
14.7234 | 20.4167 | 45.9115 | 99.47868 | 36.8083 | 49.1416 | 43.6236 | 94.60624
14.7267 | 20.42 | 45.9114 | 99.47846 | 36.8167 | 49.15 | 43.6225 | 94.60386
14.73 | 20.4233 | 45.9113 | 99.47825 | 36.825 | 49.1583 | 43.6214 | 94.60147
14.7334 | 20.4267 | 45.9112 | 99.47803 | 36.8333 | 49.1666 | 43.6204 | 94.5993
14.7367 | 20.43 | 45.9112 | 99.47803 | 36.8417 | 49.175 | 43.6193 | 94.59692
14.74 | 20.4333 | 45.9111 | 99.47781 | 36.85 | 49.1833 | 43.6182 | 94.59453
14.7434 | 20.4367 | 45.911 | 99.4776 | 36.8583 | 49.1916 | 43.6171 | 94.59214
14.7467 | 20.44 | 45.9109 | 99.47738 | 36.8667 | 49.2 | 43.616 | 94.58976
14.75 | 20.4433 | 45.9108 | 99.47716 | 36.875 | 49.2083 | 43.6149 | 94.58737
14.7534 | 20.4467 | 45.9107 | 99.47695 | 36.8834 | 49.2167 | 43.6138 | 94.58499
14.7567 | 20.45 | 45.9106 | 99.47673 | 36.8917 | 49.225 | 43.6127 | 94.5826
14.7601 | 20.4534 | 45.9105 | 99.47651 | 36.9 | 49.2333 | 43.6116 | 94.58022
14.7634 | 20.4567 | 45.9104 | 99.4763 | 36.9084 | 49.2417 | 43.6106 | 94.57805
14.7667 | 20.46 | 45.9103 | 99.47608 | 36.9167 | 49.25 | 43.6095 | 94.57566
14.7701 | 20.4634 | 45.9102 | 99.47586 | 36.925 | 49.2583 | 43.6084 | 94.57328
14.7734 | 20.4667 | 45.9101 | 99.47565 | 36.9333 | 49.2666 | 43.6073 | 94.57089
14.7767 | 20.47 | 45.91 | 99.47543 | 36.9417 | 49.275 | 43.6062 | 94.56851
14.7801 | 20.4734 | 45.9099 | 99.47521 | 36.95 | 49.2833 | 43.6051 | 94.56612
14.7834 | 20.4767 | 45.9098 | 99.475 | 36.9583 | 49.2916 | 43.604 | 94.56373
14.7867 | 20.48 | 45.9097 | 99.47478 | 36.9667 | 49.3 | 43.603 | 94.56157
14.79 | 20.4833 | 45.9096 | 99.47456 | 36.975 | 49.3083 | 43.6019 | 94.55918
14.7934 | 20.4867 | 45.9095 | 99.47435 | 36.9833 | 49.3166 | 43.6008 | 94.55679
14.7967 | 20.49 | 45.9094 | 99.47413 | 36.9917 | 49.325 | 43.5997 | 94.55441
14.8 | 20.4933 | 45.9093 | 99.47391 | 37 | 49.3333 | 43.5986 | 94.55202
14.8034 | 20.4967 | 45.9092 | 99.4737 | 37.0083 | 49.3416 | 43.5975 | 94.54964
14.8067 | 20.5 | 45.9091 | 99.47348 | 37.0167 | 49.35 | 43.5964 | 94.54725
14.81 | 20.5033 | 45.909 | 99.47326 | 37.025 | 49.3583 | 43.5953 | 94.54487
14.8134 | 20.5067 | 45.9089 | 99.47305 | 37.0333 | 49.3666 | 43.5942 | 94.54248
14.8167 | 20.51 | 45.9088 | 99.47283 | 37.0417 | 49.375 | 43.5931 | 94.5401
14.82 | 20.5133 | 45.9087 | 99.47261 | 37.05 | 49.3833 | 43.5919 | 94.53749
14.8234 | 20.5167 | 45.9086 | 99.4724 | 37.0583 | 49.3916 | 43.5908 | 94.53511
14.8267 | 20.52 | 45.9085 | 99.47218 | 37.0667 | 49.4 | 43.5897 | 94.53272
14.83 | 20.5233 | 45.9084 | 99.47196 | 37.075 | 49.4083 | 43.5886 | 94.53034
14.8334 | 20.5267 | 45.9083 | 99.47175 | 37.0833 | 49.4166 | 43.5875 | 94.52795
14.8367 | 20.53 | 45.9082 | 99.47153 | 37.0917 | 49.425 | 43.5864 | 94.52557
14.84 | 20.5333 | 45.9081 | 99.47131 | 37.1 | 49.4333 | 43.5853 | 94.52318
14.8434 | 20.5367 | 45.908 | 99.4711 | 37.1083 | 49.4416 | 43.5843 | 94.52101
14.8467 | 20.54 | 45.9079 | 99.47088 | 37.1167 | 49.45 | 43.5832 | 94.51863
14.85 | 20.5433 | 45.9078 | 99.47066 | 37.125 | 49.4583 | 43.5821 | 94.51624
14.8534 | 20.5467 | 45.9077 | 99.47045 | 37.1333 | 49.4666 | 43.581 | 94.51385
14.8567 | 20.55 | 45.9076 | 99.47023 | 37.1417 | 49.475 | 43.5799 | 94.51147
14.86 | 20.5533 | 45.9075 | 99.47001 | 37.15 | 49.4833 | 43.5788 | 94.50908
14.8634 | 20.5567 | 45.9074 | 99.4698 | 37.1583 | 49.4916 | 43.5777 | 94.5067
14.8667 | 20.56 | 45.9073 | 99.46958 | 37.1667 | 49.5 | 43.5766 | 94.50431
14.8701 | 20.5634 | 45.9072 | 99.46936 | 37.175 | 49.5083 | 43.5755 | 94.50193
14.8734 | 20.5667 | 45.9071 | 99.46915 | 37.1834 | 49.5167 | 43.5744 | 94.49954
14.8767 | 20.57 | 45.907 | 99.46893 | 37.1917 | 49.525 | 43.5733 | 94.49716
14.8801 | 20.5734 | 45.9069 | 99.46871 | 37.2 | 49.5333 | 43.5723 | 94.49499
14.8834 | 20.5767 | 45.9069 | 99.46871 | 37.2084 | 49.5417 | 43.5712 | 94.4926
14.8867 | 20.58 | 45.9068 | 99.4685 | 37.2167 | 49.55 | 43.5701 | 94.49022
14.8901 | 20.5834 | 45.9067 | 99.46828 | 37.225 | 49.5583 | 43.569 | 94.48783
14.8934 | 20.5867 | 45.9066 | 99.46806 | 37.2333 | 49.5666 | 43.5679 | 94.48544
14.8967 | 20.59 | 45.9065 | 99.46785 | 37.2417 | 49.575 | 43.5667 | 94.48284
14.9 | 20.5933 | 45.9064 | 99.46763 | 37.25 | 49.5833 | 43.5656 | 94.48046
14.9034 | 20.5967 | 45.9063 | 99.46741 | 37.2583 | 49.5916 | 43.5645 | 94.47807
14.9067 | 20.6 | 45.9062 | 99.4672 | 37.2667 | 49.6 | 43.5634 | 94.47569
14.91 | 20.6033 | 45.9061 | 99.46698 | 37.275 | 49.6083 | 43.5623 | 94.4733
14.9134 | 20.6067 | 45.906 | 99.46676 | 37.275 | 49.6083 | 43.5623 | 94.4733
14.9167 | 20.61 | 45.9059 | 99.46655 | 37.275 | 49.6083 | 43.5623 | 94.4733
14.92 | 20.6133 | 45.9058 | 99.46633 | 37.3 | 49.6333 | 43.5589 | 94.46593
14.9234 | 20.6167 | 45.9057 | 99.46611 | 37.3 | 49.6333 | 43.5589 | 94.46593
14.9267 | 20.62 | 45.9056 | 99.4659 | 37.3167 | 49.65 | 43.5567 | 94.46116
14.93 | 20.6233 | 45.9055 | 99.46568 | 37.325 | 49.6583 | 43.5556 | 94.45877
14.9334 | 20.6267 | 45.9054 | 99.46546 | 37.3333 | 49.6666 | 43.5545 | 94.45638
14.9367 | 20.63 | 45.9053 | 99.46525 | 37.3417 | 49.675 | 43.5534 | 94.454
14.94 | 20.6333 | 45.9052 | 99.46503 | 37.35 | 49.6833 | 43.5523 | 94.45161
14.9434 | 20.6367 | 45.9051 | 99.46481 | 37.3583 | 49.6916 | 43.5512 | 94.44923
14.9467 | 20.64 | 45.905 | 99.4646 | 37.3667 | 49.7 | 43.5501 | 94.44684
14.95 | 20.6433 | 45.9049 | 99.46438 | 37.375 | 49.7083 | 43.549 | 94.44446
14.9534 | 20.6467 | 45.9048 | 99.46416 | 37.3833 | 49.7166 | 43.5479 | 94.44207
14.9534 | 20.6467 | 45.9048 | 99.46416 | 37.3917 | 49.725 | 43.5468 | 94.43969
14.9601 | 20.6534 | 45.9046 | 99.46373 | 37.4 | 49.7333 | 43.5457 | 94.4373
14.9634 | 20.6567 | 45.9045 | 99.46351 | 37.4084 | 49.7417 | 43.5446 | 94.43491
14.9667 | 20.66 | 45.9044 | 99.4633 | 37.4167 | 49.75 | 43.5435 | 94.43253
14.9701 | 20.6634 | 45.9043 | 99.46308 | 37.425 | 49.7583 | 43.5424 | 94.43014
14.9734 | 20.6667 | 45.9042 | 99.46286 | 37.4334 | 49.7667 | 43.5413 | 94.42776
14.9767 | 20.67 | 45.9041 | 99.46265 | 37.4417 | 49.775 | 43.5402 | 94.42537
14.9801 | 20.6734 | 45.904 | 99.46243 | 37.45 | 49.7833 | 43.5391 | 94.42299
14.9834 | 20.6767 | 45.9039 | 99.46221 | 37.4584 | 49.7917 | 43.5379 | 94.42038
14.9867 | 20.68 | 45.9038 | 99.462 | 37.4667 | 49.8 | 43.5368 | 94.418
14.9901 | 20.6834 | 45.9037 | 99.46178 | 37.475 | 49.8083 | 43.5357 | 94.41561
14.9934 | 20.6867 | 45.9036 | 99.46156 | 37.4833 | 49.8166 | 43.5346 | 94.41323
14.9967 | 20.69 | 45.9035 | 99.46135 | 37.4917 | 49.825 | 43.5334 | 94.41062
15 | 20.6933 | 45.9034 | 99.46113 | 37.5 | 49.8333 | 43.5323 | 94.40824
15.0034 | 20.6967 | 45.9033 | 99.46091 | 37.5083 | 49.8416 | 43.5312 | 94.40585
15.0067 | 20.7 | 45.9032 | 99.4607 | 37.5167 | 49.85 | 43.5301 | 94.40347
15.01 | 20.7033 | 45.9031 | 99.46048 | 37.525 | 49.8583 | 43.529 | 94.40108
15.0134 | 20.7067 | 45.903 | 99.46026 | 37.5333 | 49.8666 | 43.5279 | 94.3987
15.0167 | 20.71 | 45.9029 | 99.46005 | 37.5417 | 49.875 | 43.5268 | 94.39631
15.02 | 20.7133 | 45.9028 | 99.45983 | 37.55 | 49.8833 | 43.5257 | 94.39393
15.0234 | 20.7167 | 45.9027 | 99.45961 | 37.5583 | 49.8916 | 43.5246 | 94.39154
15.0267 | 20.72 | 45.9026 | 99.4594 | 37.5667 | 49.9 | 43.5234 | 94.38894
15.03 | 20.7233 | 45.9025 | 99.45918 | 37.575 | 49.9083 | 43.5223 | 94.38655
15.0334 | 20.7267 | 45.9024 | 99.45896 | 37.5833 | 49.9166 | 43.5212 | 94.38417
15.0367 | 20.73 | 45.9023 | 99.45875 | 37.5917 | 49.925 | 43.5201 | 94.38178
15.04 | 20.7333 | 45.9022 | 99.45853 | 37.6 | 49.9333 | 43.519 | 94.3794
15.0434 | 20.7367 | 45.9022 | 99.45853 | 37.6083 | 49.9416 | 43.5179 | 94.37701
15.0467 | 20.74 | 45.9021 | 99.45831 | 37.6167 | 49.95 | 43.5168 | 94.37462
15.05 | 20.7433 | 45.902 | 99.4581 | 37.625 | 49.9583 | 43.5156 | 94.37202
15.0534 | 20.7467 | 45.9019 | 99.45788 | 37.6333 | 49.9666 | 43.5145 | 94.36964
15.0567 | 20.75 | 45.9018 | 99.45766 | 37.6417 | 49.975 | 43.5134 | 94.36725
15.0601 | 20.7534 | 45.9017 | 99.45745 | 37.65 | 49.9833 | 43.5123 | 94.36487
15.0634 | 20.7567 | 45.9016 | 99.45723 | 37.6584 | 49.9917 | 43.5111 | 94.36226
15.0667 | 20.76 | 45.9015 | 99.45701 | 37.6667 | 50 | 43.51 | 94.35988
15.0701 | 20.7634 | 45.9014 | 99.4568 | 37.675 | 50.0083 | 43.5089 | 94.35749
15.0734 | 20.7667 | 45.9013 | 99.45658 | 37.6834 | 50.0167 | 43.5078 | 94.35511
15.0767 | 20.77 | 45.9012 | 99.45636 | 37.6917 | 50.025 | 43.5067 | 94.35272
15.0801 | 20.7734 | 45.9011 | 99.45615 | 37.7 | 50.0333 | 43.5056 | 94.35034
15.0834 | 20.7767 | 45.901 | 99.45593 | 37.7084 | 50.0417 | 43.5045 | 94.34795
15.0867 | 20.78 | 45.9009 | 99.45571 | 37.7167 | 50.05 | 43.5034 | 94.34556
15.0901 | 20.7834 | 45.9008 | 99.4555 | 37.725 | 50.0583 | 43.5023 | 94.34318
15.0934 | 20.7867 | 45.9007 | 99.45528 | 37.7334 | 50.0667 | 43.5012 | 94.34079
15.0967 | 20.79 | 45.9006 | 99.45506 | 37.7417 | 50.075 | 43.5001 | 94.33841
15.1 | 20.7933 | 45.9005 | 99.45485 | 37.75 | 50.0833 | 43.499 | 94.33602
15.1034 | 20.7967 | 45.9004 | 99.45463 | 37.7584 | 50.0917 | 43.4978 | 94.33342
15.1067 | 20.8 | 45.9003 | 99.45441 | 37.7667 | 50.1 | 43.4967 | 94.33103
15.11 | 20.8033 | 45.9002 | 99.4542 | 37.775 | 50.1083 | 43.4956 | 94.32865
15.1134 | 20.8067 | 45.9001 | 99.45398 | 37.7833 | 50.1166 | 43.4945 | 94.32626
15.1167 | 20.81 | 45.9 | 99.45376 | 37.7917 | 50.125 | 43.4934 | 94.32388
15.12 | 20.8133 | 45.8999 | 99.45355 | 37.8 | 50.1333 | 43.4923 | 94.32149
15.1234 | 20.8167 | 45.8998 | 99.45333 | 37.8083 | 50.1416 | 43.4911 | 94.31889
15.1267 | 20.82 | 45.8997 | 99.45311 | 37.8167 | 50.15 | 43.49 | 94.3165
15.13 | 20.8233 | 45.8996 | 99.4529 | 37.825 | 50.1583 | 43.4889 | 94.31412
15.1334 | 20.8267 | 45.8995 | 99.45268 | 37.8333 | 50.1666 | 43.4878 | 94.31173
15.1367 | 20.83 | 45.8994 | 99.45246 | 37.8417 | 50.175 | 43.4867 | 94.30935
15.14 | 20.8333 | 45.8993 | 99.45225 | 37.85 | 50.1833 | 43.4856 | 94.30696
15.1434 | 20.8367 | 45.8992 | 99.45203 | 37.8583 | 50.1916 | 43.4845 | 94.30458
15.1467 | 20.84 | 45.8991 | 99.45181 | 37.8667 | 50.2 | 43.4833 | 94.30197
15.15 | 20.8433 | 45.899 | 99.4516 | 37.875 | 50.2083 | 43.4822 | 94.29959
15.1534 | 20.8467 | 45.899 | 99.4516 | 37.8834 | 50.2167 | 43.4811 | 94.2972
15.1567 | 20.85 | 45.8989 | 99.45138 | 37.8917 | 50.225 | 43.4799 | 94.2946
15.1601 | 20.8534 | 45.8988 | 99.45116 | 37.9 | 50.2333 | 43.4788 | 94.29221
15.1634 | 20.8567 | 45.8987 | 99.45095 | 37.9083 | 50.2416 | 43.4776 | 94.28961
15.1667 | 20.86 | 45.8986 | 99.45073 | 37.9167 | 50.25 | 43.4765 | 94.28723
15.1701 | 20.8634 | 45.8985 | 99.45051 | 37.925 | 50.2583 | 43.4754 | 94.28484
15.1734 | 20.8667 | 45.8984 | 99.4503 | 37.9333 | 50.2666 | 43.4743 | 94.28246
15.1767 | 20.87 | 45.8983 | 99.45008 | 37.9417 | 50.275 | 43.4731 | 94.27985
15.1801 | 20.8734 | 45.8982 | 99.44986 | 37.95 | 50.2833 | 43.472 | 94.27747
15.1834 | 20.8767 | 45.8981 | 99.44965 | 37.9583 | 50.2916 | 43.4709 | 94.27508
15.1867 | 20.88 | 45.898 | 99.44943 | 37.9667 | 50.3 | 43.4698 | 94.2727
15.19 | 20.8833 | 45.8979 | 99.44921 | 37.975 | 50.3083 | 43.4687 | 94.27031
15.1934 | 20.8867 | 45.8978 | 99.449 | 37.9833 | 50.3166 | 43.4675 | 94.26771
15.1967 | 20.89 | 45.8977 | 99.44878 | 37.9917 | 50.325 | 43.4664 | 94.26532
15.2 | 20.8933 | 45.8976 | 99.44856 | 38 | 50.3333 | 43.4653 | 94.26294
15.2034 | 20.8967 | 45.8975 | 99.44835 | 38.0083 | 50.3416 | 43.4642 | 94.26055
15.2067 | 20.9 | 45.8974 | 99.44813 | 38.0167 | 50.35 | 43.463 | 94.25795
15.21 | 20.9033 | 45.8973 | 99.44791 | 38.025 | 50.3583 | 43.4619 | 94.25556
15.2134 | 20.9067 | 45.8972 | 99.4477 | 38.0333 | 50.3666 | 43.4608 | 94.25318
15.2167 | 20.91 | 45.897 | 99.44726 | 38.0417 | 50.375 | 43.4597 | 94.25079
15.22 | 20.9133 | 45.8969 | 99.44705 | 38.05 | 50.3833 | 43.4585 | 94.24819
15.2234 | 20.9167 | 45.8968 | 99.44683 | 38.0583 | 50.3916 | 43.4574 | 94.2458
15.2267 | 20.92 | 45.8967 | 99.44661 | 38.0667 | 50.4 | 43.4563 | 94.24342
15.23 | 20.9233 | 45.8966 | 99.4464 | 38.075 | 50.4083 | 43.4552 | 94.24103
15.2334 | 20.9267 | 45.8965 | 99.44618 | 38.0833 | 50.4166 | 43.454 | 94.23843
15.2367 | 20.93 | 45.8964 | 99.44596 | 38.0917 | 50.425 | 43.4529 | 94.23604
15.24 | 20.9333 | 45.8963 | 99.44575 | 38.1 | 50.4333 | 43.4518 | 94.23366
15.2434 | 20.9367 | 45.8962 | 99.44553 | 38.1084 | 50.4417 | 43.4507 | 94.23127
15.2467 | 20.94 | 45.8961 | 99.44531 | 38.1167 | 50.45 | 43.4495 | 94.22867
15.25 | 20.9433 | 45.896 | 99.4451 | 38.125 | 50.4583 | 43.4484 | 94.22629
15.2534 | 20.9467 | 45.8959 | 99.44488 | 38.1334 | 50.4667 | 43.4473 | 94.2239
15.2567 | 20.95 | 45.8958 | 99.44466 | 38.1417 | 50.475 | 43.4461 | 94.2213
15.2601 | 20.9534 | 45.8957 | 99.44445 | 38.15 | 50.4833 | 43.445 | 94.21891
15.2634 | 20.9567 | 45.8956 | 99.44423 | 38.1583 | 50.4916 | 43.4439 | 94.21653
15.2667 | 20.96 | 45.8955 | 99.44401 | 38.1667 | 50.5 | 43.4428 | 94.21414
15.2701 | 20.9634 | 45.8954 | 99.4438 | 38.175 | 50.5083 | 43.4416 | 94.21154
15.2734 | 20.9667 | 45.8953 | 99.44358 | 38.1833 | 50.5166 | 43.4405 | 94.20915
15.2767 | 20.97 | 45.8952 | 99.44336 | 38.1917 | 50.525 | 43.4394 | 94.20677
15.2801 | 20.9734 | 45.8951 | 99.44315 | 38.2 | 50.5333 | 43.4382 | 94.20417
15.2834 | 20.9767 | 45.895 | 99.44293 | 38.2083 | 50.5416 | 43.4371 | 94.20178
15.2867 | 20.98 | 45.8949 | 99.44271 | 38.2167 | 50.55 | 43.4359 | 94.19918
15.2901 | 20.9834 | 45.8948 | 99.4425 | 38.225 | 50.5583 | 43.4348 | 94.19679
15.2934 | 20.9867 | 45.8947 | 99.44228 | 38.2333 | 50.5666 | 43.4336 | 94.19419
15.2967 | 20.99 | 45.8946 | 99.44206 | 38.2417 | 50.575 | 43.4325 | 94.1918
15.3001 | 20.9934 | 45.8945 | 99.44185 | 38.25 | 50.5833 | 43.4313 | 94.1892
15.3034 | 20.9967 | 45.8944 | 99.44163 | 38.2583 | 50.5916 | 43.4302 | 94.18682
15.3067 | 21 | 45.8943 | 99.44141 | 38.2667 | 50.6 | 43.4291 | 94.18443
15.31 | 21.0033 | 45.8942 | 99.4412 | 38.275 | 50.6083 | 43.4279 | 94.18183
15.3134 | 21.0067 | 45.8941 | 99.44098 | 38.2833 | 50.6166 | 43.4268 | 94.17944
15.3167 | 21.01 | 45.894 | 99.44076 | 38.2917 | 50.625 | 43.4256 | 94.17684
15.32 | 21.0133 | 45.8939 | 99.44055 | 38.3 | 50.6333 | 43.4245 | 94.17445
15.3234 | 21.0167 | 45.8938 | 99.44033 | 38.3083 | 50.6416 | 43.4233 | 94.17185
15.3267 | 21.02 | 45.8937 | 99.44011 | 38.3167 | 50.65 | 43.4222 | 94.16947
15.33 | 21.0233 | 45.8936 | 99.4399 | 38.325 | 50.6583 | 43.421 | 94.16686
15.3334 | 21.0267 | 45.8935 | 99.43968 | 38.3333 | 50.6666 | 43.4199 | 94.16448
15.3367 | 21.03 | 45.8934 | 99.43946 | 38.3417 | 50.675 | 43.4187 | 94.16188
15.34 | 21.0333 | 45.8933 | 99.43925 | 38.35 | 50.6833 | 43.4176 | 94.15949
15.3434 | 21.0367 | 45.8932 | 99.43903 | 38.3584 | 50.6917 | 43.4164 | 94.15689
15.3467 | 21.04 | 45.8931 | 99.43881 | 38.3667 | 50.7 | 43.4153 | 94.1545
15.35 | 21.0433 | 45.893 | 99.4386 | 38.375 | 50.7083 | 43.4142 | 94.15212
15.3534 | 21.0467 | 45.8929 | 99.43838 | 38.3834 | 50.7167 | 43.4131 | 94.14973
15.3567 | 21.05 | 45.8928 | 99.43816 | 38.3917 | 50.725 | 43.4119 | 94.14713
15.36 | 21.0533 | 45.8927 | 99.43795 | 38.4 | 50.7333 | 43.4108 | 94.14474
15.3634 | 21.0567 | 45.8926 | 99.43773 | 38.4083 | 50.7416 | 43.4097 | 94.14236
15.3667 | 21.06 | 45.8925 | 99.43751 | 38.4167 | 50.75 | 43.4085 | 94.13975
15.3701 | 21.0634 | 45.8924 | 99.4373 | 38.425 | 50.7583 | 43.4074 | 94.13737
15.3734 | 21.0667 | 45.8923 | 99.43708 | 38.4333 | 50.7666 | 43.4062 | 94.13477
15.3767 | 21.07 | 45.8922 | 99.43686 | 38.4417 | 50.775 | 43.405 | 94.13216
15.3801 | 21.0734 | 45.8921 | 99.43665 | 38.45 | 50.7833 | 43.4039 | 94.12978
15.3834 | 21.0767 | 45.892 | 99.43643 | 38.4583 | 50.7916 | 43.4027 | 94.12718
15.3867 | 21.08 | 45.8919 | 99.43621 | 38.4667 | 50.8 | 43.4016 | 94.12479
15.3901 | 21.0834 | 45.8918 | 99.436 | 38.475 | 50.8083 | 43.4004 | 94.12219
15.3934 | 21.0867 | 45.8917 | 99.43578 | 38.4833 | 50.8166 | 43.3993 | 94.1198
15.3967 | 21.09 | 45.8916 | 99.43556 | 38.4917 | 50.825 | 43.3981 | 94.1172
15.4 | 21.0933 | 45.8915 | 99.43535 | 38.5 | 50.8333 | 43.397 | 94.11481
15.4034 | 21.0967 | 45.8914 | 99.43513 | 38.5083 | 50.8416 | 43.3958 | 94.11221
15.4067 | 21.1 | 45.8913 | 99.43491 | 38.5167 | 50.85 | 43.3947 | 94.10983
15.41 | 21.1033 | 45.8912 | 99.4347 | 38.525 | 50.8583 | 43.3935 | 94.10722
15.4134 | 21.1067 | 45.8911 | 99.43448 | 38.5333 | 50.8666 | 43.3924 | 94.10484
15.4167 | 21.11 | 45.891 | 99.43426 | 38.5417 | 50.875 | 43.3912 | 94.10224
15.42 | 21.1133 | 45.8909 | 99.43405 | 38.55 | 50.8833 | 43.3901 | 94.09985
15.4234 | 21.1167 | 45.8908 | 99.43383 | 38.5583 | 50.8916 | 43.3889 | 94.09725
15.4267 | 21.12 | 45.8907 | 99.43361 | 38.5667 | 50.9 | 43.3878 | 94.09486
15.43 | 21.1233 | 45.8906 | 99.4334 | 38.575 | 50.9083 | 43.3866 | 94.09226
15.4334 | 21.1267 | 45.8905 | 99.43318 | 38.5833 | 50.9166 | 43.3855 | 94.08988
15.4367 | 21.13 | 45.8904 | 99.43296 | 38.5917 | 50.925 | 43.3844 | 94.08749
15.44 | 21.1333 | 45.8903 | 99.43275 | 38.6 | 50.9333 | 43.3832 | 94.08489
15.4434 | 21.1367 | 45.8902 | 99.43253 | 38.6084 | 50.9417 | 43.3821 | 94.0825
15.4467 | 21.14 | 45.8901 | 99.43231 | 38.6167 | 50.95 | 43.381 | 94.08012
15.45 | 21.1433 | 45.89 | 99.4321 | 38.625 | 50.9583 | 43.3798 | 94.07751
15.4534 | 21.1467 | 45.8899 | 99.43188 | 38.6334 | 50.9667 | 43.3787 | 94.07513
15.4567 | 21.15 | 45.8898 | 99.43166 | 38.6417 | 50.975 | 43.3775 | 94.07253
15.4601 | 21.1534 | 45.8897 | 99.43145 | 38.65 | 50.9833 | 43.3764 | 94.07014
15.4634 | 21.1567 | 45.8896 | 99.43123 | 38.6584 | 50.9917 | 43.3752 | 94.06754
15.4667 | 21.16 | 45.8895 | 99.43101 | 38.6667 | 51 | 43.3741 | 94.06515
15.4701 | 21.1634 | 45.8894 | 99.4308 | 38.675 | 51.0083 | 43.3729 | 94.06255
15.4734 | 21.1667 | 45.8893 | 99.43058 | 38.6833 | 51.0166 | 43.3718 | 94.06016
15.4767 | 21.17 | 45.8892 | 99.43036 | 38.6917 | 51.025 | 43.3707 | 94.05778
15.4801 | 21.1734 | 45.8891 | 99.43015 | 38.7 | 51.0333 | 43.3695 | 94.05518
15.4834 | 21.1767 | 45.889 | 99.42993 | 38.7083 | 51.0416 | 43.3684 | 94.05279
15.4867 | 21.18 | 45.8889 | 99.42971 | 38.7167 | 51.05 | 43.3672 | 94.05019
15.49 | 21.1833 | 45.8888 | 99.4295 | 38.725 | 51.0583 | 43.366 | 94.04759
15.4934 | 21.1867 | 45.8887 | 99.42928 | 38.7333 | 51.0666 | 43.3649 | 94.0452
15.4967 | 21.19 | 45.8886 | 99.42906 | 38.7417 | 51.075 | 43.3637 | 94.0426
15.5 | 21.1933 | 45.8885 | 99.42885 | 38.75 | 51.0833 | 43.3626 | 94.04021
15.5034 | 21.1967 | 45.8883 | 99.42841 | 38.7583 | 51.0916 | 43.3614 | 94.03761
15.5067 | 21.2 | 45.8882 | 99.4282 | 38.7667 | 51.1 | 43.3603 | 94.03522
15.51 | 21.2033 | 45.8881 | 99.42798 | 38.775 | 51.1083 | 43.3591 | 94.03262
15.5134 | 21.2067 | 45.888 | 99.42776 | 38.7833 | 51.1166 | 43.358 | 94.03024
15.5167 | 21.21 | 45.8879 | 99.42755 | 38.7917 | 51.125 | 43.3568 | 94.02763
15.52 | 21.2133 | 45.8878 | 99.42733 | 38.8 | 51.1333 | 43.3557 | 94.02525
15.5234 | 21.2167 | 45.8877 | 99.42711 | 38.8083 | 51.1416 | 43.3545 | 94.02265
15.5267 | 21.22 | 45.8876 | 99.42689 | 38.8167 | 51.15 | 43.3533 | 94.02004
15.53 | 21.2233 | 45.8875 | 99.42668 | 38.825 | 51.1583 | 43.3522 | 94.01766
15.5334 | 21.2267 | 45.8874 | 99.42646 | 38.8333 | 51.1666 | 43.351 | 94.01506
15.5367 | 21.23 | 45.8873 | 99.42624 | 38.8417 | 51.175 | 43.3499 | 94.01267
15.54 | 21.2333 | 45.8872 | 99.42603 | 38.85 | 51.1833 | 43.3487 | 94.01007
15.5434 | 21.2367 | 45.8871 | 99.42581 | 38.8583 | 51.1916 | 43.3475 | 94.00746
15.5467 | 21.24 | 45.887 | 99.42559 | 38.8667 | 51.2 | 43.3464 | 94.00508
15.5501 | 21.2434 | 45.8869 | 99.42538 | 38.875 | 51.2083 | 43.3452 | 94.00248
15.5534 | 21.2467 | 45.8868 | 99.42516 | 38.8834 | 51.2167 | 43.344 | 93.99987
15.5567 | 21.25 | 45.8867 | 99.42494 | 38.8917 | 51.225 | 43.3429 | 93.99749
15.5601 | 21.2534 | 45.8866 | 99.42473 | 38.9 | 51.2333 | 43.3417 | 93.99489
15.5634 | 21.2567 | 45.8865 | 99.42451 | 38.9083 | 51.2416 | 43.3406 | 93.9925
15.5667 | 21.26 | 45.8864 | 99.42429 | 38.9167 | 51.25 | 43.3394 | 93.9899
15.5701 | 21.2634 | 45.8863 | 99.42408 | 38.925 | 51.2583 | 43.3383 | 93.98751
15.5734 | 21.2667 | 45.8862 | 99.42386 | 38.9334 | 51.2667 | 43.3371 | 93.98491
15.5767 | 21.27 | 45.8861 | 99.42364 | 38.9417 | 51.275 | 43.3359 | 93.98231
15.58 | 21.2733 | 45.886 | 99.42343 | 38.95 | 51.2833 | 43.3348 | 93.97992
15.5834 | 21.2767 | 45.8859 | 99.42321 | 38.9584 | 51.2917 | 43.3336 | 93.97732
15.5867 | 21.28 | 45.8858 | 99.42299 | 38.9667 | 51.3 | 43.3325 | 93.97493
15.59 | 21.2833 | 45.8857 | 99.42278 | 38.975 | 51.3083 | 43.3314 | 93.97255
15.5934 | 21.2867 | 45.8856 | 99.42256 | 38.9834 | 51.3167 | 43.3302 | 93.96995
15.5967 | 21.29 | 45.8855 | 99.42234 | 38.9917 | 51.325 | 43.3291 | 93.96756
15.6 | 21.2933 | 45.8854 | 99.42213 | 39 | 51.3333 | 43.3279 | 93.96496
15.6034 | 21.2967 | 45.8853 | 99.42191 | 39.0083 | 51.3416 | 43.3267 | 93.96236
15.6067 | 21.3 | 45.8852 | 99.42169 | 39.0167 | 51.35 | 43.3256 | 93.95997
15.61 | 21.3033 | 45.8851 | 99.42148 | 39.025 | 51.3583 | 43.3244 | 93.95737
15.6134 | 21.3067 | 45.885 | 99.42126 | 39.0333 | 51.3666 | 43.3232 | 93.95477
15.6167 | 21.31 | 45.8849 | 99.42104 | 39.0417 | 51.375 | 43.3221 | 93.95238
15.62 | 21.3133 | 45.8848 | 99.42083 | 39.05 | 51.3833 | 43.3209 | 93.94978
15.6234 | 21.3167 | 45.8847 | 99.42061 | 39.0584 | 51.3917 | 43.3197 | 93.94717
15.6267 | 21.32 | 45.8846 | 99.42039 | 39.0667 | 51.4 | 43.3185 | 93.94457
15.63 | 21.3233 | 45.8845 | 99.42018 | 39.075 | 51.4083 | 43.3174 | 93.94219
15.6334 | 21.3267 | 45.8844 | 99.41996 | 39.0833 | 51.4166 | 43.3162 | 93.93958
15.6367 | 21.33 | 45.8843 | 99.41974 | 39.0917 | 51.425 | 43.315 | 93.93698
15.64 | 21.3333 | 45.8842 | 99.41953 | 39.1 | 51.4333 | 43.3139 | 93.9346
15.6434 | 21.3367 | 45.8841 | 99.41931 | 39.1083 | 51.4416 | 43.3127 | 93.93199
15.6467 | 21.34 | 45.884 | 99.41909 | 39.1167 | 51.45 | 43.3116 | 93.92961
15.65 | 21.3433 | 45.8839 | 99.41888 | 39.125 | 51.4583 | 43.3104 | 93.92701
15.6534 | 21.3467 | 45.8838 | 99.41866 | 39.1333 | 51.4666 | 43.3093 | 93.92462
15.6567 | 21.35 | 45.8837 | 99.41844 | 39.1417 | 51.475 | 43.3081 | 93.92202
15.66 | 21.3533 | 45.8836 | 99.41823 | 39.15 | 51.4833 | 43.3069 | 93.91942
15.6634 | 21.3567 | 45.8835 | 99.41801 | 39.1583 | 51.4916 | 43.3058 | 93.91703
15.6667 | 21.36 | 45.8834 | 99.41779 | 39.1667 | 51.5 | 43.3046 | 93.91443
15.6701 | 21.3634 | 45.8833 | 99.41758 | 39.175 | 51.5083 | 43.3034 | 93.91183
15.6734 | 21.3667 | 45.8832 | 99.41736 | 39.1833 | 51.5166 | 43.3022 | 93.90922
15.6767 | 21.37 | 45.8831 | 99.41714 | 39.1917 | 51.525 | 43.3011 | 93.90684
15.6801 | 21.3734 | 45.883 | 99.41693 | 39.2 | 51.5333 | 43.2999 | 93.90423
15.6834 | 21.3767 | 45.8829 | 99.41671 | 39.2083 | 51.5416 | 43.2988 | 93.90185
15.6867 | 21.38 | 45.8828 | 99.41649 | 39.2167 | 51.55 | 43.2976 | 93.89925
15.6901 | 21.3834 | 45.8827 | 99.41628 | 39.225 | 51.5583 | 43.2964 | 93.89664
15.6934 | 21.3867 | 45.8826 | 99.41606 | 39.2333 | 51.5666 | 43.2953 | 93.89426
15.6967 | 21.39 | 45.8825 | 99.41584 | 39.2417 | 51.575 | 43.2941 | 93.89166
15.7 | 21.3933 | 45.8824 | 99.41563 | 39.25 | 51.5833 | 43.2929 | 93.88905
15.7034 | 21.3967 | 45.8823 | 99.41541 | 39.2583 | 51.5916 | 43.2918 | 93.88667
15.7067 | 21.4 | 45.8822 | 99.41519 | 39.2667 | 51.6 | 43.2906 | 93.88407
15.71 | 21.4033 | 45.8821 | 99.41498 | 39.275 | 51.6083 | 43.2894 | 93.88146
15.7134 | 21.4067 | 45.882 | 99.41476 | 39.2833 | 51.6166 | 43.2883 | 93.87908
15.7167 | 21.41 | 45.8819 | 99.41454 | 39.2917 | 51.625 | 43.2871 | 93.87648
15.72 | 21.4133 | 45.8818 | 99.41433 | 39.3 | 51.6333 | 43.286 | 93.87409
15.7234 | 21.4167 | 45.8817 | 99.41411 | 39.3083 | 51.6416 | 43.2848 | 93.87149
15.7267 | 21.42 | 45.8816 | 99.41389 | 39.3167 | 51.65 | 43.2836 | 93.86889
15.73 | 21.4233 | 45.8815 | 99.41368 | 39.325 | 51.6583 | 43.2825 | 93.8665
15.7334 | 21.4267 | 45.8814 | 99.41346 | 39.3334 | 51.6667 | 43.2813 | 93.8639
15.7367 | 21.43 | 45.8813 | 99.41324 | 39.3417 | 51.675 | 43.2801 | 93.86129
15.74 | 21.4333 | 45.8812 | 99.41303 | 39.35 | 51.6833 | 43.279 | 93.85891
15.7434 | 21.4367 | 45.8811 | 99.41281 | 39.3584 | 51.6917 | 43.2778 | 93.85631
15.7467 | 21.44 | 45.881 | 99.41259 | 39.3667 | 51.7 | 43.2766 | 93.8537
15.75 | 21.4433 | 45.8809 | 99.41238 | 39.375 | 51.7083 | 43.2754 | 93.8511
15.7534 | 21.4467 | 45.8808 | 99.41216 | 39.3833 | 51.7166 | 43.2743 | 93.84872
15.7567 | 21.45 | 45.8807 | 99.41194 | 39.3917 | 51.725 | 43.2731 | 93.84611
15.7601 | 21.4534 | 45.8805 | 99.41151 | 39.4 | 51.7333 | 43.2719 | 93.84351
15.7634 | 21.4567 | 45.8804 | 99.41129 | 39.4083 | 51.7416 | 43.2707 | 93.84091
15.7667 | 21.46 | 45.8803 | 99.41108 | 39.4167 | 51.75 | 43.2695 | 93.83831
15.7701 | 21.4634 | 45.8802 | 99.41086 | 39.425 | 51.7583 | 43.2684 | 93.83592
15.7734 | 21.4667 | 45.8801 | 99.41064 | 39.4333 | 51.7666 | 43.2672 | 93.83332
15.7767 | 21.47 | 45.88 | 99.41043 | 39.4417 | 51.775 | 43.266 | 93.83072
15.7801 | 21.4734 | 45.8799 | 99.41021 | 39.45 | 51.7833 | 43.2649 | 93.82833
15.7834 | 21.4767 | 45.8798 | 99.40999 | 39.4583 | 51.7916 | 43.2637 | 93.82573
15.7867 | 21.48 | 45.8797 | 99.40978 | 39.4667 | 51.8 | 43.2625 | 93.82313
15.79 | 21.4833 | 45.8796 | 99.40956 | 39.475 | 51.8083 | 43.2613 | 93.82052
15.7934 | 21.4867 | 45.8795 | 99.40934 | 39.4833 | 51.8166 | 43.2602 | 93.81814
15.7967 | 21.49 | 45.8794 | 99.40913 | 39.4917 | 51.825 | 43.259 | 93.81554
15.8 | 21.4933 | 45.8793 | 99.40891 | 39.5 | 51.8333 | 43.2578 | 93.81293
15.8034 | 21.4967 | 45.8792 | 99.40869 | 39.5083 | 51.8416 | 43.2567 | 93.81055
15.8067 | 21.5 | 45.8791 | 99.40848 | 39.5167 | 51.85 | 43.2555 | 93.80794
15.81 | 21.5033 | 45.879 | 99.40826 | 39.525 | 51.8583 | 43.2543 | 93.80534
15.8134 | 21.5067 | 45.8789 | 99.40804 | 39.5333 | 51.8666 | 43.2532 | 93.80296
15.8167 | 21.51 | 45.8788 | 99.40783 | 39.5417 | 51.875 | 43.252 | 93.80035
15.82 | 21.5133 | 45.8787 | 99.40761 | 39.55 | 51.8833 | 43.2508 | 93.79775
15.8234 | 21.5167 | 45.8786 | 99.40739 | 39.5583 | 51.8916 | 43.2496 | 93.79515
15.8267 | 21.52 | 45.8785 | 99.40718 | 39.5667 | 51.9 | 43.2485 | 93.79276
15.83 | 21.5233 | 45.8784 | 99.40696 | 39.575 | 51.9083 | 43.2473 | 93.79016
15.8334 | 21.5267 | 45.8783 | 99.40674 | 39.5833 | 51.9166 | 43.2461 | 93.78756
15.8367 | 21.53 | 45.8782 | 99.40653 | 39.5917 | 51.925 | 43.2449 | 93.78496
15.84 | 21.5333 | 45.8781 | 99.40631 | 39.6 | 51.9333 | 43.2437 | 93.78235
15.8434 | 21.5367 | 45.878 | 99.40609 | 39.6083 | 51.9416 | 43.2425 | 93.77975
15.8467 | 21.54 | 45.8779 | 99.40588 | 39.6167 | 51.95 | 43.2414 | 93.77737
15.8501 | 21.5434 | 45.8778 | 99.40566 | 39.625 | 51.9583 | 43.2402 | 93.77476
15.8534 | 21.5467 | 45.8777 | 99.40544 | 39.6333 | 51.9666 | 43.239 | 93.77216
15.8567 | 21.55 | 45.8776 | 99.40523 | 39.6417 | 51.975 | 43.2379 | 93.76978
15.8601 | 21.5534 | 45.8775 | 99.40501 | 39.65 | 51.9833 | 43.2367 | 93.76717
15.8634 | 21.5567 | 45.8774 | 99.40479 | 39.6583 | 51.9916 | 43.2355 | 93.76457
15.8667 | 21.56 | 45.8773 | 99.40458 | 39.6667 | 52 | 43.2343 | 93.76197
15.8701 | 21.5634 | 45.8772 | 99.40436 | 39.675 | 52.0083 | 43.2332 | 93.75958
15.8734 | 21.5667 | 45.8771 | 99.40414 | 39.6834 | 52.0167 | 43.232 | 93.75698
15.8767 | 21.57 | 45.877 | 99.40393 | 39.6917 | 52.025 | 43.2308 | 93.75438
15.8801 | 21.5734 | 45.8769 | 99.40371 | 39.7 | 52.0333 | 43.2296 | 93.75178
15.8834 | 21.5767 | 45.8768 | 99.40349 | 39.7084 | 52.0417 | 43.2284 | 93.74917
15.8867 | 21.58 | 45.8767 | 99.40328 | 39.7167 | 52.05 | 43.2272 | 93.74657
15.89 | 21.5833 | 45.8766 | 99.40306 | 39.725 | 52.0583 | 43.226 | 93.74397
15.8934 | 21.5867 | 45.8765 | 99.40284 | 39.7333 | 52.0666 | 43.2249 | 93.74158
15.8967 | 21.59 | 45.8764 | 99.40263 | 39.7417 | 52.075 | 43.2237 | 93.73898
15.9 | 21.5933 | 45.8763 | 99.40241 | 39.75 | 52.0833 | 43.2225 | 93.73638
15.9034 | 21.5967 | 45.8762 | 99.40219 | 39.7583 | 52.0916 | 43.2213 | 93.73378
15.9067 | 21.6 | 45.8761 | 99.40198 | 39.7667 | 52.1 | 43.2201 | 93.73117
15.91 | 21.6033 | 45.876 | 99.40176 | 39.775 | 52.1083 | 43.2189 | 93.72857
15.9134 | 21.6067 | 45.8759 | 99.40154 | 39.7833 | 52.1166 | 43.2177 | 93.72597
15.9167 | 21.61 | 45.8758 | 99.40133 | 39.7917 | 52.125 | 43.2166 | 93.72358
15.92 | 21.6133 | 45.8757 | 99.40111 | 39.8 | 52.1333 | 43.2154 | 93.72098
15.9234 | 21.6167 | 45.8756 | 99.40089 | 39.8083 | 52.1416 | 43.2142 | 93.71838
15.9267 | 21.62 | 45.8755 | 99.40068 | 39.8167 | 52.15 | 43.213 | 93.71578
15.93 | 21.6233 | 45.8754 | 99.40046 | 39.825 | 52.1583 | 43.2118 | 93.71317
15.9334 | 21.6267 | 45.8753 | 99.40024 | 39.8333 | 52.1666 | 43.2106 | 93.71057
15.9367 | 21.63 | 45.8752 | 99.40003 | 39.8417 | 52.175 | 43.2094 | 93.70797
15.94 | 21.6333 | 45.8751 | 99.39981 | 39.85 | 52.1833 | 43.2082 | 93.70537
15.9434 | 21.6367 | 45.875 | 99.39959 | 39.8583 | 52.1916 | 43.207 | 93.70276
15.9467 | 21.64 | 45.8749 | 99.39938 | 39.8667 | 52.2 | 43.2058 | 93.70016
15.9501 | 21.6434 | 45.8747 | 99.39894 | 39.875 | 52.2083 | 43.2046 | 93.69756
15.9534 | 21.6467 | 45.8746 | 99.39873 | 39.8833 | 52.2166 | 43.2034 | 93.69496
15.9567 | 21.65 | 45.8745 | 99.39851 | 39.8917 | 52.225 | 43.2022 | 93.69235
15.9601 | 21.6534 | 45.8744 | 99.39829 | 39.9 | 52.2333 | 43.201 | 93.68975
15.9634 | 21.6567 | 45.8743 | 99.39808 | 39.9083 | 52.2416 | 43.1998 | 93.68715
15.9667 | 21.66 | 45.8742 | 99.39786 | 39.9167 | 52.25 | 43.1986 | 93.68455
15.9701 | 21.6634 | 45.8741 | 99.39764 | 39.925 | 52.2583 | 43.1974 | 93.68194
15.9734 | 21.6667 | 45.874 | 99.39743 | 39.9333 | 52.2666 | 43.1963 | 93.67956
15.9767 | 21.67 | 45.8739 | 99.39721 | 39.9417 | 52.275 | 43.1951 | 93.67696
15.98 | 21.6733 | 45.8738 | 99.39699 | 39.95 | 52.2833 | 43.1939 | 93.67435
15.9834 | 21.6767 | 45.8737 | 99.39678 | 39.9583 | 52.2916 | 43.1927 | 93.67175
15.9867 | 21.68 | 45.8736 | 99.39656 | 39.9667 | 52.3 | 43.1915 | 93.66915
15.99 | 21.6833 | 45.8735 | 99.39634 | 39.975 | 52.3083 | 43.1904 | 93.66676
15.9934 | 21.6867 | 45.8734 | 99.39613 | 39.9833 | 52.3166 | 43.1892 | 93.66416
15.9967 | 21.69 | 45.8733 | 99.39591 | 39.9917 | 52.325 | 43.188 | 93.66156
16 | 21.6933 | 45.8732 | 99.39569 | 40 | 52.3333 | 43.1868 | 93.65896
16.0034 | 21.6967 | 45.8731 | 99.39548 | 40.0083 | 52.3416 | 43.1856 | 93.65635
16.0067 | 21.7 | 45.873 | 99.39526 | 40.0167 | 52.35 | 43.1844 | 93.65375
16.01 | 21.7033 | 45.8729 | 99.39504 | 40.025 | 52.3583 | 43.1832 | 93.65115
16.0134 | 21.7067 | 45.8728 | 99.39483 | 40.0333 | 52.3666 | 43.182 | 93.64855
16.0167 | 21.71 | 45.8727 | 99.39461 | 40.0417 | 52.375 | 43.1808 | 93.64594
16.02 | 21.7133 | 45.8726 | 99.39439 | 40.05 | 52.3833 | 43.1796 | 93.64334
16.0234 | 21.7167 | 45.8725 | 99.39418 | 40.0583 | 52.3916 | 43.1784 | 93.64074
16.0267 | 21.72 | 45.8724 | 99.39396 | 40.0667 | 52.4 | 43.1772 | 93.63814
16.03 | 21.7233 | 45.8723 | 99.39374 | 40.075 | 52.4083 | 43.176 | 93.63553
16.0334 | 21.7267 | 45.8721 | 99.39331 | 40.0833 | 52.4166 | 43.1749 | 93.63315
16.0367 | 21.73 | 45.872 | 99.39309 | 40.0917 | 52.425 | 43.1737 | 93.63055
16.04 | 21.7333 | 45.8719 | 99.39288 | 40.1 | 52.4333 | 43.1725 | 93.62794
16.0434 | 21.7367 | 45.8718 | 99.39266 | 40.1084 | 52.4417 | 43.1713 | 93.62534
16.0467 | 21.74 | 45.8717 | 99.39244 | 40.1167 | 52.45 | 43.1701 | 93.62274
16.0501 | 21.7434 | 45.8716 | 99.39223 | 40.125 | 52.4583 | 43.1689 | 93.62014
16.0534 | 21.7467 | 45.8715 | 99.39201 | 40.1334 | 52.4667 | 43.1677 | 93.61753
16.0567 | 21.75 | 45.8714 | 99.39179 | 40.1417 | 52.475 | 43.1665 | 93.61493
16.0601 | 21.7534 | 45.8713 | 99.39158 | 40.15 | 52.4833 | 43.1652 | 93.61211
16.0634 | 21.7567 | 45.8712 | 99.39136 | 40.1584 | 52.4917 | 43.164 | 93.60951
16.0667 | 21.76 | 45.8711 | 99.39114 | 40.1667 | 52.5 | 43.1628 | 93.60691
16.0701 | 21.7634 | 45.871 | 99.39093 | 40.175 | 52.5083 | 43.1616 | 93.6043
16.0734 | 21.7667 | 45.8709 | 99.39071 | 40.1833 | 52.5166 | 43.1604 | 93.6017
16.0767 | 21.77 | 45.8708 | 99.39049 | 40.1917 | 52.525 | 43.1592 | 93.5991
16.08 | 21.7733 | 45.8707 | 99.39028 | 40.2 | 52.5333 | 43.158 | 93.5965
16.0834 | 21.7767 | 45.8706 | 99.39006 | 40.2083 | 52.5416 | 43.1568 | 93.59389
16.0867 | 21.78 | 45.8705 | 99.38984 | 40.2167 | 52.55 | 43.1556 | 93.59129
16.09 | 21.7833 | 45.8704 | 99.38963 | 40.225 | 52.5583 | 43.1544 | 93.58869
16.0934 | 21.7867 | 45.8703 | 99.38941 | 40.2333 | 52.5666 | 43.1532 | 93.58609
16.0967 | 21.79 | 45.8702 | 99.38919 | 40.2417 | 52.575 | 43.152 | 93.58348
16.1 | 21.7933 | 45.8701 | 99.38898 | 40.25 | 52.5833 | 43.1508 | 93.58088
16.1034 | 21.7967 | 45.87 | 99.38876 | 40.2583 | 52.5916 | 43.1496 | 93.57828
16.1067 | 21.8 | 45.8699 | 99.38854 | 40.2667 | 52.6 | 43.1484 | 93.57568
16.11 | 21.8033 | 45.8698 | 99.38833 | 40.275 | 52.6083 | 43.1471 | 93.57286
16.1134 | 21.8067 | 45.8697 | 99.38811 | 40.2833 | 52.6166 | 43.1459 | 93.57026
16.1167 | 21.81 | 45.8696 | 99.38789 | 40.2917 | 52.625 | 43.1447 | 93.56765
16.12 | 21.8133 | 45.8695 | 99.38768 | 40.3 | 52.6333 | 43.1435 | 93.56505
16.1234 | 21.8167 | 45.8694 | 99.38746 | 40.3083 | 52.6416 | 43.1424 | 93.56267
16.1267 | 21.82 | 45.8693 | 99.38724 | 40.3167 | 52.65 | 43.1412 | 93.56006
16.13 | 21.8233 | 45.8692 | 99.38703 | 40.325 | 52.6583 | 43.14 | 93.55746
16.1334 | 21.8267 | 45.8691 | 99.38681 | 40.3333 | 52.6666 | 43.1388 | 93.55486
16.1367 | 21.83 | 45.869 | 99.38659 | 40.3417 | 52.675 | 43.1376 | 93.55226
16.1401 | 21.8334 | 45.8689 | 99.38638 | 40.35 | 52.6833 | 43.1364 | 93.54965
16.1434 | 21.8367 | 45.8687 | 99.38594 | 40.3583 | 52.6916 | 43.1352 | 93.54705
16.1467 | 21.84 | 45.8686 | 99.38573 | 40.3667 | 52.7 | 43.134 | 93.54445
16.1501 | 21.8434 | 45.8685 | 99.38551 | 40.375 | 52.7083 | 43.1328 | 93.54185
16.1534 | 21.8467 | 45.8684 | 99.38529 | 40.3833 | 52.7166 | 43.1316 | 93.53924
16.1567 | 21.85 | 45.8683 | 99.38508 | 40.3917 | 52.725 | 43.1303 | 93.53642
16.1601 | 21.8534 | 45.8682 | 99.38486 | 40.4 | 52.7333 | 43.1291 | 93.53382
16.1634 | 21.8567 | 45.8681 | 99.38464 | 40.4084 | 52.7417 | 43.1279 | 93.53122
16.1667 | 21.86 | 45.868 | 99.38443 | 40.4167 | 52.75 | 43.1267 | 93.52862
16.17 | 21.8633 | 45.8679 | 99.38421 | 40.425 | 52.7583 | 43.1255 | 93.52601
16.1734 | 21.8667 | 45.8678 | 99.38399 | 40.4334 | 52.7667 | 43.1243 | 93.52341
16.1767 | 21.87 | 45.8677 | 99.38378 | 40.4417 | 52.775 | 43.123 | 93.52059
16.18 | 21.8733 | 45.8676 | 99.38356 | 40.45 | 52.7833 | 43.1218 | 93.51799
16.1834 | 21.8767 | 45.8675 | 99.38334 | 40.4584 | 52.7917 | 43.1206 | 93.51539
16.1867 | 21.88 | 45.8674 | 99.38313 | 40.4667 | 52.8 | 43.1194 | 93.51279
16.19 | 21.8833 | 45.8673 | 99.38291 | 40.475 | 52.8083 | 43.1182 | 93.51018
16.1934 | 21.8867 | 45.8672 | 99.38269 | 40.4833 | 52.8166 | 43.117 | 93.50758
16.1967 | 21.89 | 45.8671 | 99.38248 | 40.4917 | 52.825 | 43.1158 | 93.50498
16.2 | 21.8933 | 45.867 | 99.38226 | 40.5 | 52.8333 | 43.1145 | 93.50216
16.2034 | 21.8967 | 45.8669 | 99.38204 | 40.5083 | 52.8416 | 43.1133 | 93.49956
16.2067 | 21.9 | 45.8668 | 99.38183 | 40.5167 | 52.85 | 43.1121 | 93.49695
16.21 | 21.9033 | 45.8667 | 99.38161 | 40.525 | 52.8583 | 43.1109 | 93.49435
16.2134 | 21.9067 | 45.8666 | 99.38139 | 40.5333 | 52.8666 | 43.1097 | 93.49175
16.2167 | 21.91 | 45.8665 | 99.38118 | 40.5417 | 52.875 | 43.1085 | 93.48915
16.22 | 21.9133 | 45.8664 | 99.38096 | 40.55 | 52.8833 | 43.1072 | 93.48633
16.2234 | 21.9167 | 45.8663 | 99.38074 | 40.5583 | 52.8916 | 43.106 | 93.48373
16.2267 | 21.92 | 45.8662 | 99.38053 | 40.5667 | 52.9 | 43.1048 | 93.48112
16.2301 | 21.9234 | 45.8661 | 99.38031 | 40.575 | 52.9083 | 43.1036 | 93.47852
16.2334 | 21.9267 | 45.866 | 99.38009 | 40.5833 | 52.9166 | 43.1024 | 93.47592
16.2367 | 21.93 | 45.8659 | 99.37988 | 40.5917 | 52.925 | 43.1011 | 93.4731
16.2401 | 21.9334 | 45.8658 | 99.37966 | 40.6 | 52.9333 | 43.0999 | 93.4705
16.2434 | 21.9367 | 45.8656 | 99.37923 | 40.6083 | 52.9416 | 43.0987 | 93.46789
16.2467 | 21.94 | 45.8655 | 99.37901 | 40.6167 | 52.95 | 43.0975 | 93.46529
16.2501 | 21.9434 | 45.8654 | 99.37879 | 40.625 | 52.9583 | 43.0962 | 93.46247
16.2534 | 21.9467 | 45.8653 | 99.37858 | 40.6333 | 52.9666 | 43.095 | 93.45987
16.2567 | 21.95 | 45.8652 | 99.37836 | 40.6417 | 52.975 | 43.0938 | 93.45727
16.2601 | 21.9534 | 45.8651 | 99.37814 | 40.65 | 52.9833 | 43.0925 | 93.45445
16.2634 | 21.9567 | 45.865 | 99.37793 | 40.6584 | 52.9917 | 43.0913 | 93.45185
16.2667 | 21.96 | 45.8649 | 99.37771 | 40.6667 | 53 | 43.0901 | 93.44924
16.2701 | 21.9634 | 45.8648 | 99.37749 | 40.675 | 53.0083 | 43.0889 | 93.44664
16.2734 | 21.9667 | 45.8647 | 99.37728 | 40.6834 | 53.0167 | 43.0877 | 93.44404
16.2767 | 21.97 | 45.8646 | 99.37706 | 40.6917 | 53.025 | 43.0865 | 93.44144
16.28 | 21.9733 | 45.8645 | 99.37684 | 40.7 | 53.0333 | 43.0853 | 93.43883
16.2834 | 21.9767 | 45.8644 | 99.37663 | 40.7084 | 53.0417 | 43.0841 | 93.43623
16.2867 | 21.98 | 45.8643 | 99.37641 | 40.7167 | 53.05 | 43.0828 | 93.43341
16.29 | 21.9833 | 45.8642 | 99.37619 | 40.725 | 53.0583 | 43.0816 | 93.43081
16.2934 | 21.9867 | 45.8641 | 99.37598 | 40.7333 | 53.0666 | 43.0804 | 93.42821
16.2967 | 21.99 | 45.864 | 99.37576 | 40.7417 | 53.075 | 43.0792 | 93.4256
16.3 | 21.9933 | 45.8639 | 99.37554 | 40.75 | 53.0833 | 43.078 | 93.423
16.3034 | 21.9967 | 45.8638 | 99.37533 | 40.7583 | 53.0916 | 43.0768 | 93.4204
16.3067 | 22 | 45.8637 | 99.37511 | 40.7667 | 53.1 | 43.0755 | 93.41758
16.31 | 22.0033 | 45.8636 | 99.37489 | 40.775 | 53.1083 | 43.0743 | 93.41498
16.3134 | 22.0067 | 45.8635 | 99.37468 | 40.7833 | 53.1166 | 43.0731 | 93.41238
16.3167 | 22.01 | 45.8634 | 99.37446 | 40.7917 | 53.125 | 43.0718 | 93.40956
16.32 | 22.0133 | 45.8633 | 99.37424 | 40.8 | 53.1333 | 43.0706 | 93.40695
16.3234 | 22.0167 | 45.8632 | 99.37403 | 40.8083 | 53.1416 | 43.0694 | 93.40435
16.3267 | 22.02 | 45.8631 | 99.37381 | 40.8167 | 53.15 | 43.0682 | 93.40175
16.33 | 22.0233 | 45.863 | 99.37359 | 40.825 | 53.1583 | 43.0669 | 93.39893
16.3334 | 22.0267 | 45.8629 | 99.37338 | 40.8333 | 53.1666 | 43.0657 | 93.39633
16.3367 | 22.03 | 45.8628 | 99.37316 | 40.8417 | 53.175 | 43.0645 | 93.39372
16.3401 | 22.0334 | 45.8627 | 99.37294 | 40.85 | 53.1833 | 43.0632 | 93.3909
16.3434 | 22.0367 | 45.8626 | 99.37273 | 40.8583 | 53.1916 | 43.062 | 93.3883
16.3467 | 22.04 | 45.8625 | 99.37251 | 40.8667 | 53.2 | 43.0608 | 93.3857
16.3501 | 22.0434 | 45.8624 | 99.37229 | 40.875 | 53.2083 | 43.0595 | 93.38288
16.3534 | 22.0467 | 45.8623 | 99.37208 | 40.8833 | 53.2166 | 43.0583 | 93.38028
16.3567 | 22.05 | 45.8622 | 99.37186 | 40.8917 | 53.225 | 43.0571 | 93.37768
16.3601 | 22.0534 | 45.8621 | 99.37164 | 40.9 | 53.2333 | 43.0558 | 93.37486
16.3634 | 22.0567 | 45.862 | 99.37143 | 40.9083 | 53.2416 | 43.0546 | 93.37225
16.3667 | 22.06 | 45.8619 | 99.37121 | 40.9167 | 53.25 | 43.0533 | 93.36943
16.3701 | 22.0634 | 45.8617 | 99.37078 | 40.925 | 53.2583 | 43.0521 | 93.36683
16.3734 | 22.0667 | 45.8617 | 99.37078 | 40.9333 | 53.2666 | 43.0509 | 93.36423
16.3767 | 22.07 | 45.8615 | 99.37034 | 40.9417 | 53.275 | 43.0496 | 93.36141
16.3801 | 22.0734 | 45.8614 | 99.37013 | 40.95 | 53.2833 | 43.0484 | 93.35881
16.3834 | 22.0767 | 45.8613 | 99.36991 | 40.9583 | 53.2916 | 43.0471 | 93.35599
16.3867 | 22.08 | 45.8612 | 99.36969 | 40.9667 | 53.3 | 43.0459 | 93.35339
16.3901 | 22.0834 | 45.8611 | 99.36948 | 40.975 | 53.3083 | 43.0446 | 93.35057
16.3934 | 22.0867 | 45.861 | 99.36926 | 40.9833 | 53.3166 | 43.0434 | 93.34796
16.3967 | 22.09 | 45.8609 | 99.36904 | 40.9917 | 53.325 | 43.0422 | 93.34536
16.4 | 22.0933 | 45.8608 | 99.36883 | 41 | 53.3333 | 43.0409 | 93.34254
16.4034 | 22.0967 | 45.8607 | 99.36861 | 41.0084 | 53.3417 | 43.0397 | 93.33994
16.4067 | 22.1 | 45.8606 | 99.36839 | 41.0167 | 53.35 | 43.0384 | 93.33712
16.41 | 22.1033 | 45.8605 | 99.36818 | 41.025 | 53.3583 | 43.0372 | 93.33452
16.4134 | 22.1067 | 45.8604 | 99.36796 | 41.0333 | 53.3666 | 43.0359 | 93.3317
16.4167 | 22.11 | 45.8603 | 99.36774 | 41.0417 | 53.375 | 43.0347 | 93.3291
16.42 | 22.1133 | 45.8601 | 99.36731 | 41.0417 | 53.375 | 43.0347 | 93.3291
16.4234 | 22.1167 | 45.86 | 99.36709 | 41.0583 | 53.3916 | 43.0323 | 93.32389
16.4267 | 22.12 | 45.8599 | 99.36688 | 41.0667 | 53.4 | 43.031 | 93.32107
16.43 | 22.1233 | 45.8598 | 99.36666 | 41.075 | 53.4083 | 43.0298 | 93.31847
16.4334 | 22.1267 | 45.8597 | 99.36644 | 41.0833 | 53.4166 | 43.0285 | 93.31565
16.4367 | 22.13 | 45.8596 | 99.36623 | 41.0917 | 53.425 | 43.0273 | 93.31305
16.44 | 22.1333 | 45.8595 | 99.36601 | 41.1 | 53.4333 | 43.026 | 93.31023
16.4434 | 22.1367 | 45.8594 | 99.36579 | 41.1083 | 53.4416 | 43.0248 | 93.30763
16.4467 | 22.14 | 45.8593 | 99.36558 | 41.1167 | 53.45 | 43.0235 | 93.30481
16.45 | 22.1433 | 45.8592 | 99.36536 | 41.125 | 53.4583 | 43.0223 | 93.30221
16.4534 | 22.1467 | 45.8591 | 99.36514 | 41.1333 | 53.4666 | 43.0211 | 93.2996
16.4567 | 22.15 | 45.859 | 99.36493 | 41.1417 | 53.475 | 43.0199 | 93.297
16.4601 | 22.1534 | 45.8589 | 99.36471 | 41.15 | 53.4833 | 43.0187 | 93.2944
16.4634 | 22.1567 | 45.8588 | 99.36449 | 41.1583 | 53.4916 | 43.0174 | 93.29158
16.4667 | 22.16 | 45.8587 | 99.36428 | 41.1667 | 53.5 | 43.0162 | 93.28898
16.4701 | 22.1634 | 45.8585 | 99.36384 | 41.175 | 53.5083 | 43.0149 | 93.28616
16.4734 | 22.1667 | 45.8584 | 99.36363 | 41.1833 | 53.5166 | 43.0137 | 93.28355
16.4767 | 22.17 | 45.8583 | 99.36341 | 41.1917 | 53.525 | 43.0125 | 93.28095
16.4801 | 22.1734 | 45.8582 | 99.36319 | 41.2 | 53.5333 | 43.0112 | 93.27813
16.4834 | 22.1767 | 45.8581 | 99.36298 | 41.2083 | 53.5416 | 43.01 | 93.27553
16.4867 | 22.18 | 45.858 | 99.36276 | 41.2167 | 53.55 | 43.0087 | 93.27271
16.4901 | 22.1834 | 45.8579 | 99.36254 | 41.225 | 53.5583 | 43.0075 | 93.27011
16.4934 | 22.1867 | 45.8578 | 99.36233 | 41.2333 | 53.5666 | 43.0062 | 93.26729
16.4967 | 22.19 | 45.8577 | 99.36211 | 41.2417 | 53.575 | 43.005 | 93.26469
16.5 | 22.1933 | 45.8576 | 99.36189 | 41.25 | 53.5833 | 43.0037 | 93.26187
16.5034 | 22.1967 | 45.8575 | 99.36168 | 41.2583 | 53.5916 | 43.0025 | 93.25927
16.5067 | 22.2 | 45.8574 | 99.36146 | 41.2667 | 53.6 | 43.0012 | 93.25645
16.51 | 22.2033 | 45.8573 | 99.36124 | 41.275 | 53.6083 | 43 | 93.25384
16.5134 | 22.2067 | 45.8572 | 99.36103 | 41.2833 | 53.6166 | 42.9987 | 93.25102
16.5167 | 22.21 | 45.8571 | 99.36081 | 41.2917 | 53.625 | 42.9975 | 93.24842
16.52 | 22.2133 | 45.857 | 99.36059 | 41.3 | 53.6333 | 42.9962 | 93.2456
16.5234 | 22.2167 | 45.8569 | 99.36038 | 41.3083 | 53.6416 | 42.9949 | 93.24278
16.5267 | 22.22 | 45.8568 | 99.36016 | 41.3167 | 53.65 | 42.9937 | 93.24018
16.53 | 22.2233 | 45.8567 | 99.35994 | 41.325 | 53.6583 | 42.9924 | 93.23736
16.5334 | 22.2267 | 45.8566 | 99.35973 | 41.3333 | 53.6666 | 42.9912 | 93.23476
16.5367 | 22.23 | 45.8565 | 99.35951 | 41.3417 | 53.675 | 42.99 | 93.23216
16.54 | 22.2333 | 45.8564 | 99.35929 | 41.35 | 53.6833 | 42.9888 | 93.22955
16.5434 | 22.2367 | 45.8563 | 99.35908 | 41.3584 | 53.6917 | 42.9875 | 93.22673
16.5467 | 22.24 | 45.8562 | 99.35886 | 41.3667 | 53.7 | 42.9863 | 93.22413
16.55 | 22.2433 | 45.8561 | 99.35864 | 41.375 | 53.7083 | 42.9851 | 93.22153
16.5534 | 22.2467 | 45.856 | 99.35843 | 41.3834 | 53.7167 | 42.9838 | 93.21871
16.5567 | 22.25 | 45.8559 | 99.35821 | 41.3917 | 53.725 | 42.9826 | 93.21611
16.5601 | 22.2534 | 45.8557 | 99.35778 | 41.4 | 53.7333 | 42.9813 | 93.21329
16.5634 | 22.2567 | 45.8556 | 99.35756 | 41.4084 | 53.7417 | 42.9801 | 93.21069
16.5667 | 22.26 | 45.8555 | 99.35734 | 41.4167 | 53.75 | 42.9788 | 93.20787
16.5701 | 22.2634 | 45.8554 | 99.35713 | 41.425 | 53.7583 | 42.9776 | 93.20526
16.5734 | 22.2667 | 45.8553 | 99.35691 | 41.4334 | 53.7667 | 42.9764 | 93.20266
16.5767 | 22.27 | 45.8552 | 99.35669 | 41.4417 | 53.775 | 42.9752 | 93.20006
16.5801 | 22.2734 | 45.8551 | 99.35648 | 41.45 | 53.7833 | 42.9739 | 93.19724
16.5834 | 22.2767 | 45.855 | 99.35626 | 41.4583 | 53.7916 | 42.9727 | 93.19464
16.5867 | 22.28 | 45.8549 | 99.35604 | 41.4667 | 53.8 | 42.9714 | 93.19182
16.5901 | 22.2834 | 45.8548 | 99.35583 | 41.475 | 53.8083 | 42.9702 | 93.18922
16.5934 | 22.2867 | 45.8547 | 99.35561 | 41.4833 | 53.8166 | 42.9689 | 93.1864
16.5967 | 22.29 | 45.8546 | 99.35539 | 41.4917 | 53.825 | 42.9677 | 93.18379
16.6 | 22.2933 | 45.8545 | 99.35518 | 41.5 | 53.8333 | 42.9665 | 93.18119
16.6034 | 22.2967 | 45.8544 | 99.35496 | 41.5084 | 53.8417 | 42.9652 | 93.17837
16.6067 | 22.3 | 45.8543 | 99.35474 | 41.5167 | 53.85 | 42.964 | 93.17577
16.61 | 22.3033 | 45.8542 | 99.35453 | 41.525 | 53.8583 | 42.9628 | 93.17317
16.6134 | 22.3067 | 45.8541 | 99.35431 | 41.5333 | 53.8666 | 42.9615 | 93.17035
16.6167 | 22.31 | 45.854 | 99.35409 | 41.5417 | 53.875 | 42.9603 | 93.16775
16.62 | 22.3133 | 45.8538 | 99.35366 | 41.55 | 53.8833 | 42.959 | 93.16493
16.6234 | 22.3167 | 45.8537 | 99.35344 | 41.5583 | 53.8916 | 42.9578 | 93.16232
16.6267 | 22.32 | 45.8536 | 99.35323 | 41.5667 | 53.9 | 42.9565 | 93.15951
16.63 | 22.3233 | 45.8535 | 99.35301 | 41.575 | 53.9083 | 42.9553 | 93.1569
16.6334 | 22.3267 | 45.8534 | 99.35279 | 41.5833 | 53.9166 | 42.954 | 93.15408
16.6367 | 22.33 | 45.8533 | 99.35258 | 41.5917 | 53.925 | 42.9528 | 93.15148
16.64 | 22.3333 | 45.8532 | 99.35236 | 41.6 | 53.9333 | 42.9516 | 93.14888
16.6434 | 22.3367 | 45.8531 | 99.35214 | 41.6083 | 53.9416 | 42.9503 | 93.14606
16.6467 | 22.34 | 45.853 | 99.35193 | 41.6167 | 53.95 | 42.9491 | 93.14346
16.65 | 22.3433 | 45.8529 | 99.35171 | 41.625 | 53.9583 | 42.9478 | 93.14064
16.6534 | 22.3467 | 45.8528 | 99.35149 | 41.6333 | 53.9666 | 42.9466 | 93.13804
16.6567 | 22.35 | 45.8527 | 99.35128 | 41.6417 | 53.975 | 42.9453 | 93.13522
16.6601 | 22.3534 | 45.8526 | 99.35106 | 41.65 | 53.9833 | 42.944 | 93.1324
16.6634 | 22.3567 | 45.8525 | 99.35084 | 41.6583 | 53.9916 | 42.9428 | 93.12979
16.6667 | 22.36 | 45.8524 | 99.35063 | 41.6667 | 54 | 42.9415 | 93.12697
16.6701 | 22.3634 | 45.8523 | 99.35041 | 41.675 | 54.0083 | 42.9402 | 93.12416
16.6734 | 22.3667 | 45.8522 | 99.35019 | 41.6833 | 54.0166 | 42.939 | 93.12155
16.6767 | 22.37 | 45.852 | 99.34976 | 41.6917 | 54.025 | 42.9377 | 93.11873
16.6801 | 22.3734 | 45.8519 | 99.34954 | 41.7 | 54.0333 | 42.9365 | 93.11613
16.6834 | 22.3767 | 45.8518 | 99.34933 | 41.7083 | 54.0416 | 42.9352 | 93.11331
16.6867 | 22.38 | 45.8517 | 99.34911 | 41.7167 | 54.05 | 42.934 | 93.11071
16.69 | 22.3833 | 45.8516 | 99.34889 | 41.725 | 54.0583 | 42.9327 | 93.10789
16.6934 | 22.3867 | 45.8515 | 99.34868 | 41.7333 | 54.0666 | 42.9315 | 93.10529
16.6967 | 22.39 | 45.8514 | 99.34846 | 41.7417 | 54.075 | 42.9302 | 93.10247
16.7 | 22.3933 | 45.8513 | 99.34824 | 41.75 | 54.0833 | 42.929 | 93.09987
16.7034 | 22.3967 | 45.8512 | 99.34803 | 41.7583 | 54.0916 | 42.9277 | 93.09705
16.7067 | 22.4 | 45.8511 | 99.34781 | 41.7667 | 54.1 | 42.9265 | 93.09444
16.71 | 22.4033 | 45.851 | 99.34759 | 41.775 | 54.1083 | 42.9252 | 93.09163
16.7134 | 22.4067 | 45.8509 | 99.34738 | 41.7833 | 54.1166 | 42.924 | 93.08902
16.7167 | 22.41 | 45.8508 | 99.34716 | 41.7917 | 54.125 | 42.9227 | 93.0862
16.72 | 22.4133 | 45.8507 | 99.34694 | 41.8 | 54.1333 | 42.9215 | 93.0836
16.7234 | 22.4167 | 45.8506 | 99.34673 | 41.8083 | 54.1416 | 42.9203 | 93.081
16.7267 | 22.42 | 45.8505 | 99.34651 | 41.8167 | 54.15 | 42.919 | 93.07818
16.73 | 22.4233 | 45.8504 | 99.34629 | 41.825 | 54.1583 | 42.9178 | 93.07558
16.7334 | 22.4267 | 45.8503 | 99.34608 | 41.8333 | 54.1666 | 42.9165 | 93.07276
16.7367 | 22.43 | 45.8502 | 99.34586 | 41.8417 | 54.175 | 42.9152 | 93.06994
16.74 | 22.4333 | 45.8501 | 99.34564 | 41.85 | 54.1833 | 42.914 | 93.06734
16.7434 | 22.4367 | 45.85 | 99.34543 | 41.8584 | 54.1917 | 42.9127 | 93.06452
16.7467 | 22.44 | 45.8499 | 99.34521 | 41.8667 | 54.2 | 42.9115 | 93.06191
16.75 | 22.4433 | 45.8498 | 99.34499 | 41.875 | 54.2083 | 42.9102 | 93.05909
16.7534 | 22.4467 | 45.8497 | 99.34478 | 41.8833 | 54.2166 | 42.909 | 93.05649
16.7567 | 22.45 | 45.8496 | 99.34456 | 41.8917 | 54.225 | 42.9077 | 93.05367
16.76 | 22.4533 | 45.8494 | 99.34413 | 41.9 | 54.2333 | 42.9064 | 93.05085
16.7634 | 22.4567 | 45.8493 | 99.34391 | 41.9083 | 54.2416 | 42.9052 | 93.04825
16.7667 | 22.46 | 45.8492 | 99.34369 | 41.9167 | 54.25 | 42.9039 | 93.04543
16.77 | 22.4633 | 45.8491 | 99.34348 | 41.925 | 54.2583 | 42.9026 | 93.04261
16.7734 | 22.4667 | 45.849 | 99.34326 | 41.9334 | 54.2667 | 42.9014 | 93.04001
16.7767 | 22.47 | 45.8489 | 99.34304 | 41.9417 | 54.275 | 42.9001 | 93.03719
16.7801 | 22.4734 | 45.8488 | 99.34283 | 41.95 | 54.2833 | 42.8988 | 93.03437
16.7834 | 22.4767 | 45.8487 | 99.34261 | 41.9584 | 54.2917 | 42.8975 | 93.03155
16.7867 | 22.48 | 45.8486 | 99.34239 | 41.9667 | 54.3 | 42.8963 | 93.02895
16.7901 | 22.4834 | 45.8485 | 99.34218 | 41.975 | 54.3083 | 42.895 | 93.02613
16.7934 | 22.4867 | 45.8483 | 99.34174 | 41.9834 | 54.3167 | 42.8937 | 93.02331
16.7967 | 22.49 | 45.8482 | 99.34153 | 41.9917 | 54.325 | 42.8924 | 93.02049
16.8001 | 22.4934 | 45.8481 | 99.34131 | 42 | 54.3333 | 42.8912 | 93.01789
16.8034 | 22.4967 | 45.848 | 99.34109 | 42.0084 | 54.3417 | 42.8899 | 93.01507
16.8067 | 22.5 | 45.8479 | 99.34088 | 42.0167 | 54.35 | 42.8887 | 93.01247
16.81 | 22.5033 | 45.8478 | 99.34066 | 42.025 | 54.3583 | 42.8874 | 93.00965
16.8134 | 22.5067 | 45.8477 | 99.34044 | 42.0333 | 54.3666 | 42.8862 | 93.00705
16.8167 | 22.51 | 45.8476 | 99.34023 | 42.0417 | 54.375 | 42.8849 | 93.00423
16.82 | 22.5133 | 45.8475 | 99.34001 | 42.05 | 54.3833 | 42.8836 | 93.00141
16.8234 | 22.5167 | 45.8474 | 99.33979 | 42.0583 | 54.3916 | 42.8823 | 92.99859
16.8267 | 22.52 | 45.8473 | 99.33958 | 42.0667 | 54.4 | 42.881 | 92.99577
16.83 | 22.5233 | 45.8472 | 99.33936 | 42.075 | 54.4083 | 42.8798 | 92.99317
16.8334 | 22.5267 | 45.8471 | 99.33914 | 42.0833 | 54.4166 | 42.8785 | 92.99035
16.8367 | 22.53 | 45.847 | 99.33892 | 42.0917 | 54.425 | 42.8772 | 92.98753
16.84 | 22.5333 | 45.8469 | 99.33871 | 42.1 | 54.4333 | 42.876 | 92.98493
16.8434 | 22.5367 | 45.8468 | 99.33849 | 42.1083 | 54.4416 | 42.8747 | 92.98211
16.8467 | 22.54 | 45.8467 | 99.33827 | 42.1167 | 54.45 | 42.8734 | 92.97929
16.85 | 22.5433 | 45.8466 | 99.33806 | 42.125 | 54.4583 | 42.8721 | 92.97647
16.8534 | 22.5467 | 45.8465 | 99.33784 | 42.1333 | 54.4666 | 42.8709 | 92.97387
16.8567 | 22.55 | 45.8464 | 99.33762 | 42.1417 | 54.475 | 42.8696 | 92.97105
16.86 | 22.5533 | 45.8463 | 99.33741 | 42.15 | 54.4833 | 42.8684 | 92.96844
16.8634 | 22.5567 | 45.8462 | 99.33719 | 42.1583 | 54.4916 | 42.8671 | 92.96562
16.8667 | 22.56 | 45.8461 | 99.33697 | 42.1667 | 54.5 | 42.8658 | 92.9628
16.8701 | 22.5634 | 45.846 | 99.33676 | 42.175 | 54.5083 | 42.8646 | 92.9602
16.8734 | 22.5667 | 45.8459 | 99.33654 | 42.1833 | 54.5166 | 42.8633 | 92.95738
16.8767 | 22.57 | 45.8457 | 99.33611 | 42.1917 | 54.525 | 42.862 | 92.95456
16.8801 | 22.5734 | 45.8456 | 99.33589 | 42.2 | 54.5333 | 42.8607 | 92.95174
16.8834 | 22.5767 | 45.8455 | 99.33567 | 42.2083 | 54.5416 | 42.8594 | 92.94893
16.8867 | 22.58 | 45.8454 | 99.33546 | 42.2167 | 54.55 | 42.8582 | 92.94632
16.8901 | 22.5834 | 45.8453 | 99.33524 | 42.225 | 54.5583 | 42.8569 | 92.9435
16.8934 | 22.5867 | 45.8452 | 99.33502 | 42.2333 | 54.5666 | 42.8557 | 92.9409
16.8967 | 22.59 | 45.8451 | 99.33481 | 42.2417 | 54.575 | 42.8544 | 92.93808
16.9 | 22.5933 | 45.845 | 99.33459 | 42.25 | 54.5833 | 42.8532 | 92.93548
16.9034 | 22.5967 | 45.8449 | 99.33437 | 42.2583 | 54.5916 | 42.8519 | 92.93266
16.9067 | 22.6 | 45.8448 | 99.33416 | 42.2667 | 54.6 | 42.8506 | 92.92984
16.91 | 22.6033 | 45.8447 | 99.33394 | 42.275 | 54.6083 | 42.8493 | 92.92702
16.9134 | 22.6067 | 45.8446 | 99.33372 | 42.2833 | 54.6166 | 42.8481 | 92.92442
16.9167 | 22.61 | 45.8445 | 99.33351 | 42.2917 | 54.625 | 42.8468 | 92.9216
16.92 | 22.6133 | 45.8444 | 99.33329 | 42.3 | 54.6333 | 42.8455 | 92.91878
16.9234 | 22.6167 | 45.8443 | 99.33307 | 42.3084 | 54.6417 | 42.8443 | 92.91618
16.9267 | 22.62 | 45.8442 | 99.33286 | 42.3167 | 54.65 | 42.843 | 92.91336
16.93 | 22.6233 | 45.8441 | 99.33264 | 42.325 | 54.6583 | 42.8417 | 92.91054
16.9334 | 22.6267 | 45.8439 | 99.33221 | 42.3334 | 54.6667 | 42.8404 | 92.90772
16.9367 | 22.63 | 45.8438 | 99.33199 | 42.3417 | 54.675 | 42.8391 | 92.9049
16.94 | 22.6333 | 45.8437 | 99.33177 | 42.35 | 54.6833 | 42.8378 | 92.90208
16.9434 | 22.6367 | 45.8436 | 99.33156 | 42.3583 | 54.6916 | 42.8366 | 92.89948
16.9467 | 22.64 | 45.8435 | 99.33134 | 42.3667 | 54.7 | 42.8353 | 92.89666
16.95 | 22.6433 | 45.8434 | 99.33112 | 42.375 | 54.7083 | 42.8341 | 92.89406
16.9534 | 22.6467 | 45.8433 | 99.33091 | 42.3833 | 54.7166 | 42.8328 | 92.89124
16.9567 | 22.65 | 45.8432 | 99.33069 | 42.3917 | 54.725 | 42.8315 | 92.88842
16.96 | 22.6533 | 45.8431 | 99.33047 | 42.4 | 54.7333 | 42.8303 | 92.88582
16.9634 | 22.6567 | 45.843 | 99.33026 | 42.4083 | 54.7416 | 42.829 | 92.883
16.9667 | 22.66 | 45.8429 | 99.33004 | 42.4167 | 54.75 | 42.8277 | 92.88018
16.9701 | 22.6634 | 45.8428 | 99.32982 | 42.425 | 54.7583 | 42.8264 | 92.87736
16.9734 | 22.6667 | 45.8427 | 99.32961 | 42.4333 | 54.7666 | 42.8252 | 92.87476
16.9767 | 22.67 | 45.8425 | 99.32917 | 42.4417 | 54.775 | 42.8239 | 92.87194
16.9801 | 22.6734 | 45.8424 | 99.32896 | 42.45 | 54.7833 | 42.8226 | 92.86912
16.9834 | 22.6767 | 45.8423 | 99.32874 | 42.4583 | 54.7916 | 42.8214 | 92.86651
16.9867 | 22.68 | 45.8422 | 99.32852 | 42.4667 | 54.8 | 42.8201 | 92.8637
16.9901 | 22.6834 | 45.8421 | 99.32831 | 42.475 | 54.8083 | 42.8188 | 92.86088
16.9934 | 22.6867 | 45.842 | 99.32809 | 42.4833 | 54.8166 | 42.8175 | 92.85806
16.9967 | 22.69 | 45.8419 | 99.32787 | 42.4917 | 54.825 | 42.8162 | 92.85524
17 | 22.6933 | 45.8418 | 99.32766 | 42.5 | 54.8333 | 42.815 | 92.85264
17.0034 | 22.6967 | 45.8417 | 99.32744 | 42.5083 | 54.8416 | 42.8137 | 92.84982
17.0067 | 22.7 | 45.8416 | 99.32722 | 42.5167 | 54.85 | 42.8124 | 92.847
17.01 | 22.7033 | 45.8414 | 99.32679 | 42.525 | 54.8583 | 42.8111 | 92.84418
17.0134 | 22.7067 | 45.8413 | 99.32657 | 42.5333 | 54.8666 | 42.8099 | 92.84157
17.0167 | 22.71 | 45.8412 | 99.32636 | 42.5417 | 54.875 | 42.8086 | 92.83876
17.02 | 22.7133 | 45.8411 | 99.32614 | 42.55 | 54.8833 | 42.8073 | 92.83594
17.0234 | 22.7167 | 45.841 | 99.32592 | 42.5583 | 54.8916 | 42.8061 | 92.83333
17.0267 | 22.72 | 45.8409 | 99.32571 | 42.5667 | 54.9 | 42.8048 | 92.83051
17.03 | 22.7233 | 45.8408 | 99.32549 | 42.575 | 54.9083 | 42.8035 | 92.8277
17.0334 | 22.7267 | 45.8407 | 99.32527 | 42.5833 | 54.9166 | 42.8023 | 92.82509
17.0367 | 22.73 | 45.8406 | 99.32506 | 42.5917 | 54.925 | 42.801 | 92.82227
17.04 | 22.7333 | 45.8405 | 99.32484 | 42.6 | 54.9333 | 42.7997 | 92.81945
17.0434 | 22.7367 | 45.8404 | 99.32462 | 42.6083 | 54.9416 | 42.7984 | 92.81663
17.0467 | 22.74 | 45.8403 | 99.32441 | 42.6167 | 54.95 | 42.7971 | 92.81382
17.05 | 22.7433 | 45.8402 | 99.32419 | 42.625 | 54.9583 | 42.7958 | 92.811
17.0534 | 22.7467 | 45.8401 | 99.32397 | 42.6334 | 54.9667 | 42.7945 | 92.80818
17.0567 | 22.75 | 45.84 | 99.32376 | 42.6417 | 54.975 | 42.7933 | 92.80557
17.0601 | 22.7534 | 45.8399 | 99.32354 | 42.65 | 54.9833 | 42.792 | 92.80276
17.0634 | 22.7567 | 45.8398 | 99.32332 | 42.6583 | 54.9916 | 42.7907 | 92.79994
17.0667 | 22.76 | 45.8396 | 99.32289 | 42.6667 | 55 | 42.7895 | 92.79733
17.0701 | 22.7634 | 45.8395 | 99.32267 | 42.675 | 55.0083 | 42.7882 | 92.79451
17.0734 | 22.7667 | 45.8394 | 99.32246 | 42.6833 | 55.0166 | 42.7869 | 92.79169
17.0767 | 22.77 | 45.8393 | 99.32224 | 42.6917 | 55.025 | 42.7857 | 92.78909
17.0801 | 22.7734 | 45.8392 | 99.32202 | 42.7 | 55.0333 | 42.7844 | 92.78627
17.0834 | 22.7767 | 45.8391 | 99.32181 | 42.7083 | 55.0416 | 42.7831 | 92.78345
17.0867 | 22.78 | 45.839 | 99.32159 | 42.7167 | 55.05 | 42.7819 | 92.78085
17.0901 | 22.7834 | 45.8389 | 99.32137 | 42.725 | 55.0583 | 42.7806 | 92.77803
17.0934 | 22.7867 | 45.8388 | 99.32116 | 42.7333 | 55.0666 | 42.7793 | 92.77521
17.0967 | 22.79 | 45.8387 | 99.32094 | 42.7417 | 55.075 | 42.778 | 92.77239
17.1 | 22.7933 | 45.8386 | 99.32072 | 42.75 | 55.0833 | 42.7767 | 92.76957
17.1034 | 22.7967 | 45.8385 | 99.32051 | 42.7583 | 55.0916 | 42.7754 | 92.76675
17.1067 | 22.8 | 45.8384 | 99.32029 | 42.7667 | 55.1 | 42.7741 | 92.76394
17.11 | 22.8033 | 45.8383 | 99.32007 | 42.775 | 55.1083 | 42.7729 | 92.76133
17.1134 | 22.8067 | 45.8382 | 99.31986 | 42.7833 | 55.1166 | 42.7716 | 92.75851
17.1167 | 22.81 | 45.8381 | 99.31964 | 42.7917 | 55.125 | 42.7703 | 92.75569
17.12 | 22.8133 | 45.838 | 99.31942 | 42.8 | 55.1333 | 42.7691 | 92.75309
17.1234 | 22.8167 | 45.8379 | 99.31921 | 42.8084 | 55.1417 | 42.7678 | 92.75027
17.1267 | 22.82 | 45.8378 | 99.31899 | 42.8167 | 55.15 | 42.7665 | 92.74745
17.13 | 22.8233 | 45.8377 | 99.31877 | 42.825 | 55.1583 | 42.7652 | 92.74463
17.1334 | 22.8267 | 45.8376 | 99.31856 | 42.8334 | 55.1667 | 42.7639 | 92.74181
17.1367 | 22.83 | 45.8375 | 99.31834 | 42.8417 | 55.175 | 42.7626 | 92.739
17.14 | 22.8333 | 45.8374 | 99.31812 | 42.85 | 55.1833 | 42.7614 | 92.73639
17.1434 | 22.8367 | 45.8373 | 99.31791 | 42.8584 | 55.1917 | 42.7601 | 92.73357
17.1467 | 22.84 | 45.8372 | 99.31769 | 42.8667 | 55.2 | 42.7588 | 92.73075
17.15 | 22.8433 | 45.8371 | 99.31747 | 42.875 | 55.2083 | 42.7575 | 92.72794
17.1534 | 22.8467 | 45.837 | 99.31726 | 42.8834 | 55.2167 | 42.7562 | 92.72512
17.1567 | 22.85 | 45.8369 | 99.31704 | 42.8917 | 55.225 | 42.7549 | 92.7223
17.16 | 22.8533 | 45.8367 | 99.31661 | 42.9 | 55.2333 | 42.7536 | 92.71948
17.16 | 22.8533 | 45.8367 | 99.31661 | 42.9083 | 55.2416 | 42.7523 | 92.71666
17.1667 | 22.86 | 45.8365 | 99.31617 | 42.9167 | 55.25 | 42.751 | 92.71384
17.1701 | 22.8634 | 45.8364 | 99.31596 | 42.925 | 55.2583 | 42.7498 | 92.71124
17.1734 | 22.8667 | 45.8363 | 99.31574 | 42.9333 | 55.2666 | 42.7485 | 92.70842
17.1767 | 22.87 | 45.8362 | 99.31552 | 42.9417 | 55.275 | 42.7472 | 92.7056
17.1801 | 22.8734 | 45.8361 | 99.31531 | 42.95 | 55.2833 | 42.7459 | 92.70278
17.1834 | 22.8767 | 45.836 | 99.31509 | 42.9583 | 55.2916 | 42.7446 | 92.69996
17.1867 | 22.88 | 45.8359 | 99.31487 | 42.9667 | 55.3 | 42.7433 | 92.69714
17.1901 | 22.8834 | 45.8357 | 99.31444 | 42.975 | 55.3083 | 42.7421 | 92.69454
17.1934 | 22.8867 | 45.8356 | 99.31422 | 42.9833 | 55.3166 | 42.7408 | 92.69172
17.1967 | 22.89 | 45.8355 | 99.31401 | 42.9917 | 55.325 | 42.7395 | 92.6889
17.2 | 22.8933 | 45.8354 | 99.31379 | 43 | 55.3333 | 42.7382 | 92.68608
17.2034 | 22.8967 | 45.8353 | 99.31357 | 43.0083 | 55.3416 | 42.7369 | 92.68326
17.2067 | 22.9 | 45.8352 | 99.31336 | 43.0167 | 55.35 | 42.7356 | 92.68044
17.21 | 22.9033 | 45.8351 | 99.31314 | 43.025 | 55.3583 | 42.7343 | 92.67762
17.2134 | 22.9067 | 45.835 | 99.31292 | 43.0333 | 55.3666 | 42.733 | 92.6748
17.2167 | 22.91 | 45.8349 | 99.31271 | 43.0417 | 55.375 | 42.7317 | 92.67198
17.22 | 22.9133 | 45.8348 | 99.31249 | 43.05 | 55.3833 | 42.7305 | 92.66938
17.2234 | 22.9167 | 45.8347 | 99.31227 | 43.0583 | 55.3916 | 42.7292 | 92.66656
17.2267 | 22.92 | 45.8345 | 99.31184 | 43.0667 | 55.4 | 42.7279 | 92.66374
17.23 | 22.9233 | 45.8344 | 99.31162 | 43.075 | 55.4083 | 42.7266 | 92.66092
17.2334 | 22.9267 | 45.8343 | 99.31141 | 43.0833 | 55.4166 | 42.7253 | 92.6581
17.2367 | 22.93 | 45.8342 | 99.31119 | 43.0917 | 55.425 | 42.724 | 92.65528
17.24 | 22.9333 | 45.8341 | 99.31097 | 43.1 | 55.4333 | 42.7227 | 92.65246
17.2434 | 22.9367 | 45.834 | 99.31076 | 43.1083 | 55.4416 | 42.7214 | 92.64965
17.2467 | 22.94 | 45.8339 | 99.31054 | 43.1167 | 55.45 | 42.7201 | 92.64683
17.25 | 22.9433 | 45.8338 | 99.31032 | 43.125 | 55.4583 | 42.7188 | 92.64401
17.2534 | 22.9467 | 45.8337 | 99.31011 | 43.1333 | 55.4666 | 42.7176 | 92.6414
17.2567 | 22.95 | 45.8336 | 99.30989 | 43.1417 | 55.475 | 42.7163 | 92.63858
17.2601 | 22.9534 | 45.8335 | 99.30967 | 43.15 | 55.4833 | 42.715 | 92.63577
17.2634 | 22.9567 | 45.8333 | 99.30924 | 43.1584 | 55.4917 | 42.7137 | 92.63295
17.2667 | 22.96 | 45.8332 | 99.30902 | 43.1667 | 55.5 | 42.7124 | 92.63013
17.2701 | 22.9634 | 45.8331 | 99.30881 | 43.175 | 55.5083 | 42.7111 | 92.62731
17.2734 | 22.9667 | 45.833 | 99.30859 | 43.1834 | 55.5167 | 42.7098 | 92.62449
17.2767 | 22.97 | 45.8329 | 99.30837 | 43.1917 | 55.525 | 42.7086 | 92.62189
17.2801 | 22.9734 | 45.8328 | 99.30816 | 43.2 | 55.5333 | 42.7073 | 92.61907
17.2834 | 22.9767 | 45.8327 | 99.30794 | 43.2083 | 55.5416 | 42.706 | 92.61625
17.2867 | 22.98 | 45.8326 | 99.30772 | 43.2167 | 55.55 | 42.7046 | 92.61321
17.29 | 22.9833 | 45.8325 | 99.30751 | 43.225 | 55.5583 | 42.7033 | 92.61039
17.2934 | 22.9867 | 45.8324 | 99.30729 | 43.2333 | 55.5666 | 42.702 | 92.60757
17.2967 | 22.99 | 45.8323 | 99.30707 | 43.2417 | 55.575 | 42.7007 | 92.60475
17.3 | 22.9933 | 45.8322 | 99.30686 | 43.25 | 55.5833 | 42.6994 | 92.60193
17.3034 | 22.9967 | 45.8321 | 99.30664 | 43.2583 | 55.5916 | 42.6981 | 92.59911
17.3067 | 23 | 45.832 | 99.30642 | 43.2667 | 55.6 | 42.6969 | 92.59651
17.31 | 23.0033 | 45.8319 | 99.30621 | 43.275 | 55.6083 | 42.6956 | 92.59369
17.3134 | 23.0067 | 45.8318 | 99.30599 | 43.2833 | 55.6166 | 42.6943 | 92.59087
17.3167 | 23.01 | 45.8317 | 99.30577 | 43.2917 | 55.625 | 42.6929 | 92.58784
17.32 | 23.0133 | 45.8315 | 99.30534 | 43.3 | 55.6333 | 42.6916 | 92.58502
17.3234 | 23.0167 | 45.8314 | 99.30512 | 43.3083 | 55.6416 | 42.6903 | 92.5822
17.3267 | 23.02 | 45.8313 | 99.30491 | 43.3167 | 55.65 | 42.689 | 92.57938
17.33 | 23.0233 | 45.8312 | 99.30469 | 43.325 | 55.6583 | 42.6878 | 92.57678
17.3334 | 23.0267 | 45.8311 | 99.30447 | 43.3333 | 55.6666 | 42.6865 | 92.57396
17.3367 | 23.03 | 45.831 | 99.30426 | 43.3417 | 55.675 | 42.6852 | 92.57114
17.34 | 23.0333 | 45.8309 | 99.30404 | 43.35 | 55.6833 | 42.6839 | 92.56832
17.3434 | 23.0367 | 45.8308 | 99.30382 | 43.3583 | 55.6916 | 42.6826 | 92.5655
17.3467 | 23.04 | 45.8306 | 99.30339 | 43.3667 | 55.7 | 42.6812 | 92.56246
17.35 | 23.0433 | 45.8305 | 99.30317 | 43.375 | 55.7083 | 42.6799 | 92.55964
17.3534 | 23.0467 | 45.8304 | 99.30296 | 43.3833 | 55.7166 | 42.6786 | 92.55683
17.3567 | 23.05 | 45.8303 | 99.30274 | 43.3917 | 55.725 | 42.6773 | 92.55401
17.3601 | 23.0534 | 45.8302 | 99.30252 | 43.4 | 55.7333 | 42.6761 | 92.5514
17.3634 | 23.0567 | 45.8301 | 99.30231 | 43.4083 | 55.7416 | 42.6748 | 92.54858
17.3667 | 23.06 | 45.83 | 99.30209 | 43.4167 | 55.75 | 42.6735 | 92.54576
17.3701 | 23.0634 | 45.8299 | 99.30187 | 43.425 | 55.7583 | 42.6721 | 92.54273
17.3734 | 23.0667 | 45.8297 | 99.30144 | 43.4333 | 55.7666 | 42.6708 | 92.53991
17.3767 | 23.07 | 45.8296 | 99.30122 | 43.4417 | 55.775 | 42.6695 | 92.53709
17.3801 | 23.0734 | 45.8295 | 99.30101 | 43.45 | 55.7833 | 42.6682 | 92.53427
17.3834 | 23.0767 | 45.8294 | 99.30079 | 43.4584 | 55.7917 | 42.6669 | 92.53145
17.3867 | 23.08 | 45.8293 | 99.30057 | 43.4667 | 55.8 | 42.6656 | 92.52863
17.39 | 23.0833 | 45.8292 | 99.30036 | 43.475 | 55.8083 | 42.6643 | 92.52581
17.3934 | 23.0867 | 45.8291 | 99.30014 | 43.4834 | 55.8167 | 42.663 | 92.52299
17.3967 | 23.09 | 45.829 | 99.29992 | 43.4917 | 55.825 | 42.6617 | 92.52017
17.4 | 23.0933 | 45.8288 | 99.29949 | 43.5 | 55.8333 | 42.6603 | 92.51714
17.4034 | 23.0967 | 45.8287 | 99.29927 | 43.5084 | 55.8417 | 42.659 | 92.51432
17.4067 | 23.1 | 45.8286 | 99.29906 | 43.5167 | 55.85 | 42.6577 | 92.5115
17.41 | 23.1033 | 45.8285 | 99.29884 | 43.525 | 55.8583 | 42.6564 | 92.50868
17.4134 | 23.1067 | 45.8284 | 99.29862 | 43.5333 | 55.8666 | 42.6551 | 92.50586
17.4167 | 23.11 | 45.8283 | 99.29841 | 43.5417 | 55.875 | 42.6539 | 92.50326
17.42 | 23.1133 | 45.8282 | 99.29819 | 43.55 | 55.8833 | 42.6526 | 92.50044
17.4234 | 23.1167 | 45.8281 | 99.29797 | 43.5583 | 55.8916 | 42.6512 | 92.4974
17.4267 | 23.12 | 45.828 | 99.29776 | 43.5667 | 55.9 | 42.6499 | 92.49458
17.43 | 23.1233 | 45.8279 | 99.29754 | 43.575 | 55.9083 | 42.6486 | 92.49176
17.4334 | 23.1267 | 45.8278 | 99.29732 | 43.5833 | 55.9166 | 42.6473 | 92.48895
17.4367 | 23.13 | 45.8277 | 99.29711 | 43.5917 | 55.925 | 42.646 | 92.48613
17.44 | 23.1333 | 45.8276 | 99.29689 | 43.6 | 55.9333 | 42.6447 | 92.48331
17.4434 | 23.1367 | 45.8275 | 99.29667 | 43.6083 | 55.9416 | 42.6434 | 92.48049
17.4467 | 23.14 | 45.8273 | 99.29624 | 43.6167 | 55.95 | 42.6421 | 92.47767
17.45 | 23.1433 | 45.8272 | 99.29602 | 43.625 | 55.9583 | 42.6408 | 92.47485
17.4534 | 23.1467 | 45.8271 | 99.29581 | 43.6333 | 55.9666 | 42.6394 | 92.47181
17.4567 | 23.15 | 45.827 | 99.29559 | 43.6417 | 55.975 | 42.6381 | 92.46899
17.4601 | 23.1534 | 45.8269 | 99.29537 | 43.65 | 55.9833 | 42.6368 | 92.46617
17.4634 | 23.1567 | 45.8268 | 99.29516 | 43.6583 | 55.9916 | 42.6354 | 92.46314
17.4667 | 23.16 | 45.8267 | 99.29494 | 43.6667 | 56 | 42.6341 | 92.46032
17.4701 | 23.1634 | 45.8266 | 99.29472 | 43.675 | 56.0083 | 42.6328 | 92.4575
17.4734 | 23.1667 | 45.8265 | 99.29451 | 43.6833 | 56.0166 | 42.6315 | 92.45468
17.4767 | 23.17 | 45.8264 | 99.29429 | 43.6917 | 56.025 | 42.6302 | 92.45186
17.4801 | 23.1734 | 45.8262 | 99.29386 | 43.7 | 56.0333 | 42.6289 | 92.44904
17.4834 | 23.1767 | 45.8261 | 99.29364 | 43.7083 | 56.0416 | 42.6276 | 92.44622
17.4867 | 23.18 | 45.826 | 99.29342 | 43.7167 | 56.05 | 42.6262 | 92.44319
17.4901 | 23.1834 | 45.8259 | 99.29321 | 43.725 | 56.0583 | 42.6249 | 92.44037
17.4934 | 23.1867 | 45.8258 | 99.29299 | 43.7333 | 56.0666 | 42.6236 | 92.43755
17.4967 | 23.19 | 45.8257 | 99.29277 | 43.7417 | 56.075 | 42.6223 | 92.43473
17.5 | 23.1933 | 45.8255 | 99.29234 | 43.75 | 56.0833 | 42.621 | 92.43191
17.5034 | 23.1967 | 45.8254 | 99.29212 | 43.7583 | 56.0916 | 42.6197 | 92.42909
17.5067 | 23.2 | 45.8253 | 99.29191 | 43.7667 | 56.1 | 42.6184 | 92.42627
17.51 | 23.2033 | 45.8252 | 99.29169 | 43.775 | 56.1083 | 42.6171 | 92.42345
17.5134 | 23.2067 | 45.8251 | 99.29147 | 43.7834 | 56.1167 | 42.6157 | 92.42041
17.5167 | 23.21 | 45.825 | 99.29126 | 43.7917 | 56.125 | 42.6144 | 92.4176
17.52 | 23.2133 | 45.8249 | 99.29104 | 43.8 | 56.1333 | 42.6131 | 92.41478
17.5234 | 23.2167 | 45.8248 | 99.29082 | 43.8084 | 56.1417 | 42.6118 | 92.41196
17.5267 | 23.22 | 45.8246 | 99.29039 | 43.8167 | 56.15 | 42.6105 | 92.40914
17.53 | 23.2233 | 45.8245 | 99.29017 | 43.825 | 56.1583 | 42.6092 | 92.40632
17.5334 | 23.2267 | 45.8244 | 99.28996 | 43.8333 | 56.1666 | 42.6079 | 92.4035
17.5367 | 23.23 | 45.8243 | 99.28974 | 43.8417 | 56.175 | 42.6065 | 92.40046
17.54 | 23.2333 | 45.8242 | 99.28952 | 43.85 | 56.1833 | 42.6052 | 92.39764
17.5434 | 23.2367 | 45.8241 | 99.28931 | 43.8584 | 56.1917 | 42.6039 | 92.39482
17.5467 | 23.24 | 45.824 | 99.28909 | 43.8667 | 56.2 | 42.6026 | 92.392
17.55 | 23.2433 | 45.8239 | 99.28887 | 43.875 | 56.2083 | 42.6013 | 92.38919
17.5534 | 23.2467 | 45.8238 | 99.28866 | 43.8833 | 56.2166 | 42.6 | 92.38637
17.5567 | 23.25 | 45.8237 | 99.28844 | 43.8917 | 56.225 | 42.5987 | 92.38355
17.5601 | 23.2534 | 45.8235 | 99.28801 | 43.9 | 56.2333 | 42.5973 | 92.38051
17.5634 | 23.2567 | 45.8234 | 99.28779 | 43.9083 | 56.2416 | 42.596 | 92.37769
17.5667 | 23.26 | 45.8233 | 99.28757 | 43.9167 | 56.25 | 42.5947 | 92.37487
17.5701 | 23.2634 | 45.8232 | 99.28736 | 43.925 | 56.2583 | 42.5933 | 92.37184
17.5734 | 23.2667 | 45.8231 | 99.28714 | 43.9333 | 56.2666 | 42.592 | 92.36902
17.5767 | 23.27 | 45.823 | 99.28692 | 43.9417 | 56.275 | 42.5907 | 92.3662
17.5801 | 23.2734 | 45.8229 | 99.28671 | 43.95 | 56.2833 | 42.5894 | 92.36338
17.5834 | 23.2767 | 45.8228 | 99.28649 | 43.9583 | 56.2916 | 42.5881 | 92.36056
17.5867 | 23.28 | 45.8226 | 99.28606 | 43.9667 | 56.3 | 42.5867 | 92.35752
17.5901 | 23.2834 | 45.8225 | 99.28584 | 43.975 | 56.3083 | 42.5854 | 92.3547
17.5934 | 23.2867 | 45.8224 | 99.28562 | 43.9833 | 56.3166 | 42.5841 | 92.35188
17.5967 | 23.29 | 45.8223 | 99.28541 | 43.9917 | 56.325 | 42.5827 | 92.34885
17.6 | 23.2933 | 45.8222 | 99.28519 | 44 | 56.3333 | 42.5814 | 92.34603
17.6034 | 23.2967 | 45.8221 | 99.28497 | 44.0083 | 56.3416 | 42.5801 | 92.34321
17.6067 | 23.3 | 45.822 | 99.28476 | 44.0167 | 56.35 | 42.5788 | 92.34039
17.61 | 23.3033 | 45.8219 | 99.28454 | 44.025 | 56.3583 | 42.5775 | 92.33757
17.6134 | 23.3067 | 45.8218 | 99.28432 | 44.0333 | 56.3666 | 42.5762 | 92.33475
17.6167 | 23.31 | 45.8216 | 99.28389 | 44.0417 | 56.375 | 42.5749 | 92.33193
17.62 | 23.3133 | 45.8215 | 99.28367 | 44.05 | 56.3833 | 42.5735 | 92.3289
17.6234 | 23.3167 | 45.8214 | 99.28346 | 44.0583 | 56.3916 | 42.5722 | 92.32608
17.6267 | 23.32 | 45.8213 | 99.28324 | 44.0667 | 56.4 | 42.5708 | 92.32304
17.63 | 23.3233 | 45.8212 | 99.28302 | 44.075 | 56.4083 | 42.5695 | 92.32022
17.6334 | 23.3267 | 45.8211 | 99.28281 | 44.0834 | 56.4167 | 42.5682 | 92.3174
17.6367 | 23.33 | 45.821 | 99.28259 | 44.0917 | 56.425 | 42.5669 | 92.31458
17.64 | 23.3333 | 45.8209 | 99.28237 | 44.1 | 56.4333 | 42.5656 | 92.31176
17.6434 | 23.3367 | 45.8208 | 99.28216 | 44.1084 | 56.4417 | 42.5642 | 92.30873
17.6467 | 23.34 | 45.8207 | 99.28194 | 44.1167 | 56.45 | 42.5629 | 92.30591
17.65 | 23.3433 | 45.8206 | 99.28172 | 44.125 | 56.4583 | 42.5615 | 92.30287
17.6534 | 23.3467 | 45.8205 | 99.28151 | 44.1333 | 56.4666 | 42.5602 | 92.30005
17.6567 | 23.35 | 45.8203 | 99.28107 | 44.1417 | 56.475 | 42.5588 | 92.29702
17.6601 | 23.3534 | 45.8202 | 99.28086 | 44.15 | 56.4833 | 42.5575 | 92.2942
17.6634 | 23.3567 | 45.8201 | 99.28064 | 44.1583 | 56.4916 | 42.5561 | 92.29116
17.6667 | 23.36 | 45.82 | 99.28042 | 44.1667 | 56.5 | 42.5548 | 92.28834
17.6701 | 23.3634 | 45.8199 | 99.28021 | 44.175 | 56.5083 | 42.5535 | 92.28552
17.6734 | 23.3667 | 45.8197 | 99.27977 | 44.1833 | 56.5166 | 42.5522 | 92.2827
17.6767 | 23.37 | 45.8196 | 99.27956 | 44.1917 | 56.525 | 42.5508 | 92.27967
17.6801 | 23.3734 | 45.8195 | 99.27934 | 44.2 | 56.5333 | 42.5495 | 92.27685
17.6834 | 23.3767 | 45.8194 | 99.27912 | 44.2083 | 56.5416 | 42.5481 | 92.27381
17.6867 | 23.38 | 45.8193 | 99.27891 | 44.2167 | 56.55 | 42.5468 | 92.27099
17.69 | 23.3833 | 45.8192 | 99.27869 | 44.225 | 56.5583 | 42.5455 | 92.26817
17.6934 | 23.3867 | 45.8191 | 99.27847 | 44.2333 | 56.5666 | 42.5442 | 92.26535
17.6967 | 23.39 | 45.819 | 99.27826 | 44.2417 | 56.575 | 42.5429 | 92.26253
17.7 | 23.3933 | 45.8188 | 99.27782 | 44.25 | 56.5833 | 42.5416 | 92.25971
17.7034 | 23.3967 | 45.8187 | 99.27761 | 44.2583 | 56.5916 | 42.5403 | 92.25689
17.7067 | 23.4 | 45.8186 | 99.27739 | 44.2667 | 56.6 | 42.539 | 92.25408
17.71 | 23.4033 | 45.8185 | 99.27717 | 44.275 | 56.6083 | 42.5376 | 92.25104
17.7134 | 23.4067 | 45.8184 | 99.27696 | 44.2833 | 56.6166 | 42.5363 | 92.24822
17.7167 | 23.41 | 45.8183 | 99.27674 | 44.2917 | 56.625 | 42.5349 | 92.24518
17.72 | 23.4133 | 45.8182 | 99.27652 | 44.3 | 56.6333 | 42.5336 | 92.24236
17.7234 | 23.4167 | 45.8181 | 99.27631 | 44.3083 | 56.6416 | 42.5323 | 92.23955
17.7267 | 23.42 | 45.818 | 99.27609 | 44.3167 | 56.65 | 42.531 | 92.23673
17.73 | 23.4233 | 45.8179 | 99.27587 | 44.325 | 56.6583 | 42.5296 | 92.23369
17.7334 | 23.4267 | 45.8178 | 99.27566 | 44.3333 | 56.6666 | 42.5283 | 92.23087
17.7367 | 23.43 | 45.8177 | 99.27544 | 44.3417 | 56.675 | 42.5269 | 92.22783
17.74 | 23.4333 | 45.8176 | 99.27522 | 44.35 | 56.6833 | 42.5255 | 92.2248
17.7434 | 23.4367 | 45.8175 | 99.27501 | 44.3583 | 56.6916 | 42.5242 | 92.22198
17.7467 | 23.44 | 45.8174 | 99.27479 | 44.3667 | 56.7 | 42.5229 | 92.21916
17.75 | 23.4433 | 45.8172 | 99.27436 | 44.375 | 56.7083 | 42.5215 | 92.21612
17.7534 | 23.4467 | 45.8171 | 99.27414 | 44.3834 | 56.7167 | 42.5202 | 92.2133
17.7567 | 23.45 | 45.817 | 99.27392 | 44.3917 | 56.725 | 42.5189 | 92.21048
17.7601 | 23.4534 | 45.8169 | 99.27371 | 44.4 | 56.7333 | 42.5175 | 92.20745
17.7634 | 23.4567 | 45.8168 | 99.27349 | 44.4084 | 56.7417 | 42.5162 | 92.20463
17.7667 | 23.46 | 45.8167 | 99.27327 | 44.4167 | 56.75 | 42.5149 | 92.20181
17.7701 | 23.4634 | 45.8166 | 99.27306 | 44.425 | 56.7583 | 42.5135 | 92.19877
17.7734 | 23.4667 | 45.8165 | 99.27284 | 44.4333 | 56.7666 | 42.5122 | 92.19595
17.7767 | 23.47 | 45.8163 | 99.27241 | 44.4417 | 56.775 | 42.5109 | 92.19314
17.7801 | 23.4734 | 45.8162 | 99.27219 | 44.45 | 56.7833 | 42.5095 | 92.1901
17.7834 | 23.4767 | 45.8161 | 99.27197 | 44.4583 | 56.7916 | 42.5082 | 92.18728
17.7867 | 23.48 | 45.816 | 99.27176 | 44.4667 | 56.8 | 42.5068 | 92.18424
17.79 | 23.4833 | 45.8159 | 99.27154 | 44.475 | 56.8083 | 42.5055 | 92.18142
17.7934 | 23.4867 | 45.8158 | 99.27132 | 44.4833 | 56.8166 | 42.5041 | 92.17839
17.7967 | 23.49 | 45.8157 | 99.27111 | 44.4917 | 56.825 | 42.5028 | 92.17557
17.8 | 23.4933 | 45.8156 | 99.27089 | 44.5 | 56.8333 | 42.5014 | 92.17253
17.8034 | 23.4967 | 45.8154 | 99.27046 | 44.5083 | 56.8416 | 42.5001 | 92.16971
17.8067 | 23.5 | 45.8153 | 99.27024 | 44.5167 | 56.85 | 42.4988 | 92.16689
17.81 | 23.5033 | 45.8152 | 99.27002 | 44.525 | 56.8583 | 42.4975 | 92.16407
17.8134 | 23.5067 | 45.8151 | 99.26981 | 44.5333 | 56.8666 | 42.4961 | 92.16104
17.8167 | 23.51 | 45.815 | 99.26959 | 44.5417 | 56.875 | 42.4948 | 92.15822
17.82 | 23.5133 | 45.8149 | 99.26937 | 44.55 | 56.8833 | 42.4934 | 92.15518
17.8234 | 23.5167 | 45.8148 | 99.26916 | 44.5583 | 56.8916 | 42.4921 | 92.15236
17.8267 | 23.52 | 45.8146 | 99.26872 | 44.5667 | 56.9 | 42.4907 | 92.14933
17.83 | 23.5233 | 45.8145 | 99.26851 | 44.575 | 56.9083 | 42.4894 | 92.14651
17.8334 | 23.5267 | 45.8144 | 99.26829 | 44.5833 | 56.9166 | 42.488 | 92.14347
17.8367 | 23.53 | 45.8143 | 99.26807 | 44.5917 | 56.925 | 42.4867 | 92.14065
17.84 | 23.5333 | 45.8142 | 99.26786 | 44.6 | 56.9333 | 42.4854 | 92.13783
17.8434 | 23.5367 | 45.8141 | 99.26764 | 44.6083 | 56.9416 | 42.484 | 92.1348
17.8467 | 23.54 | 45.814 | 99.26742 | 44.6167 | 56.95 | 42.4827 | 92.13198
17.8501 | 23.5434 | 45.8139 | 99.26721 | 44.625 | 56.9583 | 42.4813 | 92.12894
17.8534 | 23.5467 | 45.8137 | 99.26677 | 44.6333 | 56.9666 | 42.48 | 92.12612
17.8567 | 23.55 | 45.8136 | 99.26656 | 44.6417 | 56.975 | 42.4786 | 92.12309
17.8601 | 23.5534 | 45.8135 | 99.26634 | 44.65 | 56.9833 | 42.4773 | 92.12027
17.8634 | 23.5567 | 45.8134 | 99.26612 | 44.6583 | 56.9916 | 42.4759 | 92.11723
17.8667 | 23.56 | 45.8133 | 99.26591 | 44.6667 | 57 | 42.4746 | 92.11441
17.8701 | 23.5634 | 45.8132 | 99.26569 | 44.675 | 57.0083 | 42.4732 | 92.11138
17.8734 | 23.5667 | 45.8131 | 99.26547 | 44.6834 | 57.0167 | 42.4719 | 92.10856
17.8767 | 23.57 | 45.813 | 99.26526 | 44.6917 | 57.025 | 42.4705 | 92.10552
17.8801 | 23.5734 | 45.8129 | 99.26504 | 44.7 | 57.0333 | 42.4691 | 92.10248
17.8834 | 23.5767 | 45.8128 | 99.26482 | 44.7084 | 57.0417 | 42.4678 | 92.09966
17.8867 | 23.58 | 45.8127 | 99.26461 | 44.7167 | 57.05 | 42.4664 | 92.09663
17.8901 | 23.5834 | 45.8126 | 99.26439 | 44.725 | 57.0583 | 42.4651 | 92.09381
17.8934 | 23.5867 | 45.8125 | 99.26417 | 44.7334 | 57.0667 | 42.4638 | 92.09099
17.8967 | 23.59 | 45.8124 | 99.26396 | 44.7417 | 57.075 | 42.4625 | 92.08817
17.9001 | 23.5934 | 45.8123 | 99.26374 | 44.75 | 57.0833 | 42.4611 | 92.08513
17.9034 | 23.5967 | 45.8121 | 99.26331 | 44.7583 | 57.0916 | 42.4597 | 92.0821
17.9067 | 23.6 | 45.812 | 99.26309 | 44.7667 | 57.1 | 42.4583 | 92.07906
17.91 | 23.6033 | 45.8119 | 99.26287 | 44.775 | 57.1083 | 42.4569 | 92.07603
17.9134 | 23.6067 | 45.8118 | 99.26266 | 44.7833 | 57.1166 | 42.4556 | 92.07321
17.9167 | 23.61 | 45.8117 | 99.26244 | 44.7917 | 57.125 | 42.4543 | 92.07039
17.92 | 23.6133 | 45.8116 | 99.26222 | 44.8 | 57.1333 | 42.4529 | 92.06735
17.9234 | 23.6167 | 45.8115 | 99.26201 | 44.8083 | 57.1416 | 42.4516 | 92.06453
17.9267 | 23.62 | 45.8114 | 99.26179 | 44.8167 | 57.15 | 42.4502 | 92.0615
17.93 | 23.6233 | 45.8112 | 99.26136 | 44.825 | 57.1583 | 42.4488 | 92.05846
17.9334 | 23.6267 | 45.8111 | 99.26114 | 44.8333 | 57.1666 | 42.4474 | 92.05542
17.9367 | 23.63 | 45.811 | 99.26092 | 44.8417 | 57.175 | 42.4461 | 92.0526
17.94 | 23.6333 | 45.8109 | 99.26071 | 44.85 | 57.1833 | 42.4447 | 92.04957
17.9434 | 23.6367 | 45.8108 | 99.26049 | 44.8583 | 57.1916 | 42.4434 | 92.04675
17.9467 | 23.64 | 45.8107 | 99.26027 | 44.8667 | 57.2 | 42.4421 | 92.04393
17.95 | 23.6433 | 45.8105 | 99.25984 | 44.875 | 57.2083 | 42.4407 | 92.04089
17.9534 | 23.6467 | 45.8104 | 99.25962 | 44.8833 | 57.2166 | 42.4393 | 92.03786
17.9567 | 23.65 | 45.8103 | 99.25941 | 44.8917 | 57.225 | 42.438 | 92.03504
17.96 | 23.6533 | 45.8102 | 99.25919 | 44.9 | 57.2333 | 42.4366 | 92.032
17.9634 | 23.6567 | 45.81 | 99.25876 | 44.9083 | 57.2416 | 42.4352 | 92.02897
17.9667 | 23.66 | 45.8099 | 99.25854 | 44.9167 | 57.25 | 42.4339 | 92.02615
17.9701 | 23.6634 | 45.8098 | 99.25832 | 44.925 | 57.2583 | 42.4325 | 92.02311
17.9734 | 23.6667 | 45.8097 | 99.25811 | 44.9333 | 57.2666 | 42.4311 | 92.02007
17.9767 | 23.67 | 45.8096 | 99.25789 | 44.9417 | 57.275 | 42.4298 | 92.01725
17.9801 | 23.6734 | 45.8095 | 99.25767 | 44.95 | 57.2833 | 42.4284 | 92.01422
17.9834 | 23.6767 | 45.8093 | 99.25724 | 44.9584 | 57.2917 | 42.4271 | 92.0114
17.9867 | 23.68 | 45.8092 | 99.25702 | 44.9667 | 57.3 | 42.4257 | 92.00836
17.9901 | 23.6834 | 45.8091 | 99.25681 | 44.975 | 57.3083 | 42.4244 | 92.00554
17.9934 | 23.6867 | 45.809 | 99.25659 | 44.9834 | 57.3167 | 42.423 | 92.00251
17.9967 | 23.69 | 45.8089 | 99.25637 | 44.9917 | 57.325 | 42.4217 | 91.99969
18 | 23.6933 | 45.8088 | 99.25616 | 45 | 57.3333 | 42.4203 | 91.99665
18.0034 | 23.6967 | 45.8087 | 99.25594 | 45.0084 | 57.3417 | 42.419 | 91.99383
18.0067 | 23.7 | 45.8086 | 99.25572 | 45.0167 | 57.35 | 42.4176 | 91.9908
18.01 | 23.7033 | 45.8085 | 99.25551 | 45.025 | 57.3583 | 42.4163 | 91.98798
18.0134 | 23.7067 | 45.8083 | 99.25507 | 45.0334 | 57.3667 | 42.4149 | 91.98494
18.0167 | 23.71 | 45.8082 | 99.25486 | 45.0334 | 57.3667 | 42.4149 | 91.98494
18.02 | 23.7133 | 45.8081 | 99.25464 | 45.05 | 57.3833 | 42.4121 | 91.97887
18.0234 | 23.7167 | 45.808 | 99.25442 | 45.0584 | 57.3917 | 42.4108 | 91.97605
18.0267 | 23.72 | 45.8079 | 99.25421 | 45.0667 | 57.4 | 42.4095 | 91.97323
18.03 | 23.7233 | 45.8078 | 99.25399 | 45.075 | 57.4083 | 42.4082 | 91.97041
18.0334 | 23.7267 | 45.8077 | 99.25377 | 45.0834 | 57.4167 | 42.4068 | 91.96737
18.0367 | 23.73 | 45.8076 | 99.25356 | 45.0917 | 57.425 | 42.4055 | 91.96455
18.04 | 23.7333 | 45.8075 | 99.25334 | 45.1 | 57.4333 | 42.4041 | 91.96152
18.0434 | 23.7367 | 45.8074 | 99.25312 | 45.1084 | 57.4417 | 42.4027 | 91.95848
18.0467 | 23.74 | 45.8073 | 99.25291 | 45.1167 | 57.45 | 42.4014 | 91.95566
18.05 | 23.7433 | 45.8071 | 99.25247 | 45.125 | 57.4583 | 42.4 | 91.95263
18.0534 | 23.7467 | 45.807 | 99.25226 | 45.1334 | 57.4667 | 42.3987 | 91.94981
18.0567 | 23.75 | 45.8069 | 99.25204 | 45.1417 | 57.475 | 42.3973 | 91.94677
18.06 | 23.7533 | 45.8068 | 99.25182 | 45.15 | 57.4833 | 42.396 | 91.94395
18.0634 | 23.7567 | 45.8067 | 99.25161 | 45.1583 | 57.4916 | 42.3946 | 91.94092
18.0667 | 23.76 | 45.8065 | 99.25117 | 45.1667 | 57.5 | 42.3932 | 91.93788
18.0701 | 23.7634 | 45.8064 | 99.25095 | 45.175 | 57.5083 | 42.3918 | 91.93484
18.0734 | 23.7667 | 45.8063 | 99.25074 | 45.1833 | 57.5166 | 42.3904 | 91.93181
18.0767 | 23.77 | 45.8062 | 99.25052 | 45.1917 | 57.525 | 42.3891 | 91.92899
18.0801 | 23.7734 | 45.8061 | 99.2503 | 45.2 | 57.5333 | 42.3877 | 91.92595
18.0834 | 23.7767 | 45.806 | 99.25009 | 45.2083 | 57.5416 | 42.3864 | 91.92313
18.0867 | 23.78 | 45.8059 | 99.24987 | 45.2167 | 57.55 | 42.385 | 91.9201
18.0901 | 23.7834 | 45.8057 | 99.24944 | 45.225 | 57.5583 | 42.3837 | 91.91728
18.0934 | 23.7867 | 45.8056 | 99.24922 | 45.2333 | 57.5666 | 42.3823 | 91.91424
18.0967 | 23.79 | 45.8055 | 99.249 | 45.2417 | 57.575 | 42.3809 | 91.9112
18.1 | 23.7933 | 45.8054 | 99.24879 | 45.25 | 57.5833 | 42.3796 | 91.90839
18.1034 | 23.7967 | 45.8053 | 99.24857 | 45.2583 | 57.5916 | 42.3782 | 91.90535
18.1034 | 23.7967 | 45.8053 | 99.24857 | 45.2667 | 57.6 | 42.3769 | 91.90253
18.11 | 23.8033 | 45.8051 | 99.24814 | 45.275 | 57.6083 | 42.3755 | 91.89949
18.1134 | 23.8067 | 45.805 | 99.24792 | 45.2833 | 57.6166 | 42.3742 | 91.89667
18.1167 | 23.81 | 45.8049 | 99.2477 | 45.2917 | 57.625 | 42.3728 | 91.89364
18.12 | 23.8133 | 45.8048 | 99.24749 | 45.3 | 57.6333 | 42.3715 | 91.89082
18.1234 | 23.8167 | 45.8047 | 99.24727 | 45.3083 | 57.6416 | 42.3701 | 91.88778
18.1267 | 23.82 | 45.8046 | 99.24705 | 45.3167 | 57.65 | 42.3687 | 91.88475
18.13 | 23.8233 | 45.8045 | 99.24684 | 45.325 | 57.6583 | 42.3673 | 91.88171
18.1334 | 23.8267 | 45.8044 | 99.24662 | 45.3333 | 57.6666 | 42.366 | 91.87889
18.1367 | 23.83 | 45.8043 | 99.2464 | 45.3417 | 57.675 | 42.3647 | 91.87607
18.14 | 23.8333 | 45.8042 | 99.24619 | 45.35 | 57.6833 | 42.3633 | 91.87304
18.1434 | 23.8367 | 45.8041 | 99.24597 | 45.3584 | 57.6917 | 42.362 | 91.87022
18.1467 | 23.84 | 45.804 | 99.24575 | 45.3667 | 57.7 | 42.3606 | 91.86718
18.15 | 23.8433 | 45.8039 | 99.24554 | 45.375 | 57.7083 | 42.3592 | 91.86414
18.1534 | 23.8467 | 45.8038 | 99.24532 | 45.3834 | 57.7167 | 42.3579 | 91.86133
18.1567 | 23.85 | 45.8037 | 99.2451 | 45.3917 | 57.725 | 42.3565 | 91.85829
18.1601 | 23.8534 | 45.8035 | 99.24467 | 45.4 | 57.7333 | 42.3552 | 91.85547
18.1634 | 23.8567 | 45.8034 | 99.24445 | 45.4083 | 57.7416 | 42.3538 | 91.85243
18.1667 | 23.86 | 45.8033 | 99.24424 | 45.4167 | 57.75 | 42.3525 | 91.84961
18.1701 | 23.8634 | 45.8032 | 99.24402 | 45.425 | 57.7583 | 42.3511 | 91.84658
18.1734 | 23.8667 | 45.8031 | 99.2438 | 45.4333 | 57.7666 | 42.3497 | 91.84354
18.1767 | 23.87 | 45.803 | 99.24359 | 45.4417 | 57.775 | 42.3483 | 91.84051
18.1801 | 23.8734 | 45.8029 | 99.24337 | 45.45 | 57.7833 | 42.3469 | 91.83747
18.1834 | 23.8767 | 45.8027 | 99.24294 | 45.4583 | 57.7916 | 42.3455 | 91.83443
18.1867 | 23.88 | 45.8026 | 99.24272 | 45.4667 | 57.8 | 42.3442 | 91.83161
18.1901 | 23.8834 | 45.8025 | 99.2425 | 45.475 | 57.8083 | 42.3428 | 91.82858
18.1934 | 23.8867 | 45.8024 | 99.24229 | 45.4833 | 57.8166 | 42.3415 | 91.82576
18.1967 | 23.89 | 45.8022 | 99.24185 | 45.4917 | 57.825 | 42.3401 | 91.82272
18.2 | 23.8933 | 45.8021 | 99.24164 | 45.5 | 57.8333 | 42.3388 | 91.8199
18.2034 | 23.8967 | 45.802 | 99.24142 | 45.5083 | 57.8416 | 42.3374 | 91.81687
18.2067 | 23.9 | 45.8019 | 99.2412 | 45.5167 | 57.85 | 42.336 | 91.81383
18.21 | 23.9033 | 45.8017 | 99.24077 | 45.525 | 57.8583 | 42.3347 | 91.81101
18.2134 | 23.9067 | 45.8016 | 99.24055 | 45.5333 | 57.8666 | 42.3333 | 91.80798
18.2167 | 23.91 | 45.8015 | 99.24034 | 45.5417 | 57.875 | 42.332 | 91.80516
18.22 | 23.9133 | 45.8014 | 99.24012 | 45.55 | 57.8833 | 42.3306 | 91.80212
18.2234 | 23.9167 | 45.8013 | 99.2399 | 45.5583 | 57.8916 | 42.3292 | 91.79908
18.2267 | 23.92 | 45.8012 | 99.23969 | 45.5667 | 57.9 | 42.3278 | 91.79605
18.23 | 23.9233 | 45.8011 | 99.23947 | 45.575 | 57.9083 | 42.3264 | 91.79301
18.2334 | 23.9267 | 45.8009 | 99.23904 | 45.5833 | 57.9166 | 42.325 | 91.78997
18.2367 | 23.93 | 45.8008 | 99.23882 | 45.5917 | 57.925 | 42.3236 | 91.78694
18.24 | 23.9333 | 45.8007 | 99.2386 | 45.6 | 57.9333 | 42.3223 | 91.78412
18.2434 | 23.9367 | 45.8006 | 99.23839 | 45.6083 | 57.9416 | 42.3209 | 91.78108
18.2467 | 23.94 | 45.8005 | 99.23817 | 45.6167 | 57.95 | 42.3196 | 91.77826
18.25 | 23.9433 | 45.8004 | 99.23795 | 45.625 | 57.9583 | 42.3182 | 91.77523
18.2534 | 23.9467 | 45.8003 | 99.23774 | 45.6334 | 57.9667 | 42.3168 | 91.77219
18.2567 | 23.95 | 45.8002 | 99.23752 | 45.6417 | 57.975 | 42.3155 | 91.76937
18.26 | 23.9533 | 45.8001 | 99.2373 | 45.65 | 57.9833 | 42.3141 | 91.76634
18.2634 | 23.9567 | 45.8 | 99.23709 | 45.6584 | 57.9917 | 42.3127 | 91.7633
18.2667 | 23.96 | 45.7999 | 99.23687 | 45.6667 | 58 | 42.3113 | 91.76026
18.2701 | 23.9634 | 45.7998 | 99.23665 | 45.675 | 58.0083 | 42.31 | 91.75744
18.2734 | 23.9667 | 45.7997 | 99.23644 | 45.6834 | 58.0167 | 42.3086 | 91.75441
18.2767 | 23.97 | 45.7996 | 99.23622 | 45.6917 | 58.025 | 42.3072 | 91.75137
18.2801 | 23.9734 | 45.7995 | 99.236 | 45.7 | 58.0333 | 42.3059 | 91.74855
18.2834 | 23.9767 | 45.7993 | 99.23557 | 45.7084 | 58.0417 | 42.3045 | 91.74552
18.2867 | 23.98 | 45.7992 | 99.23535 | 45.7167 | 58.05 | 42.3031 | 91.74248
18.2901 | 23.9834 | 45.7991 | 99.23514 | 45.725 | 58.0583 | 42.3017 | 91.73944
18.2934 | 23.9867 | 45.799 | 99.23492 | 45.7333 | 58.0666 | 42.3003 | 91.73641
18.2967 | 23.99 | 45.7989 | 99.2347 | 45.7417 | 58.075 | 42.299 | 91.73359
18.3001 | 23.9934 | 45.7988 | 99.23449 | 45.75 | 58.0833 | 42.2976 | 91.73055
18.3034 | 23.9967 | 45.7987 | 99.23427 | 45.7583 | 58.0916 | 42.2962 | 91.72752
18.3067 | 24 | 45.7986 | 99.23405 | 45.7667 | 58.1 | 42.2948 | 91.72448
18.31 | 24.0033 | 45.7985 | 99.23384 | 45.775 | 58.1083 | 42.2934 | 91.72144
18.3134 | 24.0067 | 45.7983 | 99.2334 | 45.7833 | 58.1166 | 42.2921 | 91.71862
18.3167 | 24.01 | 45.7982 | 99.23319 | 45.7917 | 58.125 | 42.2907 | 91.71559
18.32 | 24.0133 | 45.7981 | 99.23297 | 45.8 | 58.1333 | 42.2893 | 91.71255
18.3234 | 24.0167 | 45.798 | 99.23275 | 45.8083 | 58.1416 | 42.288 | 91.70973
18.3267 | 24.02 | 45.7979 | 99.23254 | 45.8167 | 58.15 | 42.2866 | 91.7067
18.33 | 24.0233 | 45.7977 | 99.2321 | 45.825 | 58.1583 | 42.2852 | 91.70366
18.3334 | 24.0267 | 45.7976 | 99.23189 | 45.8333 | 58.1666 | 42.2838 | 91.70062
18.3367 | 24.03 | 45.7975 | 99.23167 | 45.8417 | 58.175 | 42.2824 | 91.69759
18.34 | 24.0333 | 45.7974 | 99.23145 | 45.85 | 58.1833 | 42.281 | 91.69455
18.3434 | 24.0367 | 45.7973 | 99.23124 | 45.8583 | 58.1916 | 42.2796 | 91.69152
18.3467 | 24.04 | 45.7971 | 99.2308 | 45.8667 | 58.2 | 42.2782 | 91.68848
18.35 | 24.0433 | 45.797 | 99.23059 | 45.875 | 58.2083 | 42.2769 | 91.68566
18.3534 | 24.0467 | 45.7969 | 99.23037 | 45.8833 | 58.2166 | 42.2755 | 91.68262
18.3567 | 24.05 | 45.7968 | 99.23015 | 45.8917 | 58.225 | 42.2741 | 91.67959
18.36 | 24.0533 | 45.7967 | 99.22994 | 45.9 | 58.2333 | 42.2727 | 91.67655
18.3634 | 24.0567 | 45.7965 | 99.2295 | 45.9083 | 58.2416 | 42.2713 | 91.67352
18.3667 | 24.06 | 45.7964 | 99.22929 | 45.9167 | 58.25 | 42.2699 | 91.67048
18.3701 | 24.0634 | 45.7963 | 99.22907 | 45.925 | 58.2583 | 42.2686 | 91.66766
18.3734 | 24.0667 | 45.7962 | 99.22885 | 45.9334 | 58.2667 | 42.2672 | 91.66462
18.3767 | 24.07 | 45.7961 | 99.22864 | 45.9417 | 58.275 | 42.2659 | 91.66181
18.3801 | 24.0734 | 45.796 | 99.22842 | 45.95 | 58.2833 | 42.2645 | 91.65877
18.3834 | 24.0767 | 45.7959 | 99.2282 | 45.9584 | 58.2917 | 42.2631 | 91.65573
18.3867 | 24.08 | 45.7958 | 99.22799 | 45.9667 | 58.3 | 42.2617 | 91.6527
18.3901 | 24.0834 | 45.7957 | 99.22777 | 45.975 | 58.3083 | 42.2603 | 91.64966
18.3934 | 24.0867 | 45.7956 | 99.22755 | 45.9834 | 58.3167 | 42.2589 | 91.64662
18.3967 | 24.09 | 45.7955 | 99.22734 | 45.9917 | 58.325 | 42.2575 | 91.64359
18.4001 | 24.0934 | 45.7953 | 99.2269 | 46 | 58.3333 | 42.2561 | 91.64055
18.4034 | 24.0967 | 45.7952 | 99.22669 | 46.0083 | 58.3416 | 42.2547 | 91.63752
18.4067 | 24.1 | 45.7951 | 99.22647 | 46.0167 | 58.35 | 42.2534 | 91.6347
18.41 | 24.1033 | 45.795 | 99.22625 | 46.025 | 58.3583 | 42.252 | 91.63166
18.4134 | 24.1067 | 45.7949 | 99.22604 | 46.0333 | 58.3666 | 42.2506 | 91.62862
18.4167 | 24.11 | 45.7948 | 99.22582 | 46.0417 | 58.375 | 42.2492 | 91.62559
18.42 | 24.1133 | 45.7947 | 99.2256 | 46.05 | 58.3833 | 42.2478 | 91.62255
18.4234 | 24.1167 | 45.7946 | 99.22539 | 46.0584 | 58.3917 | 42.2464 | 91.61952
18.4267 | 24.12 | 45.7945 | 99.22517 | 46.0667 | 58.4 | 42.245 | 91.61648
18.43 | 24.1233 | 45.7944 | 99.22495 | 46.075 | 58.4083 | 42.2436 | 91.61344
18.4334 | 24.1267 | 45.7943 | 99.22474 | 46.0834 | 58.4167 | 42.2423 | 91.61062
18.4367 | 24.13 | 45.7942 | 99.22452 | 46.0917 | 58.425 | 42.2409 | 91.60759
18.44 | 24.1333 | 45.7941 | 99.2243 | 46.1 | 58.4333 | 42.2395 | 91.60455
18.4434 | 24.1367 | 45.7939 | 99.22387 | 46.1084 | 58.4417 | 42.2381 | 91.60152
18.4467 | 24.14 | 45.7938 | 99.22365 | 46.1167 | 58.45 | 42.2366 | 91.59826
18.45 | 24.1433 | 45.7937 | 99.22344 | 46.125 | 58.4583 | 42.2352 | 91.59523
18.4534 | 24.1467 | 45.7936 | 99.22322 | 46.1334 | 58.4667 | 42.2338 | 91.59219
18.4567 | 24.15 | 45.7935 | 99.223 | 46.1417 | 58.475 | 42.2324 | 91.58915
18.46 | 24.1533 | 45.7934 | 99.22279 | 46.15 | 58.4833 | 42.2311 | 91.58633
18.4634 | 24.1567 | 45.7932 | 99.22235 | 46.1583 | 58.4916 | 42.2297 | 91.5833
18.4667 | 24.16 | 45.7931 | 99.22214 | 46.1667 | 58.5 | 42.2283 | 91.58026
18.4701 | 24.1634 | 45.793 | 99.22192 | 46.175 | 58.5083 | 42.2269 | 91.57723
18.4734 | 24.1667 | 45.7929 | 99.2217 | 46.1833 | 58.5166 | 42.2255 | 91.57419
18.4767 | 24.17 | 45.7928 | 99.22149 | 46.1917 | 58.525 | 42.2241 | 91.57115
18.4801 | 24.1734 | 45.7927 | 99.22127 | 46.2 | 58.5333 | 42.2227 | 91.56812
18.4834 | 24.1767 | 45.7926 | 99.22105 | 46.2083 | 58.5416 | 42.2213 | 91.56508
18.4834 | 24.1767 | 45.7926 | 99.22105 | 46.2167 | 58.55 | 42.2199 | 91.56205
18.4901 | 24.1834 | 45.7923 | 99.2204 | 46.225 | 58.5583 | 42.2185 | 91.55901
18.4934 | 24.1867 | 45.7922 | 99.22019 | 46.2333 | 58.5666 | 42.2172 | 91.55619
18.4967 | 24.19 | 45.7921 | 99.21997 | 46.2417 | 58.575 | 42.2158 | 91.55315
18.5001 | 24.1934 | 45.792 | 99.21975 | 46.25 | 58.5833 | 42.2143 | 91.5499
18.5034 | 24.1967 | 45.7919 | 99.21954 | 46.2583 | 58.5916 | 42.213 | 91.54708
18.5067 | 24.2 | 45.7918 | 99.21932 | 46.2667 | 58.6 | 42.2116 | 91.54405
18.51 | 24.2033 | 45.7916 | 99.21889 | 46.275 | 58.6083 | 42.2102 | 91.54101
18.5134 | 24.2067 | 45.7915 | 99.21867 | 46.2833 | 58.6166 | 42.2088 | 91.53797
18.5167 | 24.21 | 45.7914 | 99.21845 | 46.2917 | 58.625 | 42.2074 | 91.53494
18.52 | 24.2133 | 45.7913 | 99.21824 | 46.3 | 58.6333 | 42.206 | 91.5319
18.5234 | 24.2167 | 45.7912 | 99.21802 | 46.3083 | 58.6416 | 42.2046 | 91.52886
18.5267 | 24.22 | 45.7911 | 99.2178 | 46.3167 | 58.65 | 42.2032 | 91.52583
18.53 | 24.2233 | 45.791 | 99.21759 | 46.325 | 58.6583 | 42.2018 | 91.52279
18.5334 | 24.2267 | 45.7909 | 99.21737 | 46.3333 | 58.6666 | 42.2003 | 91.51954
18.5367 | 24.23 | 45.7908 | 99.21715 | 46.3417 | 58.675 | 42.1989 | 91.5165
18.54 | 24.2333 | 45.7906 | 99.21672 | 46.35 | 58.6833 | 42.1976 | 91.51368
18.5434 | 24.2367 | 45.7905 | 99.2165 | 46.3584 | 58.6917 | 42.1962 | 91.51065
18.5467 | 24.24 | 45.7904 | 99.21629 | 46.3667 | 58.7 | 42.1948 | 91.50761
18.55 | 24.2433 | 45.7903 | 99.21607 | 46.375 | 58.7083 | 42.1934 | 91.50457
18.5534 | 24.2467 | 45.7902 | 99.21585 | 46.3834 | 58.7167 | 42.192 | 91.50154
18.5567 | 24.25 | 45.7901 | 99.21564 | 46.3917 | 58.725 | 42.1905 | 91.49829
18.56 | 24.2533 | 45.79 | 99.21542 | 46.4 | 58.7333 | 42.1891 | 91.49525
18.5634 | 24.2567 | 45.7899 | 99.2152 | 46.4084 | 58.7417 | 42.1877 | 91.49221
18.5667 | 24.26 | 45.7897 | 99.21477 | 46.4167 | 58.75 | 42.1864 | 91.48939
18.5701 | 24.2634 | 45.7896 | 99.21455 | 46.425 | 58.7583 | 42.185 | 91.48636
18.5734 | 24.2667 | 45.7895 | 99.21434 | 46.4333 | 58.7666 | 42.1836 | 91.48332
18.5767 | 24.27 | 45.7894 | 99.21412 | 46.4417 | 58.775 | 42.1821 | 91.48007
18.5801 | 24.2734 | 45.7893 | 99.2139 | 46.45 | 58.7833 | 42.1807 | 91.47703
18.5834 | 24.2767 | 45.7892 | 99.21369 | 46.4583 | 58.7916 | 42.1793 | 91.474
18.5867 | 24.28 | 45.789 | 99.21325 | 46.4667 | 58.8 | 42.1779 | 91.47096
18.5901 | 24.2834 | 45.7889 | 99.21304 | 46.475 | 58.8083 | 42.1765 | 91.46792
18.5934 | 24.2867 | 45.7888 | 99.21282 | 46.4833 | 58.8166 | 42.1751 | 91.46489
18.5967 | 24.29 | 45.7887 | 99.2126 | 46.4917 | 58.825 | 42.1737 | 91.46185
18.6001 | 24.2934 | 45.7886 | 99.21239 | 46.5 | 58.8333 | 42.1723 | 91.45882
18.6034 | 24.2967 | 45.7885 | 99.21217 | 46.5083 | 58.8416 | 42.1709 | 91.45578
18.6067 | 24.3 | 45.7884 | 99.21195 | 46.5167 | 58.85 | 42.1695 | 91.45274
18.61 | 24.3033 | 45.7882 | 99.21152 | 46.525 | 58.8583 | 42.1681 | 91.44971
18.6134 | 24.3067 | 45.7881 | 99.2113 | 46.5333 | 58.8666 | 42.1667 | 91.44667
18.6167 | 24.31 | 45.788 | 99.21109 | 46.5417 | 58.875 | 42.1653 | 91.44363
18.62 | 24.3133 | 45.7879 | 99.21087 | 46.55 | 58.8833 | 42.1639 | 91.4406
18.6234 | 24.3167 | 45.7878 | 99.21065 | 46.5583 | 58.8916 | 42.1624 | 91.43735
18.6267 | 24.32 | 45.7876 | 99.21022 | 46.5667 | 58.9 | 42.161 | 91.43431
18.63 | 24.3233 | 45.7875 | 99.21 | 46.575 | 58.9083 | 42.1596 | 91.43127
18.6334 | 24.3267 | 45.7874 | 99.20979 | 46.5833 | 58.9166 | 42.1581 | 91.42802
18.6367 | 24.33 | 45.7873 | 99.20957 | 46.5917 | 58.925 | 42.1567 | 91.42498
18.64 | 24.3333 | 45.7872 | 99.20935 | 46.6 | 58.9333 | 42.1553 | 91.42195
18.6434 | 24.3367 | 45.787 | 99.20892 | 46.6083 | 58.9416 | 42.1539 | 91.41891
18.6467 | 24.34 | 45.7869 | 99.2087 | 46.6167 | 58.95 | 42.1525 | 91.41588
18.65 | 24.3433 | 45.7868 | 99.20849 | 46.625 | 58.9583 | 42.1511 | 91.41284
18.6534 | 24.3467 | 45.7867 | 99.20827 | 46.6333 | 58.9666 | 42.1497 | 91.4098
18.6567 | 24.35 | 45.7866 | 99.20805 | 46.6417 | 58.975 | 42.1483 | 91.40677
18.66 | 24.3533 | 45.7864 | 99.20762 | 46.65 | 58.9833 | 42.1469 | 91.40373
18.6634 | 24.3567 | 45.7863 | 99.2074 | 46.6583 | 58.9916 | 42.1454 | 91.40048
18.6667 | 24.36 | 45.7862 | 99.20719 | 46.6667 | 59 | 42.144 | 91.39744
18.67 | 24.3633 | 45.7861 | 99.20697 | 46.675 | 59.0083 | 42.1426 | 91.39441
18.6734 | 24.3667 | 45.786 | 99.20675 | 46.675 | 59.0083 | 42.1426 | 91.39441
18.6767 | 24.37 | 45.7859 | 99.20654 | 46.6917 | 59.025 | 42.1398 | 91.38833
18.68 | 24.3733 | 45.7857 | 99.2061 | 46.7 | 59.0333 | 42.1384 | 91.3853
18.6834 | 24.3767 | 45.7856 | 99.20589 | 46.7084 | 59.0417 | 42.1369 | 91.38204
18.6867 | 24.38 | 45.7855 | 99.20567 | 46.7167 | 59.05 | 42.1355 | 91.37901
18.6901 | 24.3834 | 45.7854 | 99.20545 | 46.725 | 59.0583 | 42.1341 | 91.37597
18.6934 | 24.3867 | 45.7853 | 99.20524 | 46.7334 | 59.0667 | 42.1327 | 91.37294
18.6967 | 24.39 | 45.7851 | 99.2048 | 46.7417 | 59.075 | 42.1313 | 91.3699
18.7001 | 24.3934 | 45.785 | 99.20459 | 46.75 | 59.0833 | 42.1299 | 91.36686
18.7034 | 24.3967 | 45.7849 | 99.20437 | 46.7583 | 59.0916 | 42.1285 | 91.36383
18.7067 | 24.4 | 45.7848 | 99.20415 | 46.7667 | 59.1 | 42.1271 | 91.36079
18.7101 | 24.4034 | 45.7847 | 99.20394 | 46.775 | 59.1083 | 42.1257 | 91.35775
18.7134 | 24.4067 | 45.7846 | 99.20372 | 46.7833 | 59.1166 | 42.1242 | 91.3545
18.7167 | 24.41 | 45.7845 | 99.2035 | 46.7917 | 59.125 | 42.1228 | 91.35147
18.7201 | 24.4134 | 45.7843 | 99.20307 | 46.8 | 59.1333 | 42.1214 | 91.34843
18.7234 | 24.4167 | 45.7842 | 99.20285 | 46.8083 | 59.1416 | 42.12 | 91.34539
18.7267 | 24.42 | 45.7841 | 99.20264 | 46.8167 | 59.15 | 42.1185 | 91.34214
18.73 | 24.4233 | 45.784 | 99.20242 | 46.825 | 59.1583 | 42.1171 | 91.3391
18.7334 | 24.4267 | 45.7839 | 99.2022 | 46.8333 | 59.1666 | 42.1157 | 91.33607
18.7367 | 24.43 | 45.7838 | 99.20199 | 46.8417 | 59.175 | 42.1143 | 91.33303
18.74 | 24.4333 | 45.7837 | 99.20177 | 46.85 | 59.1833 | 42.1128 | 91.32978
18.7434 | 24.4367 | 45.7835 | 99.20134 | 46.8583 | 59.1916 | 42.1114 | 91.32674
18.7467 | 24.44 | 45.7834 | 99.20112 | 46.8667 | 59.2 | 42.11 | 91.32371
18.75 | 24.4433 | 45.7833 | 99.2009 | 46.875 | 59.2083 | 42.1085 | 91.32045
18.7534 | 24.4467 | 45.7832 | 99.20069 | 46.8833 | 59.2166 | 42.1071 | 91.31742
18.7567 | 24.45 | 45.7831 | 99.20047 | 46.8917 | 59.225 | 42.1057 | 91.31438
18.76 | 24.4533 | 45.783 | 99.20025 | 46.9 | 59.2333 | 42.1043 | 91.31134
18.7634 | 24.4567 | 45.7828 | 99.19982 | 46.9083 | 59.2416 | 42.1029 | 91.30831
18.7667 | 24.46 | 45.7827 | 99.1996 | 46.9167 | 59.25 | 42.1015 | 91.30527
18.77 | 24.4633 | 45.7826 | 99.19939 | 46.925 | 59.2583 | 42.1001 | 91.30224
18.7734 | 24.4667 | 45.7825 | 99.19917 | 46.9333 | 59.2666 | 42.0987 | 91.2992
18.7767 | 24.47 | 45.7824 | 99.19895 | 46.9417 | 59.275 | 42.0973 | 91.29616
18.78 | 24.4733 | 45.7822 | 99.19852 | 46.95 | 59.2833 | 42.0959 | 91.29313
18.7834 | 24.4767 | 45.7821 | 99.1983 | 46.9584 | 59.2917 | 42.0945 | 91.29009
18.7867 | 24.48 | 45.782 | 99.19809 | 46.9667 | 59.3 | 42.0931 | 91.28705
18.7901 | 24.4834 | 45.7819 | 99.19787 | 46.975 | 59.3083 | 42.0916 | 91.2838
18.7934 | 24.4867 | 45.7818 | 99.19765 | 46.9834 | 59.3167 | 42.0902 | 91.28077
18.7967 | 24.49 | 45.7817 | 99.19744 | 46.9917 | 59.325 | 42.0887 | 91.27751
18.8001 | 24.4934 | 45.7815 | 99.197 | 47 | 59.3333 | 42.0873 | 91.27448
18.8034 | 24.4967 | 45.7814 | 99.19679 | 47.0084 | 59.3417 | 42.0859 | 91.27144
18.8067 | 24.5 | 45.7813 | 99.19657 | 47.0167 | 59.35 | 42.0845 | 91.2684
18.8101 | 24.5034 | 45.7812 | 99.19635 | 47.025 | 59.3583 | 42.0831 | 91.26537
18.8134 | 24.5067 | 45.7811 | 99.19614 | 47.0334 | 59.3667 | 42.0817 | 91.26233
18.8167 | 24.51 | 45.781 | 99.19592 | 47.0417 | 59.375 | 42.0802 | 91.25908
18.82 | 24.5133 | 45.7809 | 99.1957 | 47.05 | 59.3833 | 42.0788 | 91.25604
18.8234 | 24.5167 | 45.7808 | 99.19549 | 47.0583 | 59.3916 | 42.0774 | 91.25301
18.8267 | 24.52 | 45.7807 | 99.19527 | 47.0667 | 59.4 | 42.0759 | 91.24975
18.83 | 24.5233 | 45.7805 | 99.19484 | 47.075 | 59.4083 | 42.0745 | 91.24672
18.8334 | 24.5267 | 45.7804 | 99.19462 | 47.0833 | 59.4166 | 42.0731 | 91.24368
18.8367 | 24.53 | 45.7803 | 99.1944 | 47.0917 | 59.425 | 42.0717 | 91.24064
18.84 | 24.5333 | 45.7802 | 99.19419 | 47.1 | 59.4333 | 42.0702 | 91.23739
18.8434 | 24.5367 | 45.7801 | 99.19397 | 47.1083 | 59.4416 | 42.0688 | 91.23436
18.8467 | 24.54 | 45.78 | 99.19375 | 47.1167 | 59.45 | 42.0673 | 91.2311
18.85 | 24.5433 | 45.7799 | 99.19354 | 47.125 | 59.4583 | 42.0659 | 91.22807
18.8534 | 24.5467 | 45.7798 | 99.19332 | 47.1333 | 59.4666 | 42.0645 | 91.22503
18.8567 | 24.55 | 45.7797 | 99.1931 | 47.1417 | 59.475 | 42.0631 | 91.22199
18.86 | 24.5533 | 45.7796 | 99.19289 | 47.15 | 59.4833 | 42.0616 | 91.21874
18.8634 | 24.5567 | 45.7794 | 99.19245 | 47.1583 | 59.4916 | 42.0602 | 91.2157
18.8667 | 24.56 | 45.7793 | 99.19224 | 47.1667 | 59.5 | 42.0588 | 91.21267
18.87 | 24.5633 | 45.7792 | 99.19202 | 47.175 | 59.5083 | 42.0574 | 91.20963
18.8734 | 24.5667 | 45.7791 | 99.1918 | 47.1834 | 59.5167 | 42.056 | 91.2066
18.8767 | 24.57 | 45.779 | 99.19159 | 47.1917 | 59.525 | 42.0545 | 91.20334
18.8801 | 24.5734 | 45.7788 | 99.19115 | 47.2 | 59.5333 | 42.0531 | 91.20031
18.8834 | 24.5767 | 45.7787 | 99.19094 | 47.2083 | 59.5416 | 42.0517 | 91.19727
18.8867 | 24.58 | 45.7786 | 99.19072 | 47.2167 | 59.55 | 42.0502 | 91.19402
18.8901 | 24.5834 | 45.7785 | 99.1905 | 47.225 | 59.5583 | 42.0488 | 91.19098
18.8934 | 24.5867 | 45.7784 | 99.19029 | 47.2333 | 59.5666 | 42.0474 | 91.18795
18.8967 | 24.59 | 45.7782 | 99.18985 | 47.2417 | 59.575 | 42.046 | 91.18491
18.9001 | 24.5934 | 45.7781 | 99.18964 | 47.25 | 59.5833 | 42.0445 | 91.18166
18.9034 | 24.5967 | 45.778 | 99.18942 | 47.2583 | 59.5916 | 42.0431 | 91.17862
18.9067 | 24.6 | 45.7779 | 99.1892 | 47.2667 | 59.6 | 42.0416 | 91.17537
18.9101 | 24.6034 | 45.7778 | 99.18899 | 47.275 | 59.6083 | 42.0402 | 91.17233
18.9134 | 24.6067 | 45.7776 | 99.18855 | 47.2833 | 59.6166 | 42.0388 | 91.16929
18.9167 | 24.61 | 45.7775 | 99.18834 | 47.2917 | 59.625 | 42.0373 | 91.16604
18.92 | 24.6133 | 45.7774 | 99.18812 | 47.3 | 59.6333 | 42.0359 | 91.16301
18.9234 | 24.6167 | 45.7773 | 99.1879 | 47.3083 | 59.6416 | 42.0345 | 91.15997
18.9267 | 24.62 | 45.7772 | 99.18769 | 47.3167 | 59.65 | 42.0331 | 91.15693
18.93 | 24.6233 | 45.7771 | 99.18747 | 47.325 | 59.6583 | 42.0316 | 91.15368
18.9334 | 24.6267 | 45.777 | 99.18725 | 47.3333 | 59.6666 | 42.0302 | 91.15064
18.9367 | 24.63 | 45.7768 | 99.18682 | 47.3417 | 59.675 | 42.0288 | 91.14761
18.94 | 24.6333 | 45.7767 | 99.1866 | 47.35 | 59.6833 | 42.0274 | 91.14457
18.9434 | 24.6367 | 45.7766 | 99.18639 | 47.3583 | 59.6916 | 42.0259 | 91.14132
18.9467 | 24.64 | 45.7765 | 99.18617 | 47.3667 | 59.7 | 42.0245 | 91.13828
18.95 | 24.6433 | 45.7764 | 99.18595 | 47.375 | 59.7083 | 42.0231 | 91.13525
18.9534 | 24.6467 | 45.7763 | 99.18574 | 47.3833 | 59.7166 | 42.0217 | 91.13221
18.9567 | 24.65 | 45.7762 | 99.18552 | 47.3917 | 59.725 | 42.0202 | 91.12896
18.96 | 24.6533 | 45.7761 | 99.1853 | 47.4 | 59.7333 | 42.0188 | 91.12592
18.9634 | 24.6567 | 45.7759 | 99.18487 | 47.4083 | 59.7416 | 42.0173 | 91.12267
18.9667 | 24.66 | 45.7758 | 99.18465 | 47.4167 | 59.75 | 42.0159 | 91.11963
18.97 | 24.6633 | 45.7757 | 99.18444 | 47.425 | 59.7583 | 42.0145 | 91.1166
18.9734 | 24.6667 | 45.7756 | 99.18422 | 47.4333 | 59.7666 | 42.0131 | 91.11356
18.9767 | 24.67 | 45.7755 | 99.184 | 47.4417 | 59.775 | 42.0116 | 91.11031
18.98 | 24.6733 | 45.7754 | 99.18379 | 47.45 | 59.7833 | 42.0102 | 91.10727
18.9834 | 24.6767 | 45.7753 | 99.18357 | 47.4583 | 59.7916 | 42.0087 | 91.10402
18.9867 | 24.68 | 45.7752 | 99.18335 | 47.4667 | 59.8 | 42.0073 | 91.10098
18.9901 | 24.6834 | 45.7751 | 99.18314 | 47.475 | 59.8083 | 42.0058 | 91.09773
18.9934 | 24.6867 | 45.7749 | 99.1827 | 47.4833 | 59.8166 | 42.0044 | 91.09469
18.9967 | 24.69 | 45.7748 | 99.18249 | 47.4917 | 59.825 | 42.0029 | 91.09144
19.0001 | 24.6934 | 45.7747 | 99.18227 | 47.5 | 59.8333 | 42.0015 | 91.0884
19.0034 | 24.6967 | 45.7746 | 99.18205 | 47.5084 | 59.8417 | 42.0001 | 91.08537
19.0067 | 24.7 | 45.7745 | 99.18184 | 47.5167 | 59.85 | 41.9987 | 91.08233
19.0101 | 24.7034 | 45.7743 | 99.1814 | 47.525 | 59.8583 | 41.9972 | 91.07908
19.0134 | 24.7067 | 45.7742 | 99.18119 | 47.5334 | 59.8667 | 41.9958 | 91.07604
19.0167 | 24.71 | 45.7741 | 99.18097 | 47.5417 | 59.875 | 41.9944 | 91.073
19.0201 | 24.7134 | 45.774 | 99.18075 | 47.55 | 59.8833 | 41.993 | 91.06997
19.0234 | 24.7167 | 45.7739 | 99.18054 | 47.5584 | 59.8917 | 41.9915 | 91.06672
19.0267 | 24.72 | 45.7737 | 99.1801 | 47.5667 | 59.9 | 41.9901 | 91.06368
19.0301 | 24.7234 | 45.7736 | 99.17989 | 47.575 | 59.9083 | 41.9886 | 91.06043
19.0334 | 24.7267 | 45.7735 | 99.17967 | 47.5833 | 59.9166 | 41.9872 | 91.05739
19.0367 | 24.73 | 45.7734 | 99.17945 | 47.5917 | 59.925 | 41.9857 | 91.05414
19.0401 | 24.7334 | 45.7733 | 99.17924 | 47.6 | 59.9333 | 41.9843 | 91.0511
19.0434 | 24.7367 | 45.7732 | 99.17902 | 47.6083 | 59.9416 | 41.9828 | 91.04785
19.0467 | 24.74 | 45.773 | 99.17859 | 47.6083 | 59.9416 | 41.9828 | 91.04785
19.05 | 24.7433 | 45.7729 | 99.17837 | 47.625 | 59.9583 | 41.98 | 91.04178
19.0534 | 24.7467 | 45.7728 | 99.17815 | 47.6333 | 59.9666 | 41.9786 | 91.03874
19.0567 | 24.75 | 45.7727 | 99.17794 | 47.6417 | 59.975 | 41.9771 | 91.03549
19.06 | 24.7533 | 45.7726 | 99.17772 | 47.65 | 59.9833 | 41.9757 | 91.03245
19.0634 | 24.7567 | 45.7724 | 99.17729 | 47.6583 | 59.9916 | 41.9742 | 91.0292
19.0667 | 24.76 | 45.7723 | 99.17707 | 47.6667 | 60 | 41.9728 | 91.02616
19.07 | 24.7633 | 45.7722 | 99.17685 | 47.675 | 60.0083 | 41.9713 | 91.02291
19.0734 | 24.7667 | 45.7721 | 99.17664 | 47.6833 | 60.0166 | 41.9699 | 91.01987
19.0767 | 24.77 | 45.772 | 99.17642 | 47.6917 | 60.025 | 41.9685 | 91.01684
19.08 | 24.7733 | 45.7719 | 99.1762 | 47.7 | 60.0333 | 41.967 | 91.01358
19.0834 | 24.7767 | 45.7717 | 99.17577 | 47.7083 | 60.0416 | 41.9656 | 91.01055
19.0867 | 24.78 | 45.7716 | 99.17555 | 47.7167 | 60.05 | 41.9642 | 91.00751
19.09 | 24.7833 | 45.7715 | 99.17534 | 47.725 | 60.0583 | 41.9627 | 91.00426
19.0934 | 24.7867 | 45.7714 | 99.17512 | 47.7333 | 60.0666 | 41.9612 | 91.001
19.0967 | 24.79 | 45.7713 | 99.1749 | 47.7417 | 60.075 | 41.9598 | 90.99797
19.1 | 24.7933 | 45.7712 | 99.17469 | 47.75 | 60.0833 | 41.9584 | 90.99493
19.1034 | 24.7967 | 45.7711 | 99.17447 | 47.7583 | 60.0916 | 41.9569 | 90.99168
19.1067 | 24.8 | 45.771 | 99.17425 | 47.7667 | 60.1 | 41.9555 | 90.98864
19.1101 | 24.8034 | 45.7708 | 99.17382 | 47.775 | 60.1083 | 41.9541 | 90.98561
19.1134 | 24.8067 | 45.7707 | 99.1736 | 47.7834 | 60.1167 | 41.9526 | 90.98235
19.1167 | 24.81 | 45.7706 | 99.17339 | 47.7917 | 60.125 | 41.9511 | 90.9791
19.1201 | 24.8134 | 45.7705 | 99.17317 | 47.8 | 60.1333 | 41.9497 | 90.97606
19.1234 | 24.8167 | 45.7704 | 99.17295 | 47.8084 | 60.1417 | 41.9482 | 90.97281
19.1267 | 24.82 | 45.7703 | 99.17274 | 47.8167 | 60.15 | 41.9468 | 90.96977
19.1301 | 24.8234 | 45.7702 | 99.17252 | 47.825 | 60.1583 | 41.9453 | 90.96652
19.1334 | 24.8267 | 45.77 | 99.17209 | 47.8334 | 60.1667 | 41.9439 | 90.96349
19.1367 | 24.83 | 45.7699 | 99.17187 | 47.8417 | 60.175 | 41.9424 | 90.96023
19.1401 | 24.8334 | 45.7698 | 99.17165 | 47.85 | 60.1833 | 41.941 | 90.9572
19.1434 | 24.8367 | 45.7697 | 99.17144 | 47.8583 | 60.1916 | 41.9395 | 90.95394
19.1467 | 24.84 | 45.7696 | 99.17122 | 47.8667 | 60.2 | 41.9381 | 90.95091
19.15 | 24.8433 | 45.7695 | 99.171 | 47.875 | 60.2083 | 41.9366 | 90.94765
19.1534 | 24.8467 | 45.7694 | 99.17079 | 47.8833 | 60.2166 | 41.9352 | 90.94462
19.1567 | 24.85 | 45.7693 | 99.17057 | 47.8917 | 60.225 | 41.9338 | 90.94158
19.16 | 24.8533 | 45.7692 | 99.17035 | 47.9 | 60.2333 | 41.9323 | 90.93833
19.1634 | 24.8567 | 45.769 | 99.16992 | 47.9083 | 60.2416 | 41.9309 | 90.93529
19.1667 | 24.86 | 45.7689 | 99.1697 | 47.9167 | 60.25 | 41.9294 | 90.93204
19.17 | 24.8633 | 45.7688 | 99.16949 | 47.925 | 60.2583 | 41.928 | 90.929
19.1734 | 24.8667 | 45.7687 | 99.16927 | 47.9333 | 60.2666 | 41.9265 | 90.92575
19.1767 | 24.87 | 45.7686 | 99.16905 | 47.9417 | 60.275 | 41.9251 | 90.92271
19.18 | 24.8733 | 45.7685 | 99.16884 | 47.95 | 60.2833 | 41.9236 | 90.91946
19.1834 | 24.8767 | 45.7683 | 99.1684 | 47.9583 | 60.2916 | 41.9222 | 90.91643
19.1867 | 24.88 | 45.7682 | 99.16819 | 47.9667 | 60.3 | 41.9208 | 90.91339
19.19 | 24.8833 | 45.7681 | 99.16797 | 47.975 | 60.3083 | 41.9193 | 90.91014
19.1934 | 24.8867 | 45.768 | 99.16775 | 47.9833 | 60.3166 | 41.9179 | 90.9071
19.1967 | 24.89 | 45.7679 | 99.16754 | 47.9917 | 60.325 | 41.9164 | 90.90385
19.2 | 24.8933 | 45.7677 | 99.1671 | 48 | 60.3333 | 41.915 | 90.90081
19.2034 | 24.8967 | 45.7676 | 99.16689 | 48.0083 | 60.3416 | 41.9135 | 90.89756
19.2067 | 24.9 | 45.7675 | 99.16667 | 48.0167 | 60.35 | 41.9121 | 90.89452
19.21 | 24.9033 | 45.7674 | 99.16645 | 48.025 | 60.3583 | 41.9106 | 90.89127
19.2134 | 24.9067 | 45.7672 | 99.16602 | 48.0333 | 60.3666 | 41.9091 | 90.88802
19.2167 | 24.91 | 45.7671 | 99.1658 | 48.0417 | 60.375 | 41.9077 | 90.88498
19.2201 | 24.9134 | 45.767 | 99.16559 | 48.05 | 60.3833 | 41.9062 | 90.88173
19.2234 | 24.9167 | 45.7669 | 99.16537 | 48.0583 | 60.3916 | 41.9047 | 90.87847
19.2267 | 24.92 | 45.7668 | 99.16515 | 48.0667 | 60.4 | 41.9033 | 90.87544
19.2301 | 24.9234 | 45.7667 | 99.16494 | 48.075 | 60.4083 | 41.9018 | 90.87218
19.2334 | 24.9267 | 45.7665 | 99.1645 | 48.0833 | 60.4166 | 41.9004 | 90.86915
19.2367 | 24.93 | 45.7664 | 99.16429 | 48.0917 | 60.425 | 41.8989 | 90.86589
19.2401 | 24.9334 | 45.7663 | 99.16407 | 48.1 | 60.4333 | 41.8975 | 90.86286
19.2434 | 24.9367 | 45.7662 | 99.16385 | 48.1083 | 60.4416 | 41.896 | 90.85961
19.2467 | 24.94 | 45.7661 | 99.16364 | 48.1167 | 60.45 | 41.8946 | 90.85657
19.25 | 24.9433 | 45.766 | 99.16342 | 48.125 | 60.4583 | 41.8931 | 90.85332
19.2534 | 24.9467 | 45.7658 | 99.16298 | 48.1333 | 60.4666 | 41.8917 | 90.85028
19.2567 | 24.95 | 45.7657 | 99.16277 | 48.1333 | 60.4666 | 41.8917 | 90.85028
19.26 | 24.9533 | 45.7656 | 99.16255 | 48.15 | 60.4833 | 41.8888 | 90.84399
19.2634 | 24.9567 | 45.7655 | 99.16233 | 48.1583 | 60.4916 | 41.8873 | 90.84074
19.2667 | 24.96 | 45.7654 | 99.16212 | 48.1667 | 60.5 | 41.8859 | 90.8377
19.27 | 24.9633 | 45.7653 | 99.1619 | 48.175 | 60.5083 | 41.8844 | 90.83445
19.2734 | 24.9667 | 45.7651 | 99.16147 | 48.1833 | 60.5166 | 41.8829 | 90.8312
19.2767 | 24.97 | 45.765 | 99.16125 | 48.1917 | 60.525 | 41.8815 | 90.82816
19.28 | 24.9733 | 45.7649 | 99.16103 | 48.2 | 60.5333 | 41.88 | 90.82491
19.2834 | 24.9767 | 45.7648 | 99.16082 | 48.2084 | 60.5417 | 41.8785 | 90.82165
19.2867 | 24.98 | 45.7647 | 99.1606 | 48.2167 | 60.55 | 41.8771 | 90.81862
19.29 | 24.9833 | 45.7646 | 99.16038 | 48.225 | 60.5583 | 41.8756 | 90.81536
19.2934 | 24.9867 | 45.7644 | 99.15995 | 48.2334 | 60.5667 | 41.8742 | 90.81233
19.2967 | 24.99 | 45.7643 | 99.15973 | 48.2417 | 60.575 | 41.8727 | 90.80907
19.3 | 24.9933 | 45.7642 | 99.15952 | 48.25 | 60.5833 | 41.8713 | 90.80604
19.3034 | 24.9967 | 45.7641 | 99.1593 | 48.2584 | 60.5917 | 41.8698 | 90.80279
19.3067 | 25 | 45.764 | 99.15908 | 48.2667 | 60.6 | 41.8683 | 90.79953
19.31 | 25.0033 | 45.7639 | 99.15887 | 48.275 | 60.6083 | 41.8668 | 90.79628
19.3134 | 25.0067 | 45.7637 | 99.15843 | 48.2833 | 60.6166 | 41.8654 | 90.79324
19.3167 | 25.01 | 45.7636 | 99.15822 | 48.2917 | 60.625 | 41.8639 | 90.78999
19.3201 | 25.0134 | 45.7635 | 99.158 | 48.3 | 60.6333 | 41.8624 | 90.78674
19.3234 | 25.0167 | 45.7634 | 99.15778 | 48.3083 | 60.6416 | 41.861 | 90.7837
19.3267 | 25.02 | 45.7633 | 99.15757 | 48.3167 | 60.65 | 41.8595 | 90.78045
19.3301 | 25.0234 | 45.7632 | 99.15735 | 48.325 | 60.6583 | 41.858 | 90.77719
19.3334 | 25.0267 | 45.7631 | 99.15713 | 48.3333 | 60.6666 | 41.8565 | 90.77394
19.3367 | 25.03 | 45.7629 | 99.1567 | 48.3417 | 60.675 | 41.8551 | 90.77091
19.3401 | 25.0334 | 45.7628 | 99.15648 | 48.35 | 60.6833 | 41.8536 | 90.76765
19.3434 | 25.0367 | 45.7627 | 99.15627 | 48.3583 | 60.6916 | 41.8522 | 90.76462
19.3467 | 25.04 | 45.7626 | 99.15605 | 48.3667 | 60.7 | 41.8507 | 90.76136
19.3501 | 25.0434 | 45.7625 | 99.15583 | 48.375 | 60.7083 | 41.8492 | 90.75811
19.3534 | 25.0467 | 45.7624 | 99.15562 | 48.3833 | 60.7166 | 41.8478 | 90.75507
19.3567 | 25.05 | 45.7622 | 99.15518 | 48.3917 | 60.725 | 41.8463 | 90.75182
19.36 | 25.0533 | 45.7621 | 99.15497 | 48.4 | 60.7333 | 41.8448 | 90.74857
19.3634 | 25.0567 | 45.762 | 99.15475 | 48.4083 | 60.7416 | 41.8433 | 90.74532
19.3667 | 25.06 | 45.7619 | 99.15453 | 48.4167 | 60.75 | 41.8419 | 90.74228
19.37 | 25.0633 | 45.7618 | 99.15432 | 48.425 | 60.7583 | 41.8404 | 90.73903
19.3734 | 25.0667 | 45.7617 | 99.1541 | 48.4333 | 60.7666 | 41.839 | 90.73599
19.3767 | 25.07 | 45.7615 | 99.15367 | 48.4417 | 60.775 | 41.8375 | 90.73274
19.38 | 25.0733 | 45.7614 | 99.15345 | 48.45 | 60.7833 | 41.836 | 90.72948
19.3834 | 25.0767 | 45.7613 | 99.15323 | 48.4583 | 60.7916 | 41.8346 | 90.72645
19.3867 | 25.08 | 45.7612 | 99.15302 | 48.4667 | 60.8 | 41.8331 | 90.72319
19.39 | 25.0833 | 45.7611 | 99.1528 | 48.475 | 60.8083 | 41.8316 | 90.71994
19.3934 | 25.0867 | 45.7609 | 99.15237 | 48.4833 | 60.8166 | 41.8302 | 90.71691
19.3967 | 25.09 | 45.7608 | 99.15215 | 48.4917 | 60.825 | 41.8287 | 90.71365
19.4 | 25.0933 | 45.7607 | 99.15193 | 48.5 | 60.8333 | 41.8273 | 90.71062
19.4034 | 25.0967 | 45.7606 | 99.15172 | 48.5083 | 60.8416 | 41.8258 | 90.70736
19.4067 | 25.1 | 45.7605 | 99.1515 | 48.5167 | 60.85 | 41.8243 | 90.70411
19.41 | 25.1033 | 45.7603 | 99.15107 | 48.525 | 60.8583 | 41.8228 | 90.70086
19.4134 | 25.1067 | 45.7602 | 99.15085 | 48.5334 | 60.8667 | 41.8213 | 90.6976
19.4167 | 25.11 | 45.7601 | 99.15063 | 48.5417 | 60.875 | 41.8198 | 90.69435
19.42 | 25.1133 | 45.76 | 99.15042 | 48.55 | 60.8833 | 41.8183 | 90.6911
19.4234 | 25.1167 | 45.7599 | 99.1502 | 48.5584 | 60.8917 | 41.8168 | 90.68784
19.4267 | 25.12 | 45.7598 | 99.14998 | 48.5667 | 60.9 | 41.8154 | 90.68481
19.43 | 25.1233 | 45.7596 | 99.14955 | 48.575 | 60.9083 | 41.8139 | 90.68156
19.4334 | 25.1267 | 45.7595 | 99.14933 | 48.5833 | 60.9166 | 41.8124 | 90.6783
19.4367 | 25.13 | 45.7594 | 99.14912 | 48.5917 | 60.925 | 41.8109 | 90.67505
19.4401 | 25.1334 | 45.7593 | 99.1489 | 48.6 | 60.9333 | 41.8094 | 90.6718
19.4434 | 25.1367 | 45.7592 | 99.14868 | 48.6084 | 60.9417 | 41.8079 | 90.66854
19.4467 | 25.14 | 45.759 | 99.14825 | 48.6167 | 60.95 | 41.8065 | 90.66551
19.45 | 25.1433 | 45.7589 | 99.14803 | 48.625 | 60.9583 | 41.805 | 90.66225
19.4534 | 25.1467 | 45.7588 | 99.14782 | 48.6334 | 60.9667 | 41.8035 | 90.659
19.4567 | 25.15 | 45.7587 | 99.1476 | 48.6417 | 60.975 | 41.8021 | 90.65596
19.4601 | 25.1534 | 45.7586 | 99.14738 | 48.65 | 60.9833 | 41.8006 | 90.65271
19.4634 | 25.1567 | 45.7584 | 99.14695 | 48.6583 | 60.9916 | 41.7991 | 90.64946
19.4667 | 25.16 | 45.7583 | 99.14673 | 48.6667 | 61 | 41.7977 | 90.64642
19.4701 | 25.1634 | 45.7582 | 99.14652 | 48.675 | 61.0083 | 41.7962 | 90.64317
19.4734 | 25.1667 | 45.7581 | 99.1463 | 48.6833 | 61.0166 | 41.7947 | 90.63992
19.4767 | 25.17 | 45.758 | 99.14608 | 48.6917 | 61.025 | 41.7933 | 90.63688
19.4801 | 25.1734 | 45.7579 | 99.14587 | 48.7 | 61.0333 | 41.7918 | 90.63363
19.4834 | 25.1767 | 45.7577 | 99.14543 | 48.7083 | 61.0416 | 41.7903 | 90.63037
19.4867 | 25.18 | 45.7576 | 99.14522 | 48.7167 | 61.05 | 41.7889 | 90.62734
19.49 | 25.1833 | 45.7575 | 99.145 | 48.725 | 61.0583 | 41.7874 | 90.62409
19.4934 | 25.1867 | 45.7574 | 99.14478 | 48.7333 | 61.0666 | 41.7859 | 90.62083
19.4967 | 25.19 | 45.7573 | 99.14457 | 48.7417 | 61.075 | 41.7844 | 90.61758
19.5 | 25.1933 | 45.7571 | 99.14413 | 48.75 | 61.0833 | 41.783 | 90.61454
19.5034 | 25.1967 | 45.757 | 99.14392 | 48.7583 | 61.0916 | 41.7815 | 90.61129
19.5067 | 25.2 | 45.7569 | 99.1437 | 48.7667 | 61.1 | 41.78 | 90.60804
19.51 | 25.2033 | 45.7568 | 99.14348 | 48.775 | 61.1083 | 41.7785 | 90.60478
19.5134 | 25.2067 | 45.7567 | 99.14327 | 48.7833 | 61.1166 | 41.777 | 90.60153
19.5167 | 25.21 | 45.7565 | 99.14283 | 48.7917 | 61.125 | 41.7755 | 90.59828
19.52 | 25.2133 | 45.7564 | 99.14262 | 48.8 | 61.1333 | 41.774 | 90.59502
19.5234 | 25.2167 | 45.7563 | 99.1424 | 48.8083 | 61.1416 | 41.7726 | 90.59199
19.5267 | 25.22 | 45.7562 | 99.14218 | 48.8167 | 61.15 | 41.7711 | 90.58874
19.53 | 25.2233 | 45.7561 | 99.14197 | 48.825 | 61.1583 | 41.7696 | 90.58548
19.5334 | 25.2267 | 45.7559 | 99.14153 | 48.8333 | 61.1666 | 41.7681 | 90.58223
19.5367 | 25.23 | 45.7558 | 99.14132 | 48.8417 | 61.175 | 41.7667 | 90.57919
19.54 | 25.2333 | 45.7557 | 99.1411 | 48.85 | 61.1833 | 41.7652 | 90.57594
19.5434 | 25.2367 | 45.7556 | 99.14088 | 48.8583 | 61.1916 | 41.7637 | 90.57269
19.5467 | 25.24 | 45.7555 | 99.14067 | 48.8667 | 61.2 | 41.7622 | 90.56943
19.55 | 25.2433 | 45.7554 | 99.14045 | 48.875 | 61.2083 | 41.7607 | 90.56618
19.5534 | 25.2467 | 45.7553 | 99.14023 | 48.8833 | 61.2166 | 41.7593 | 90.56314
19.5567 | 25.25 | 45.7551 | 99.1398 | 48.8917 | 61.225 | 41.7578 | 90.55989
19.5601 | 25.2534 | 45.755 | 99.13958 | 48.9 | 61.2333 | 41.7563 | 90.55664
19.5634 | 25.2567 | 45.7549 | 99.13937 | 48.9084 | 61.2417 | 41.7548 | 90.55339
19.5667 | 25.26 | 45.7548 | 99.13915 | 48.9167 | 61.25 | 41.7534 | 90.55035
19.5701 | 25.2634 | 45.7547 | 99.13893 | 48.925 | 61.2583 | 41.7519 | 90.5471
19.5734 | 25.2667 | 45.7546 | 99.13872 | 48.9334 | 61.2667 | 41.7504 | 90.54384
19.5767 | 25.27 | 45.7544 | 99.13828 | 48.9417 | 61.275 | 41.7489 | 90.54059
19.5801 | 25.2734 | 45.7543 | 99.13807 | 48.95 | 61.2833 | 41.7475 | 90.53755
19.5834 | 25.2767 | 45.7542 | 99.13785 | 48.9584 | 61.2917 | 41.746 | 90.5343
19.5867 | 25.28 | 45.7541 | 99.13763 | 48.9667 | 61.3 | 41.7445 | 90.53105
19.59 | 25.2833 | 45.754 | 99.13742 | 48.975 | 61.3083 | 41.743 | 90.5278
19.5934 | 25.2867 | 45.7538 | 99.13698 | 48.9833 | 61.3166 | 41.7416 | 90.52476
19.5967 | 25.29 | 45.7537 | 99.13677 | 48.9917 | 61.325 | 41.7401 | 90.52151
19.6 | 25.2933 | 45.7536 | 99.13655 | 49 | 61.3333 | 41.7386 | 90.51825
19.6034 | 25.2967 | 45.7535 | 99.13633 | 49.0083 | 61.3416 | 41.7371 | 90.515
19.6067 | 25.3 | 45.7534 | 99.13612 | 49.0167 | 61.35 | 41.7357 | 90.51196
19.61 | 25.3033 | 45.7532 | 99.13568 | 49.025 | 61.3583 | 41.7342 | 90.50871
19.6134 | 25.3067 | 45.7531 | 99.13547 | 49.0333 | 61.3666 | 41.7326 | 90.50524
19.6167 | 25.31 | 45.753 | 99.13525 | 49.0417 | 61.375 | 41.7311 | 90.50199
19.62 | 25.3133 | 45.7529 | 99.13503 | 49.05 | 61.3833 | 41.7296 | 90.49873
19.6234 | 25.3167 | 45.7528 | 99.13482 | 49.0583 | 61.3916 | 41.7281 | 90.49548
19.6267 | 25.32 | 45.7527 | 99.1346 | 49.0667 | 61.4 | 41.7266 | 90.49223
19.63 | 25.3233 | 45.7525 | 99.13417 | 49.075 | 61.4083 | 41.7251 | 90.48898
19.6334 | 25.3267 | 45.7524 | 99.13395 | 49.0833 | 61.4166 | 41.7236 | 90.48572
19.6367 | 25.33 | 45.7523 | 99.13373 | 49.0917 | 61.425 | 41.7222 | 90.48269
19.64 | 25.3333 | 45.7522 | 99.13352 | 49.1 | 61.4333 | 41.7207 | 90.47943
19.6434 | 25.3367 | 45.7521 | 99.1333 | 49.1083 | 61.4416 | 41.7192 | 90.47618
19.6467 | 25.34 | 45.752 | 99.13308 | 49.1167 | 61.45 | 41.7177 | 90.47293
19.65 | 25.3433 | 45.7518 | 99.13265 | 49.125 | 61.4583 | 41.7162 | 90.46967
19.6534 | 25.3467 | 45.7517 | 99.13243 | 49.1333 | 61.4666 | 41.7147 | 90.46642
19.6567 | 25.35 | 45.7516 | 99.13222 | 49.1417 | 61.475 | 41.7133 | 90.46338
19.6601 | 25.3534 | 45.7515 | 99.132 | 49.15 | 61.4833 | 41.7118 | 90.46013
19.6634 | 25.3567 | 45.7513 | 99.13157 | 49.1583 | 61.4916 | 41.7104 | 90.4571
19.6667 | 25.36 | 45.7512 | 99.13135 | 49.1667 | 61.5 | 41.7089 | 90.45384
19.6701 | 25.3634 | 45.7511 | 99.13113 | 49.175 | 61.5083 | 41.7074 | 90.45059
19.6734 | 25.3667 | 45.7509 | 99.1307 | 49.1833 | 61.5166 | 41.7059 | 90.44734
19.6767 | 25.37 | 45.7508 | 99.13048 | 49.1917 | 61.525 | 41.7044 | 90.44408
19.6801 | 25.3734 | 45.7507 | 99.13027 | 49.2 | 61.5333 | 41.7029 | 90.44083
19.6834 | 25.3767 | 45.7506 | 99.13005 | 49.2084 | 61.5417 | 41.7014 | 90.43758
19.6867 | 25.38 | 45.7504 | 99.12962 | 49.2167 | 61.55 | 41.7 | 90.43454
19.69 | 25.3833 | 45.7503 | 99.1294 | 49.225 | 61.5583 | 41.6985 | 90.43129
19.6934 | 25.3867 | 45.7502 | 99.12918 | 49.2334 | 61.5667 | 41.697 | 90.42804
19.6967 | 25.39 | 45.7501 | 99.12897 | 49.2417 | 61.575 | 41.6955 | 90.42478
19.7 | 25.3933 | 45.75 | 99.12875 | 49.25 | 61.5833 | 41.694 | 90.42153
19.7034 | 25.3967 | 45.7498 | 99.12832 | 49.2584 | 61.5917 | 41.6926 | 90.41849
19.7067 | 25.4 | 45.7497 | 99.1281 | 49.2667 | 61.6 | 41.6911 | 90.41524
19.71 | 25.4033 | 45.7496 | 99.12788 | 49.275 | 61.6083 | 41.6896 | 90.41199
19.7134 | 25.4067 | 45.7495 | 99.12767 | 49.2834 | 61.6167 | 41.6881 | 90.40873
19.7167 | 25.41 | 45.7494 | 99.12745 | 49.2917 | 61.625 | 41.6866 | 90.40548
19.72 | 25.4133 | 45.7492 | 99.12702 | 49.3 | 61.6333 | 41.6851 | 90.40223
19.7234 | 25.4167 | 45.7491 | 99.1268 | 49.3083 | 61.6416 | 41.6836 | 90.39897
19.7267 | 25.42 | 45.749 | 99.12658 | 49.3167 | 61.65 | 41.6821 | 90.39572
19.73 | 25.4233 | 45.7489 | 99.12637 | 49.325 | 61.6583 | 41.6806 | 90.39247
19.7334 | 25.4267 | 45.7488 | 99.12615 | 49.3333 | 61.6666 | 41.6791 | 90.38922
19.7367 | 25.43 | 45.7486 | 99.12572 | 49.3417 | 61.675 | 41.6776 | 90.38596
19.74 | 25.4333 | 45.7485 | 99.1255 | 49.35 | 61.6833 | 41.6761 | 90.38271
19.7434 | 25.4367 | 45.7484 | 99.12528 | 49.3583 | 61.6916 | 41.6746 | 90.37946
19.7467 | 25.44 | 45.7483 | 99.12507 | 49.3667 | 61.7 | 41.6732 | 90.37642
19.7501 | 25.4434 | 45.7482 | 99.12485 | 49.375 | 61.7083 | 41.6716 | 90.37295
19.7534 | 25.4467 | 45.7481 | 99.12463 | 49.3833 | 61.7166 | 41.6701 | 90.3697
19.7567 | 25.45 | 45.7479 | 99.1242 | 49.3917 | 61.725 | 41.6686 | 90.36644
19.7601 | 25.4534 | 45.7478 | 99.12398 | 49.4 | 61.7333 | 41.6671 | 90.36319
19.7634 | 25.4567 | 45.7477 | 99.12377 | 49.4083 | 61.7416 | 41.6657 | 90.36016
19.7667 | 25.46 | 45.7476 | 99.12355 | 49.4167 | 61.75 | 41.6642 | 90.3569
19.7701 | 25.4634 | 45.7475 | 99.12333 | 49.425 | 61.7583 | 41.6627 | 90.35365
19.7734 | 25.4667 | 45.7474 | 99.12312 | 49.4333 | 61.7666 | 41.6612 | 90.3504
19.7767 | 25.47 | 45.7472 | 99.12268 | 49.4417 | 61.775 | 41.6597 | 90.34714
19.78 | 25.4733 | 45.7471 | 99.12247 | 49.45 | 61.7833 | 41.6582 | 90.34389
19.7834 | 25.4767 | 45.747 | 99.12225 | 49.4583 | 61.7916 | 41.6567 | 90.34064
19.7867 | 25.48 | 45.7469 | 99.12203 | 49.4667 | 61.8 | 41.6552 | 90.33738
19.79 | 25.4833 | 45.7468 | 99.12182 | 49.475 | 61.8083 | 41.6537 | 90.33413
19.7934 | 25.4867 | 45.7467 | 99.1216 | 49.4833 | 61.8166 | 41.6523 | 90.33109
19.7967 | 25.49 | 45.7465 | 99.12117 | 49.4917 | 61.825 | 41.6508 | 90.32784
19.8 | 25.4933 | 45.7464 | 99.12095 | 49.5 | 61.8333 | 41.6493 | 90.32459
19.8034 | 25.4967 | 45.7463 | 99.12073 | 49.5083 | 61.8416 | 41.6478 | 90.32134
19.8067 | 25.5 | 45.7462 | 99.12052 | 49.5167 | 61.85 | 41.6462 | 90.31787
19.81 | 25.5033 | 45.7461 | 99.1203 | 49.525 | 61.8583 | 41.6447 | 90.31461
19.8134 | 25.5067 | 45.7459 | 99.11987 | 49.5333 | 61.8666 | 41.6432 | 90.31136
19.8134 | 25.5067 | 45.7459 | 99.11987 | 49.5417 | 61.875 | 41.6417 | 90.30811
19.82 | 25.5133 | 45.7457 | 99.11943 | 49.55 | 61.8833 | 41.6402 | 90.30485
19.8234 | 25.5167 | 45.7456 | 99.11922 | 49.5583 | 61.8916 | 41.6387 | 90.3016
19.8267 | 25.52 | 45.7454 | 99.11878 | 49.5667 | 61.9 | 41.6372 | 90.29835
19.83 | 25.5233 | 45.7453 | 99.11857 | 49.575 | 61.9083 | 41.6358 | 90.29531
19.8334 | 25.5267 | 45.7452 | 99.11835 | 49.5834 | 61.9167 | 41.6343 | 90.29206
19.8367 | 25.53 | 45.7451 | 99.11813 | 49.5917 | 61.925 | 41.6328 | 90.2888
19.8401 | 25.5334 | 45.745 | 99.11792 | 49.6 | 61.9333 | 41.6313 | 90.28555
19.8434 | 25.5367 | 45.7448 | 99.11748 | 49.6084 | 61.9417 | 41.6298 | 90.2823
19.8467 | 25.54 | 45.7447 | 99.11727 | 49.6167 | 61.95 | 41.6283 | 90.27905
19.8501 | 25.5434 | 45.7446 | 99.11705 | 49.625 | 61.9583 | 41.6268 | 90.27579
19.8534 | 25.5467 | 45.7445 | 99.11683 | 49.6333 | 61.9666 | 41.6253 | 90.27254
19.8567 | 25.55 | 45.7444 | 99.11662 | 49.6417 | 61.975 | 41.6238 | 90.26929
19.8601 | 25.5534 | 45.7442 | 99.11618 | 49.65 | 61.9833 | 41.6223 | 90.26603
19.8634 | 25.5567 | 45.7441 | 99.11597 | 49.6583 | 61.9916 | 41.6208 | 90.26278
19.8667 | 25.56 | 45.744 | 99.11575 | 49.6667 | 62 | 41.6193 | 90.25953
19.87 | 25.5633 | 45.7439 | 99.11553 | 49.675 | 62.0083 | 41.6178 | 90.25627
19.8734 | 25.5667 | 45.7438 | 99.11532 | 49.6833 | 62.0166 | 41.6163 | 90.25302
19.8767 | 25.57 | 45.7437 | 99.1151 | 49.6917 | 62.025 | 41.6148 | 90.24977
19.88 | 25.5733 | 45.7436 | 99.11488 | 49.7 | 62.0333 | 41.6133 | 90.24652
19.8834 | 25.5767 | 45.7435 | 99.11467 | 49.7083 | 62.0416 | 41.6118 | 90.24326
19.8867 | 25.58 | 45.7434 | 99.11445 | 49.7167 | 62.05 | 41.6102 | 90.23979
19.89 | 25.5833 | 45.7432 | 99.11402 | 49.725 | 62.0583 | 41.6087 | 90.23654
19.8934 | 25.5867 | 45.7431 | 99.1138 | 49.7333 | 62.0666 | 41.6072 | 90.23329
19.8967 | 25.59 | 45.743 | 99.11358 | 49.7417 | 62.075 | 41.6057 | 90.23003
19.9 | 25.5933 | 45.7429 | 99.11337 | 49.75 | 62.0833 | 41.6042 | 90.22678
19.9034 | 25.5967 | 45.7428 | 99.11315 | 49.7583 | 62.0916 | 41.6028 | 90.22374
19.9067 | 25.6 | 45.7427 | 99.11293 | 49.7667 | 62.1 | 41.6013 | 90.22049
19.91 | 25.6033 | 45.7426 | 99.11272 | 49.775 | 62.1083 | 41.5998 | 90.21724
19.9134 | 25.6067 | 45.7424 | 99.11228 | 49.7833 | 62.1166 | 41.5982 | 90.21377
19.9167 | 25.61 | 45.7423 | 99.11207 | 49.7917 | 62.125 | 41.5967 | 90.21052
19.92 | 25.6133 | 45.7422 | 99.11185 | 49.8 | 62.1333 | 41.5952 | 90.20726
19.9234 | 25.6167 | 45.7421 | 99.11163 | 49.8083 | 62.1416 | 41.5937 | 90.20401
19.9267 | 25.62 | 45.7419 | 99.1112 | 49.8167 | 62.15 | 41.5922 | 90.20076
19.93 | 25.6233 | 45.7418 | 99.11098 | 49.825 | 62.1583 | 41.5907 | 90.1975
19.9334 | 25.6267 | 45.7417 | 99.11077 | 49.8334 | 62.1667 | 41.5892 | 90.19425
19.9367 | 25.63 | 45.7416 | 99.11055 | 49.8417 | 62.175 | 41.5877 | 90.191
19.9401 | 25.6334 | 45.7415 | 99.11033 | 49.85 | 62.1833 | 41.5862 | 90.18774
19.9434 | 25.6367 | 45.7413 | 99.1099 | 49.8584 | 62.1917 | 41.5846 | 90.18427
19.9467 | 25.64 | 45.7412 | 99.10968 | 49.8667 | 62.2 | 41.5831 | 90.18102
19.9501 | 25.6434 | 45.7411 | 99.10947 | 49.875 | 62.2083 | 41.5816 | 90.17777
19.9534 | 25.6467 | 45.741 | 99.10925 | 49.8834 | 62.2167 | 41.5802 | 90.17473
19.9567 | 25.65 | 45.7408 | 99.10882 | 49.8917 | 62.225 | 41.5787 | 90.17148
19.9601 | 25.6534 | 45.7407 | 99.1086 | 49.9 | 62.2333 | 41.5771 | 90.16801
19.9634 | 25.6567 | 45.7406 | 99.10838 | 49.9083 | 62.2416 | 41.5756 | 90.16476
19.9667 | 25.66 | 45.7405 | 99.10817 | 49.9167 | 62.25 | 41.5741 | 90.1615
19.97 | 25.6633 | 45.7404 | 99.10795 | 49.925 | 62.2583 | 41.5726 | 90.15825
19.9734 | 25.6667 | 45.7402 | 99.10752 | 49.9333 | 62.2666 | 41.5711 | 90.155
19.9767 | 25.67 | 45.7401 | 99.1073 | 49.9417 | 62.275 | 41.5696 | 90.15174
19.98 | 25.6733 | 45.74 | 99.10708 | 49.95 | 62.2833 | 41.568 | 90.14827
19.9834 | 25.6767 | 45.7399 | 99.10687 | 49.9583 | 62.2916 | 41.5665 | 90.14502
19.9867 | 25.68 | 45.7397 | 99.10643 | 49.9667 | 62.3 | 41.565 | 90.14177
19.99 | 25.6833 | 45.7396 | 99.10622 | 49.975 | 62.3083 | 41.5635 | 90.13851
19.9934 | 25.6867 | 45.7395 | 99.106 | 49.9833 | 62.3166 | 41.562 | 90.13526
19.9967 | 25.69 | 45.7394 | 99.10578 | 49.9917 | 62.325 | 41.5605 | 90.13201
20 | 25.6933 | 45.7392 | 99.10535 | 50 | 62.3333 | 41.559 | 90.12876
20.0034 | 25.6967 | 45.7391 | 99.10513 | 50.0083 | 62.3416 | 41.5575 | 90.1255
20.0067 | 25.7 | 45.739 | 99.10492 | 50.0167 | 62.35 | 41.556 | 90.12225
20.01 | 25.7033 | 45.7389 | 99.1047 | 50.025 | 62.3583 | 41.5544 | 90.11878
20.0134 | 25.7067 | 45.7387 | 99.10427 | 50.0333 | 62.3666 | 41.5529 | 90.11553
20.0167 | 25.71 | 45.7386 | 99.10405 | 50.0417 | 62.375 | 41.5514 | 90.11227
20.02 | 25.7133 | 45.7385 | 99.10383 | 50.05 | 62.3833 | 41.5499 | 90.10902
20.0234 | 25.7167 | 45.7384 | 99.10362 | 50.0583 | 62.3916 | 41.5483 | 90.10555
20.0267 | 25.72 | 45.7382 | 99.10318 | 50.0667 | 62.4 | 41.5468 | 90.1023
20.03 | 25.7233 | 45.7381 | 99.10297 | 50.075 | 62.4083 | 41.5453 | 90.09904
20.0334 | 25.7267 | 45.738 | 99.10275 | 50.0833 | 62.4166 | 41.5438 | 90.09579
20.0367 | 25.73 | 45.7379 | 99.10253 | 50.0917 | 62.425 | 41.5423 | 90.09254
20.04 | 25.7333 | 45.7377 | 99.1021 | 50.1 | 62.4333 | 41.5408 | 90.08929
20.0434 | 25.7367 | 45.7376 | 99.10188 | 50.1083 | 62.4416 | 41.5392 | 90.08582
20.0467 | 25.74 | 45.7375 | 99.10167 | 50.1167 | 62.45 | 41.5377 | 90.08256
20.0501 | 25.7434 | 45.7374 | 99.10145 | 50.125 | 62.4583 | 41.5362 | 90.07931
20.0534 | 25.7467 | 45.7373 | 99.10123 | 50.1333 | 62.4666 | 41.5347 | 90.07606
20.0567 | 25.75 | 45.7371 | 99.1008 | 50.1417 | 62.475 | 41.5331 | 90.07259
20.0601 | 25.7534 | 45.737 | 99.10058 | 50.15 | 62.4833 | 41.5316 | 90.06933
20.0634 | 25.7567 | 45.7369 | 99.10037 | 50.1584 | 62.4917 | 41.5301 | 90.06608
20.0667 | 25.76 | 45.7368 | 99.10015 | 50.1667 | 62.5 | 41.5285 | 90.06261
20.0701 | 25.7634 | 45.7366 | 99.09972 | 50.175 | 62.5083 | 41.527 | 90.05936
20.0734 | 25.7667 | 45.7365 | 99.0995 | 50.1833 | 62.5166 | 41.5255 | 90.0561
20.0767 | 25.77 | 45.7364 | 99.09928 | 50.1917 | 62.525 | 41.524 | 90.05285
20.0801 | 25.7734 | 45.7363 | 99.09907 | 50.2 | 62.5333 | 41.5225 | 90.0496
20.0834 | 25.7767 | 45.7361 | 99.09863 | 50.2084 | 62.5417 | 41.521 | 90.04634
20.0867 | 25.78 | 45.736 | 99.09842 | 50.2167 | 62.55 | 41.5195 | 90.04309
20.09 | 25.7833 | 45.7359 | 99.0982 | 50.225 | 62.5583 | 41.5179 | 90.03962
20.0934 | 25.7867 | 45.7358 | 99.09798 | 50.2333 | 62.5666 | 41.5164 | 90.03637
20.0967 | 25.79 | 45.7357 | 99.09777 | 50.2417 | 62.575 | 41.5149 | 90.03312
20.1 | 25.7933 | 45.7355 | 99.09733 | 50.25 | 62.5833 | 41.5134 | 90.02986
20.1034 | 25.7967 | 45.7354 | 99.09712 | 50.2583 | 62.5916 | 41.5118 | 90.02639
20.1067 | 25.8 | 45.7353 | 99.0969 | 50.2667 | 62.6 | 41.5103 | 90.02314
20.11 | 25.8033 | 45.7352 | 99.09668 | 50.275 | 62.6083 | 41.5088 | 90.01989
20.1134 | 25.8067 | 45.735 | 99.09625 | 50.2833 | 62.6166 | 41.5073 | 90.01663
20.1167 | 25.81 | 45.7349 | 99.09603 | 50.2917 | 62.625 | 41.5058 | 90.01338
20.12 | 25.8133 | 45.7348 | 99.09582 | 50.3 | 62.6333 | 41.5042 | 90.00991
20.1234 | 25.8167 | 45.7347 | 99.0956 | 50.3083 | 62.6416 | 41.5027 | 90.00666
20.1267 | 25.82 | 45.7345 | 99.09517 | 50.3167 | 62.65 | 41.5012 | 90.0034
20.13 | 25.8233 | 45.7344 | 99.09495 | 50.325 | 62.6583 | 41.4997 | 90.00015
20.1334 | 25.8267 | 45.7343 | 99.09473 | 50.3333 | 62.6666 | 41.4981 | 89.99668
20.1367 | 25.83 | 45.7342 | 99.09452 | 50.3417 | 62.675 | 41.4966 | 89.99343
20.14 | 25.8333 | 45.734 | 99.09408 | 50.35 | 62.6833 | 41.4951 | 89.99018
20.1434 | 25.8367 | 45.7339 | 99.09387 | 50.3583 | 62.6916 | 41.4935 | 89.98671
20.1467 | 25.84 | 45.7338 | 99.09365 | 50.3667 | 62.7 | 41.492 | 89.98345
20.15 | 25.8433 | 45.7337 | 99.09343 | 50.3751 | 62.7084 | 41.4905 | 89.9802
20.1534 | 25.8467 | 45.7336 | 99.09322
20.1567 | 25.85 | 45.7335 | 99.093
20.16 | 25.8533 | 45.7333 | 99.09257
20.1634 | 25.8567 | 45.7332 | 99.09235
20.1667 | 25.86 | 45.7331 | 99.09213
20.1701 | 25.8634 | 45.733 | 99.09192
20.1734 | 25.8667 | 45.7329 | 99.0917
20.1767 | 25.87 | 45.7327 | 99.09127
20.1801 | 25.8734 | 45.7326 | 99.09105
20.1834 | 25.8767 | 45.7325 | 99.09083
20.1867 | 25.88 | 45.7324 | 99.09062
20.1901 | 25.8834 | 45.7323 | 99.0904
20.1934 | 25.8867 | 45.7321 | 99.08997
20.1967 | 25.89 | 45.732 | 99.08975
20.2001 | 25.8934 | 45.7319 | 99.08953
20.2034 | 25.8967 | 45.7318 | 99.08932
20.2067 | 25.9 | 45.7316 | 99.08888
20.21 | 25.9033 | 45.7315 | 99.08867
20.2134 | 25.9067 | 45.7314 | 99.08845
20.2167 | 25.91 | 45.7313 | 99.08823
20.22 | 25.9133 | 45.7311 | 99.0878
20.2234 | 25.9167 | 45.731 | 99.08758
20.2267 | 25.92 | 45.7309 | 99.08737
20.23 | 25.9233 | 45.7308 | 99.08715
20.2334 | 25.9267 | 45.7306 | 99.08672
20.2367 | 25.93 | 45.7305 | 99.0865
20.24 | 25.9333 | 45.7304 | 99.08628
20.2434 | 25.9367 | 45.7303 | 99.08607
20.2467 | 25.94 | 45.7302 | 99.08585
20.25 | 25.9433 | 45.7301 | 99.08563
20.2534 | 25.9467 | 45.7299 | 99.0852
20.2567 | 25.95 | 45.7298 | 99.08498
20.26 | 25.9533 | 45.7297 | 99.08477
20.2634 | 25.9567 | 45.7296 | 99.08455
20.2667 | 25.96 | 45.7295 | 99.08433
20.2701 | 25.9634 | 45.7293 | 99.0839
20.2734 | 25.9667 | 45.7292 | 99.08368
20.2767 | 25.97 | 45.7291 | 99.08347
20.2801 | 25.9734 | 45.729 | 99.08325
20.2834 | 25.9767 | 45.7288 | 99.08282
20.2867 | 25.98 | 45.7287 | 99.0826
20.2901 | 25.9834 | 45.7286 | 99.08238
20.2934 | 25.9867 | 45.7285 | 99.08217
20.2967 | 25.99 | 45.7283 | 99.08173
20.3 | 25.9933 | 45.7282 | 99.08152
20.3034 | 25.9967 | 45.7281 | 99.0813
20.3067 | 26 | 45.728 | 99.08108
20.31 | 26.0033 | 45.7278 | 99.08065
20.3134 | 26.0067 | 45.7277 | 99.08043
20.3167 | 26.01 | 45.7276 | 99.08022
20.32 | 26.0133 | 45.7275 | 99.08
20.3234 | 26.0167 | 45.7273 | 99.07957
20.3267 | 26.02 | 45.7272 | 99.07935
20.33 | 26.0233 | 45.7271 | 99.07913
20.3334 | 26.0267 | 45.727 | 99.07892
20.3367 | 26.03 | 45.7269 | 99.0787
20.34 | 26.0333 | 45.7267 | 99.07827
20.3434 | 26.0367 | 45.7266 | 99.07805
20.3467 | 26.04 | 45.7265 | 99.07783
20.35 | 26.0433 | 45.7264 | 99.07762
20.3534 | 26.0467 | 45.7263 | 99.0774
20.3567 | 26.05 | 45.7262 | 99.07718
20.3601 | 26.0534 | 45.726 | 99.07675
20.3634 | 26.0567 | 45.7259 | 99.07653
20.3667 | 26.06 | 45.7258 | 99.07632
20.3701 | 26.0634 | 45.7257 | 99.0761
20.3734 | 26.0667 | 45.7256 | 99.07588
20.3767 | 26.07 | 45.7254 | 99.07545
20.3801 | 26.0734 | 45.7253 | 99.07523
20.3834 | 26.0767 | 45.7252 | 99.07502
20.3867 | 26.08 | 45.7251 | 99.0748
20.3901 | 26.0834 | 45.7249 | 99.07436
20.3934 | 26.0867 | 45.7248 | 99.07415
20.3967 | 26.09 | 45.7247 | 99.07393
20.4 | 26.0933 | 45.7246 | 99.07371
20.4034 | 26.0967 | 45.7245 | 99.0735
20.4067 | 26.1 | 45.7243 | 99.07306
20.41 | 26.1033 | 45.7242 | 99.07285
20.4134 | 26.1067 | 45.7241 | 99.07263
20.4167 | 26.11 | 45.724 | 99.07241
20.42 | 26.1133 | 45.7239 | 99.0722
20.4234 | 26.1167 | 45.7237 | 99.07176
20.4267 | 26.12 | 45.7236 | 99.07155
20.43 | 26.1233 | 45.7235 | 99.07133
20.4334 | 26.1267 | 45.7234 | 99.07111
20.4367 | 26.13 | 45.7233 | 99.0709
20.44 | 26.1333 | 45.7231 | 99.07046
20.4434 | 26.1367 | 45.723 | 99.07025
20.4467 | 26.14 | 45.7229 | 99.07003
20.45 | 26.1433 | 45.7228 | 99.06981
20.4534 | 26.1467 | 45.7226 | 99.06938
20.4567 | 26.15 | 45.7225 | 99.06916
20.46 | 26.1533 | 45.7224 | 99.06895
20.4634 | 26.1567 | 45.7223 | 99.06873
20.4667 | 26.16 | 45.7221 | 99.0683
20.4701 | 26.1634 | 45.722 | 99.06808
20.4734 | 26.1667 | 45.7219 | 99.06786
20.4767 | 26.17 | 45.7218 | 99.06765
20.4801 | 26.1734 | 45.7216 | 99.06721
20.4834 | 26.1767 | 45.7215 | 99.067
20.4867 | 26.18 | 45.7214 | 99.06678
20.4901 | 26.1834 | 45.7213 | 99.06656
20.4934 | 26.1867 | 45.7211 | 99.06613
20.4967 | 26.19 | 45.721 | 99.06591
20.5 | 26.1933 | 45.7209 | 99.0657
20.5034 | 26.1967 | 45.7207 | 99.06526
20.5067 | 26.2 | 45.7206 | 99.06505
20.51 | 26.2033 | 45.7205 | 99.06483
20.5134 | 26.2067 | 45.7204 | 99.06461
20.5167 | 26.21 | 45.7202 | 99.06418
20.52 | 26.2133 | 45.7201 | 99.06396
20.5234 | 26.2167 | 45.72 | 99.06375
20.5267 | 26.22 | 45.7199 | 99.06353
20.53 | 26.2233 | 45.7197 | 99.0631
20.5334 | 26.2267 | 45.7196 | 99.06288
20.5367 | 26.23 | 45.7195 | 99.06266
20.54 | 26.2333 | 45.7194 | 99.06245
20.5434 | 26.2367 | 45.7192 | 99.06201
20.5467 | 26.24 | 45.7191 | 99.0618
20.55 | 26.2433 | 45.719 | 99.06158
20.5534 | 26.2467 | 45.7189 | 99.06136
20.5567 | 26.25 | 45.7187 | 99.06093
20.56 | 26.2533 | 45.7186 | 99.06071
20.5634 | 26.2567 | 45.7185 | 99.0605
20.5667 | 26.26 | 45.7184 | 99.06028
20.5701 | 26.2634 | 45.7182 | 99.05985
20.5734 | 26.2667 | 45.7181 | 99.05963
20.5767 | 26.27 | 45.718 | 99.05941
20.5801 | 26.2734 | 45.7179 | 99.0592
20.5834 | 26.2767 | 45.7177 | 99.05876
20.5867 | 26.28 | 45.7176 | 99.05855
20.5901 | 26.2834 | 45.7175 | 99.05833
20.5934 | 26.2867 | 45.7174 | 99.05811
20.5967 | 26.29 | 45.7173 | 99.0579
20.6 | 26.2933 | 45.7171 | 99.05746
20.6034 | 26.2967 | 45.717 | 99.05725
20.6067 | 26.3 | 45.7169 | 99.05703
20.61 | 26.3033 | 45.7168 | 99.05681
20.6134 | 26.3067 | 45.7167 | 99.0566
20.6167 | 26.31 | 45.7166 | 99.05638
20.62 | 26.3133 | 45.7164 | 99.05595
20.6234 | 26.3167 | 45.7163 | 99.05573
20.6267 | 26.32 | 45.7162 | 99.05551
20.63 | 26.3233 | 45.7161 | 99.0553
20.6334 | 26.3267 | 45.716 | 99.05508
20.6367 | 26.33 | 45.7158 | 99.05465
20.64 | 26.3333 | 45.7157 | 99.05443
20.6434 | 26.3367 | 45.7156 | 99.05421
20.6467 | 26.34 | 45.7155 | 99.054
20.65 | 26.3433 | 45.7154 | 99.05378
20.6534 | 26.3467 | 45.7152 | 99.05335
20.6567 | 26.35 | 45.7151 | 99.05313
20.6601 | 26.3534 | 45.715 | 99.05291
20.6634 | 26.3567 | 45.7149 | 99.0527
20.6667 | 26.36 | 45.7147 | 99.05226
20.6701 | 26.3634 | 45.7146 | 99.05205
20.6734 | 26.3667 | 45.7145 | 99.05183
20.6767 | 26.37 | 45.7144 | 99.05161
20.6801 | 26.3734 | 45.7142 | 99.05118
20.6834 | 26.3767 | 45.7141 | 99.05096
20.6867 | 26.38 | 45.714 | 99.05075
20.6901 | 26.3834 | 45.7139 | 99.05053
20.6934 | 26.3867 | 45.7138 | 99.05031
20.6967 | 26.39 | 45.7136 | 99.04988
20.7001 | 26.3934 | 45.7135 | 99.04966
20.7034 | 26.3967 | 45.7134 | 99.04945
20.7067 | 26.4 | 45.7133 | 99.04923
20.71 | 26.4033 | 45.7131 | 99.0488
20.7134 | 26.4067 | 45.713 | 99.04858
20.7167 | 26.41 | 45.7129 | 99.04836
20.72 | 26.4133 | 45.7128 | 99.04815
20.7234 | 26.4167 | 45.7127 | 99.04793
20.7267 | 26.42 | 45.7125 | 99.0475
20.73 | 26.4233 | 45.7124 | 99.04728
20.7334 | 26.4267 | 45.7123 | 99.04706
20.7367 | 26.43 | 45.7121 | 99.04663
20.74 | 26.4333 | 45.712 | 99.04641
20.7434 | 26.4367 | 45.7119 | 99.0462
20.7467 | 26.44 | 45.7118 | 99.04598
20.75 | 26.4433 | 45.7116 | 99.04555
20.7534 | 26.4467 | 45.7115 | 99.04533
20.7567 | 26.45 | 45.7114 | 99.04511
20.76 | 26.4533 | 45.7113 | 99.0449
20.7634 | 26.4567 | 45.7111 | 99.04446
20.7667 | 26.46 | 45.711 | 99.04425
20.77 | 26.4633 | 45.7109 | 99.04403
20.7734 | 26.4667 | 45.7108 | 99.04381
20.7767 | 26.47 | 45.7106 | 99.04338
20.7801 | 26.4734 | 45.7105 | 99.04316
20.7834 | 26.4767 | 45.7104 | 99.04295
20.7867 | 26.48 | 45.7103 | 99.04273
20.7901 | 26.4834 | 45.7101 | 99.0423
20.7934 | 26.4867 | 45.71 | 99.04208
20.7967 | 26.49 | 45.7099 | 99.04186
20.8001 | 26.4934 | 45.7098 | 99.04165
20.8034 | 26.4967 | 45.7097 | 99.04143
20.8067 | 26.5 | 45.7095 | 99.041
20.8101 | 26.5034 | 45.7094 | 99.04078
20.8134 | 26.5067 | 45.7093 | 99.04056
20.8167 | 26.51 | 45.7092 | 99.04035
20.82 | 26.5133 | 45.709 | 99.03991
20.8234 | 26.5167 | 45.7089 | 99.0397
20.8267 | 26.52 | 45.7088 | 99.03948
20.83 | 26.5233 | 45.7087 | 99.03926
20.8334 | 26.5267 | 45.7085 | 99.03883
20.8367 | 26.53 | 45.7084 | 99.03861
20.8367 | 26.53 | 45.7084 | 99.03861
20.8434 | 26.5367 | 45.7082 | 99.03818
20.8467 | 26.54 | 45.708 | 99.03775
20.85 | 26.5433 | 45.7079 | 99.03753
20.8534 | 26.5467 | 45.7078 | 99.03731
20.8567 | 26.55 | 45.7077 | 99.0371
20.86 | 26.5533 | 45.7076 | 99.03688
20.8634 | 26.5567 | 45.7074 | 99.03645
20.8667 | 26.56 | 45.7073 | 99.03623
20.87 | 26.5633 | 45.7072 | 99.03601
20.8734 | 26.5667 | 45.7071 | 99.0358
20.8767 | 26.57 | 45.707 | 99.03558
20.88 | 26.5733 | 45.7068 | 99.03515
20.8834 | 26.5767 | 45.7067 | 99.03493
20.8867 | 26.58 | 45.7066 | 99.03471
20.8901 | 26.5834 | 45.7065 | 99.0345
20.8934 | 26.5867 | 45.7063 | 99.03406
20.8967 | 26.59 | 45.7062 | 99.03385
20.9001 | 26.5934 | 45.7061 | 99.03363
20.9034 | 26.5967 | 45.706 | 99.03341
20.9067 | 26.6 | 45.7058 | 99.03298
20.9101 | 26.6034 | 45.7057 | 99.03276
20.9134 | 26.6067 | 45.7056 | 99.03255
20.9167 | 26.61 | 45.7055 | 99.03233
20.9201 | 26.6134 | 45.7053 | 99.0319
20.9234 | 26.6167 | 45.7052 | 99.03168
20.9267 | 26.62 | 45.7051 | 99.03146
20.9301 | 26.6234 | 45.705 | 99.03125
20.9334 | 26.6267 | 45.7048 | 99.03081
20.9367 | 26.63 | 45.7047 | 99.0306
20.94 | 26.6333 | 45.7046 | 99.03038
20.9434 | 26.6367 | 45.7044 | 99.02995
20.9467 | 26.64 | 45.7043 | 99.02973
20.95 | 26.6433 | 45.7042 | 99.02951
20.9534 | 26.6467 | 45.7041 | 99.0293
20.9567 | 26.65 | 45.7039 | 99.02886
20.96 | 26.6533 | 45.7038 | 99.02865
20.9634 | 26.6567 | 45.7037 | 99.02843
20.9667 | 26.66 | 45.7036 | 99.02821
20.97 | 26.6633 | 45.7035 | 99.028
20.9734 | 26.6667 | 45.7033 | 99.02756
20.9767 | 26.67 | 45.7032 | 99.02735
20.98 | 26.6733 | 45.7031 | 99.02713
20.9834 | 26.6767 | 45.703 | 99.02691
20.9867 | 26.68 | 45.7028 | 99.02648
20.99 | 26.6833 | 45.7027 | 99.02626
20.9934 | 26.6867 | 45.7026 | 99.02605
20.9967 | 26.69 | 45.7024 | 99.02561
21 | 26.6933 | 45.7023 | 99.0254
21.0034 | 26.6967 | 45.7022 | 99.02518
21.0067 | 26.7 | 45.7021 | 99.02496
21.0101 | 26.7034 | 45.7019 | 99.02453
21.0134 | 26.7067 | 45.7018 | 99.02431
21.0167 | 26.71 | 45.7017 | 99.0241
21.0201 | 26.7134 | 45.7015 | 99.02366
21.0234 | 26.7167 | 45.7014 | 99.02345
21.0267 | 26.72 | 45.7013 | 99.02323
21.0301 | 26.7234 | 45.7012 | 99.02301
21.0334 | 26.7267 | 45.701 | 99.02258
21.0367 | 26.73 | 45.7009 | 99.02236
21.04 | 26.7333 | 45.7008 | 99.02215
21.0434 | 26.7367 | 45.7007 | 99.02193
21.0467 | 26.74 | 45.7005 | 99.0215
21.05 | 26.7433 | 45.7004 | 99.02128
21.0534 | 26.7467 | 45.7003 | 99.02106
21.0567 | 26.75 | 45.7001 | 99.02063
21.06 | 26.7533 | 45.7 | 99.02041
21.0634 | 26.7567 | 45.6999 | 99.0202
21.0667 | 26.76 | 45.6997 | 99.01976
21.07 | 26.7633 | 45.6996 | 99.01955
21.0734 | 26.7667 | 45.6995 | 99.01933
21.0767 | 26.77 | 45.6994 | 99.01911
21.08 | 26.7733 | 45.6992 | 99.01868
21.0834 | 26.7767 | 45.6991 | 99.01846
21.0867 | 26.78 | 45.699 | 99.01825
21.09 | 26.7833 | 45.6989 | 99.01803
21.0934 | 26.7867 | 45.6988 | 99.01781
21.0967 | 26.79 | 45.6986 | 99.01738
21.1 | 26.7933 | 45.6985 | 99.01716
21.1034 | 26.7967 | 45.6984 | 99.01695
21.1067 | 26.8 | 45.6983 | 99.01673
21.11 | 26.8033 | 45.6981 | 99.0163
21.1134 | 26.8067 | 45.698 | 99.01608
21.1167 | 26.81 | 45.6979 | 99.01586
21.1201 | 26.8134 | 45.6978 | 99.01565
21.1234 | 26.8167 | 45.6977 | 99.01543
21.1267 | 26.82 | 45.6975 | 99.015
21.1301 | 26.8234 | 45.6974 | 99.01478
21.1334 | 26.8267 | 45.6973 | 99.01456
21.1367 | 26.83 | 45.6972 | 99.01435
21.1401 | 26.8334 | 45.697 | 99.01391
21.1434 | 26.8367 | 45.6969 | 99.0137
21.1467 | 26.84 | 45.6968 | 99.01348
21.15 | 26.8433 | 45.6967 | 99.01326
21.1534 | 26.8467 | 45.6965 | 99.01283
21.1567 | 26.85 | 45.6964 | 99.01261
21.16 | 26.8533 | 45.6963 | 99.0124
21.1634 | 26.8567 | 45.6962 | 99.01218
21.1667 | 26.86 | 45.696 | 99.01175
21.17 | 26.8633 | 45.6959 | 99.01153
21.1734 | 26.8667 | 45.6958 | 99.01131
21.1767 | 26.87 | 45.6956 | 99.01088
21.18 | 26.8733 | 45.6955 | 99.01066
21.1834 | 26.8767 | 45.6954 | 99.01045
21.1867 | 26.88 | 45.6952 | 99.01001
21.19 | 26.8833 | 45.6951 | 99.0098
21.1934 | 26.8867 | 45.695 | 99.00958
21.1967 | 26.89 | 45.6948 | 99.00915
21.2 | 26.8933 | 45.6947 | 99.00893
21.2034 | 26.8967 | 45.6946 | 99.00871
21.2067 | 26.9 | 45.6945 | 99.0085
21.21 | 26.9033 | 45.6943 | 99.00806
21.2134 | 26.9067 | 45.6942 | 99.00785
21.2167 | 26.91 | 45.6941 | 99.00763
21.2201 | 26.9134 | 45.694 | 99.00741
21.2234 | 26.9167 | 45.6938 | 99.00698
21.2267 | 26.92 | 45.6937 | 99.00676
21.2301 | 26.9234 | 45.6936 | 99.00655
21.2334 | 26.9267 | 45.6934 | 99.00611
21.2367 | 26.93 | 45.6933 | 99.0059
21.2401 | 26.9334 | 45.6932 | 99.00568
21.2434 | 26.9367 | 45.6931 | 99.00546
21.2467 | 26.94 | 45.6929 | 99.00503
21.25 | 26.9433 | 45.6928 | 99.00481
21.2534 | 26.9467 | 45.6927 | 99.0046
21.2567 | 26.95 | 45.6926 | 99.00438
21.26 | 26.9533 | 45.6924 | 99.00395
21.2634 | 26.9567 | 45.6923 | 99.00373
21.2667 | 26.96 | 45.6922 | 99.00351
21.27 | 26.9633 | 45.6921 | 99.0033
21.2734 | 26.9667 | 45.6919 | 99.00286
21.2767 | 26.97 | 45.6918 | 99.00265
21.28 | 26.9733 | 45.6917 | 99.00243
21.2834 | 26.9767 | 45.6915 | 99.002
21.2867 | 26.98 | 45.6914 | 99.00178
21.29 | 26.9833 | 45.6913 | 99.00156
21.2934 | 26.9867 | 45.6912 | 99.00135
21.2967 | 26.99 | 45.691 | 99.00091
21.3 | 26.9933 | 45.6909 | 99.0007
21.3034 | 26.9967 | 45.6908 | 99.00048
21.3067 | 27 | 45.6906 | 99.00005
21.3101 | 27.0034 | 45.6905 | 98.99983
21.3134 | 27.0067 | 45.6904 | 98.99961
21.3167 | 27.01 | 45.6903 | 98.9994
21.3201 | 27.0134 | 45.6901 | 98.99896
21.3234 | 27.0167 | 45.69 | 98.99875
21.3267 | 27.02 | 45.6899 | 98.99853
21.3301 | 27.0234 | 45.6897 | 98.9981
21.3334 | 27.0267 | 45.6896 | 98.99788
21.3367 | 27.03 | 45.6895 | 98.99766
21.3401 | 27.0334 | 45.6894 | 98.99745
21.3434 | 27.0367 | 45.6892 | 98.99701
21.3467 | 27.04 | 45.6891 | 98.9968
21.35 | 27.0433 | 45.689 | 98.99658
21.3534 | 27.0467 | 45.6889 | 98.99636
21.3567 | 27.05 | 45.6887 | 98.99593
21.36 | 27.0533 | 45.6886 | 98.99571
21.3634 | 27.0567 | 45.6885 | 98.9955
21.3667 | 27.06 | 45.6883 | 98.99506
21.37 | 27.0633 | 45.6882 | 98.99485
21.3734 | 27.0667 | 45.6881 | 98.99463
21.3767 | 27.07 | 45.6879 | 98.9942
21.38 | 27.0733 | 45.6878 | 98.99398
21.3834 | 27.0767 | 45.6877 | 98.99376
21.3867 | 27.08 | 45.6876 | 98.99355
21.39 | 27.0833 | 45.6874 | 98.99311
21.3934 | 27.0867 | 45.6873 | 98.9929
21.3967 | 27.09 | 45.6872 | 98.99268
21.4 | 27.0933 | 45.687 | 98.99225
21.4034 | 27.0967 | 45.6869 | 98.99203
21.4067 | 27.1 | 45.6868 | 98.99181
21.41 | 27.1033 | 45.6867 | 98.9916
21.4134 | 27.1067 | 45.6865 | 98.99116
21.4167 | 27.11 | 45.6864 | 98.99095
21.4201 | 27.1134 | 45.6863 | 98.99073
21.4234 | 27.1167 | 45.6862 | 98.99051
21.4267 | 27.12 | 45.686 | 98.99008
21.4301 | 27.1234 | 45.6859 | 98.98986
21.4334 | 27.1267 | 45.6858 | 98.98965
21.4367 | 27.13 | 45.6857 | 98.98943
21.4401 | 27.1334 | 45.6855 | 98.989
21.4434 | 27.1367 | 45.6854 | 98.98878
21.4467 | 27.14 | 45.6853 | 98.98856
21.4501 | 27.1434 | 45.6852 | 98.98835
21.4534 | 27.1467 | 45.685 | 98.98791
21.4567 | 27.15 | 45.6849 | 98.9877
21.46 | 27.1533 | 45.6848 | 98.98748
21.4634 | 27.1567 | 45.6846 | 98.98705
21.4667 | 27.16 | 45.6845 | 98.98683
21.47 | 27.1633 | 45.6844 | 98.98661
21.4734 | 27.1667 | 45.6843 | 98.98639
21.4767 | 27.17 | 45.6841 | 98.98596
21.48 | 27.1733 | 45.684 | 98.98574
21.4834 | 27.1767 | 45.6839 | 98.98553
21.4867 | 27.18 | 45.6838 | 98.98531
21.49 | 27.1833 | 45.6836 | 98.98488
21.4934 | 27.1867 | 45.6835 | 98.98466
21.4967 | 27.19 | 45.6834 | 98.98444
21.5 | 27.1933 | 45.6832 | 98.98401
21.5034 | 27.1967 | 45.6831 | 98.98379
21.5067 | 27.2 | 45.683 | 98.98358
21.51 | 27.2033 | 45.6828 | 98.98314
21.5134 | 27.2067 | 45.6827 | 98.98293
21.5167 | 27.21 | 45.6826 | 98.98271
21.5201 | 27.2134 | 45.6825 | 98.98249
21.5234 | 27.2167 | 45.6823 | 98.98206
21.5267 | 27.22 | 45.6822 | 98.98184
21.5301 | 27.2234 | 45.6821 | 98.98163
21.5334 | 27.2267 | 45.6819 | 98.98119
21.5367 | 27.23 | 45.6818 | 98.98098
21.5401 | 27.2334 | 45.6817 | 98.98076
21.5434 | 27.2367 | 45.6816 | 98.98054
21.5467 | 27.24 | 45.6814 | 98.98011
21.55 | 27.2433 | 45.6813 | 98.97989
21.5534 | 27.2467 | 45.6812 | 98.97968
21.5567 | 27.25 | 45.681 | 98.97924
21.56 | 27.2533 | 45.6809 | 98.97903
21.5634 | 27.2567 | 45.6808 | 98.97881
21.5667 | 27.26 | 45.6806 | 98.97838
21.57 | 27.2633 | 45.6805 | 98.97816
21.5734 | 27.2667 | 45.6804 | 98.97794
21.5767 | 27.27 | 45.6802 | 98.97751
21.58 | 27.2733 | 45.6801 | 98.97729
21.5834 | 27.2767 | 45.68 | 98.97708
21.5867 | 27.28 | 45.6798 | 98.97664
21.59 | 27.2833 | 45.6797 | 98.97643
21.5934 | 27.2867 | 45.6796 | 98.97621
21.5967 | 27.29 | 45.6794 | 98.97578
21.6 | 27.2933 | 45.6793 | 98.97556
21.6034 | 27.2967 | 45.6792 | 98.97534
21.6067 | 27.3 | 45.6791 | 98.97513
21.61 | 27.3033 | 45.6789 | 98.97469
21.6134 | 27.3067 | 45.6788 | 98.97448
21.6167 | 27.31 | 45.6787 | 98.97426
21.6201 | 27.3134 | 45.6785 | 98.97383
21.6234 | 27.3167 | 45.6784 | 98.97361
21.6267 | 27.32 | 45.6783 | 98.97339
21.6301 | 27.3234 | 45.6781 | 98.97296
21.6334 | 27.3267 | 45.678 | 98.97274
21.6367 | 27.33 | 45.6779 | 98.97253
21.6401 | 27.3334 | 45.6778 | 98.97231
21.6434 | 27.3367 | 45.6776 | 98.97188
21.6467 | 27.34 | 45.6775 | 98.97166
21.65 | 27.3433 | 45.6774 | 98.97144
21.6534 | 27.3467 | 45.6772 | 98.97101
21.6567 | 27.35 | 45.6771 | 98.97079
21.66 | 27.3533 | 45.677 | 98.97058
21.6634 | 27.3567 | 45.6769 | 98.97036
21.6667 | 27.36 | 45.6767 | 98.96993
21.67 | 27.3633 | 45.6766 | 98.96971
21.6734 | 27.3667 | 45.6765 | 98.96949
21.6767 | 27.37 | 45.6763 | 98.96906
21.68 | 27.3733 | 45.6762 | 98.96884
21.6834 | 27.3767 | 45.6761 | 98.96863
21.6867 | 27.38 | 45.6759 | 98.96819
21.69 | 27.3833 | 45.6758 | 98.96798
21.6934 | 27.3867 | 45.6757 | 98.96776
21.6967 | 27.39 | 45.6756 | 98.96754
21.7 | 27.3933 | 45.6754 | 98.96711
21.7034 | 27.3967 | 45.6753 | 98.96689
21.7067 | 27.4 | 45.6752 | 98.96668
21.71 | 27.4033 | 45.6751 | 98.96646
21.7134 | 27.4067 | 45.6749 | 98.96603
21.7167 | 27.41 | 45.6748 | 98.96581
21.7201 | 27.4134 | 45.6747 | 98.96559
21.7234 | 27.4167 | 45.6745 | 98.96516
21.7267 | 27.42 | 45.6744 | 98.96494
21.7301 | 27.4234 | 45.6743 | 98.96473
21.7334 | 27.4267 | 45.6741 | 98.96429
21.7367 | 27.43 | 45.674 | 98.96408
21.7401 | 27.4334 | 45.6739 | 98.96386
21.7434 | 27.4367 | 45.6738 | 98.96364
21.7467 | 27.44 | 45.6736 | 98.96321
21.7501 | 27.4434 | 45.6735 | 98.96299
21.7534 | 27.4467 | 45.6734 | 98.96278
21.7567 | 27.45 | 45.6732 | 98.96234
21.7601 | 27.4534 | 45.6731 | 98.96213
21.7634 | 27.4567 | 45.673 | 98.96191
21.7667 | 27.46 | 45.6728 | 98.96148
21.7701 | 27.4634 | 45.6727 | 98.96126
21.7734 | 27.4667 | 45.6726 | 98.96104
21.7767 | 27.47 | 45.6724 | 98.96061
21.78 | 27.4733 | 45.6723 | 98.96039
21.7834 | 27.4767 | 45.6722 | 98.96018
21.7867 | 27.48 | 45.6721 | 98.95996
21.79 | 27.4833 | 45.6719 | 98.95953
21.7934 | 27.4867 | 45.6718 | 98.95931
21.7967 | 27.49 | 45.6717 | 98.95909
21.8 | 27.4933 | 45.6715 | 98.95866
21.8034 | 27.4967 | 45.6714 | 98.95844
21.8067 | 27.5 | 45.6713 | 98.95823
21.81 | 27.5033 | 45.6711 | 98.95779
21.8134 | 27.5067 | 45.671 | 98.95758
21.8167 | 27.51 | 45.6709 | 98.95736
21.82 | 27.5133 | 45.6707 | 98.95693
21.8234 | 27.5167 | 45.6706 | 98.95671
21.8267 | 27.52 | 45.6705 | 98.95649
21.83 | 27.5233 | 45.6703 | 98.95606
21.8334 | 27.5267 | 45.6702 | 98.95584
21.8367 | 27.53 | 45.6701 | 98.95563
21.84 | 27.5333 | 45.6699 | 98.95519
21.8434 | 27.5367 | 45.6698 | 98.95498
21.8467 | 27.54 | 45.6697 | 98.95476
21.85 | 27.5433 | 45.6696 | 98.95454
21.8534 | 27.5467 | 45.6694 | 98.95411
21.8567 | 27.55 | 45.6693 | 98.95389
21.8601 | 27.5534 | 45.6692 | 98.95368
21.8634 | 27.5567 | 45.669 | 98.95324
21.8667 | 27.56 | 45.6689 | 98.95303
21.8701 | 27.5634 | 45.6688 | 98.95281
21.8734 | 27.5667 | 45.6687 | 98.95259
21.8767 | 27.57 | 45.6685 | 98.95216
21.8801 | 27.5734 | 45.6684 | 98.95194
21.8834 | 27.5767 | 45.6683 | 98.95173
21.8867 | 27.58 | 45.6681 | 98.95129
21.89 | 27.5833 | 45.668 | 98.95108
21.8934 | 27.5867 | 45.6679 | 98.95086
21.8967 | 27.59 | 45.6677 | 98.95043
21.9 | 27.5933 | 45.6676 | 98.95021
21.9034 | 27.5967 | 45.6675 | 98.94999
21.9067 | 27.6 | 45.6674 | 98.94978
21.91 | 27.6033 | 45.6672 | 98.94934
21.9134 | 27.6067 | 45.6671 | 98.94913
21.9167 | 27.61 | 45.667 | 98.94891
21.92 | 27.6133 | 45.6668 | 98.94848
21.9234 | 27.6167 | 45.6667 | 98.94826
21.9267 | 27.62 | 45.6666 | 98.94804
21.93 | 27.6233 | 45.6664 | 98.94761
21.9334 | 27.6267 | 45.6663 | 98.94739
21.9367 | 27.63 | 45.6662 | 98.94718
21.94 | 27.6333 | 45.6661 | 98.94696
21.9434 | 27.6367 | 45.6659 | 98.94653
21.9467 | 27.64 | 45.6658 | 98.94631
21.95 | 27.6433 | 45.6657 | 98.94609
21.9534 | 27.6467 | 45.6655 | 98.94566
21.9567 | 27.65 | 45.6654 | 98.94544
21.9601 | 27.6534 | 45.6653 | 98.94523
21.9634 | 27.6567 | 45.6652 | 98.94501
21.9667 | 27.66 | 45.665 | 98.94458
21.9701 | 27.6634 | 45.6649 | 98.94436
21.9734 | 27.6667 | 45.6648 | 98.94414
21.9767 | 27.67 | 45.6646 | 98.94371
21.9801 | 27.6734 | 45.6645 | 98.94349
21.9834 | 27.6767 | 45.6644 | 98.94328
21.9867 | 27.68 | 45.6642 | 98.94284
21.99 | 27.6833 | 45.6641 | 98.94263
21.9934 | 27.6867 | 45.664 | 98.94241
21.9967 | 27.69 | 45.6639 | 98.94219
22 | 27.6933 | 45.6637 | 98.94176
22.0034 | 27.6967 | 45.6636 | 98.94154
22.0067 | 27.7 | 45.6635 | 98.94133
22.01 | 27.7033 | 45.6633 | 98.94089
22.0134 | 27.7067 | 45.6632 | 98.94068
22.0167 | 27.71 | 45.6631 | 98.94046
22.02 | 27.7133 | 45.6629 | 98.94003
22.0234 | 27.7167 | 45.6628 | 98.93981
22.0267 | 27.72 | 45.6627 | 98.93959
22.03 | 27.7233 | 45.6625 | 98.93916
22.0334 | 27.7267 | 45.6624 | 98.93894
22.0367 | 27.73 | 45.6623 | 98.93873
22.04 | 27.7333 | 45.6621 | 98.93829
22.0434 | 27.7367 | 45.662 | 98.93808
22.0467 | 27.74 | 45.6619 | 98.93786
22.05 | 27.7433 | 45.6617 | 98.93743
22.0534 | 27.7467 | 45.6616 | 98.93721
22.0567 | 27.75 | 45.6615 | 98.93699
22.0601 | 27.7534 | 45.6613 | 98.93656
22.0634 | 27.7567 | 45.6612 | 98.93634
22.0667 | 27.76 | 45.6611 | 98.93613
22.0701 | 27.7634 | 45.6609 | 98.93569
22.0734 | 27.7667 | 45.6608 | 98.93548
22.0767 | 27.77 | 45.6607 | 98.93526
22.0801 | 27.7734 | 45.6605 | 98.93483
22.0834 | 27.7767 | 45.6604 | 98.93461
22.0867 | 27.78 | 45.6603 | 98.93439
22.0901 | 27.7834 | 45.6601 | 98.93396
22.0934 | 27.7867 | 45.66 | 98.93374
22.0967 | 27.79 | 45.6599 | 98.93353
22.1 | 27.7933 | 45.6597 | 98.93309
22.1034 | 27.7967 | 45.6596 | 98.93288
22.1067 | 27.8 | 45.6595 | 98.93266
22.11 | 27.8033 | 45.6593 | 98.93223
22.1134 | 27.8067 | 45.6592 | 98.93201
22.1167 | 27.81 | 45.6591 | 98.93179
22.12 | 27.8133 | 45.6589 | 98.93136
22.1234 | 27.8167 | 45.6588 | 98.93114
22.1267 | 27.82 | 45.6587 | 98.93093
22.13 | 27.8233 | 45.6586 | 98.93071
22.1334 | 27.8267 | 45.6584 | 98.93028
22.1367 | 27.83 | 45.6583 | 98.93006
22.14 | 27.8333 | 45.6582 | 98.92984
22.1434 | 27.8367 | 45.6581 | 98.92963
22.1467 | 27.84 | 45.6579 | 98.92919
22.15 | 27.8433 | 45.6578 | 98.92898
22.1534 | 27.8467 | 45.6577 | 98.92876
22.1567 | 27.85 | 45.6575 | 98.92833
22.16 | 27.8533 | 45.6574 | 98.92811
22.1634 | 27.8567 | 45.6573 | 98.92789
22.1667 | 27.86 | 45.6571 | 98.92746
22.1701 | 27.8634 | 45.657 | 98.92724
22.1734 | 27.8667 | 45.6569 | 98.92703
22.1767 | 27.87 | 45.6568 | 98.92681
22.1801 | 27.8734 | 45.6566 | 98.92638
22.1834 | 27.8767 | 45.6565 | 98.92616
22.1867 | 27.88 | 45.6564 | 98.92594
22.1901 | 27.8834 | 45.6562 | 98.92551
22.1934 | 27.8867 | 45.6561 | 98.92529
22.1967 | 27.89 | 45.656 | 98.92508
22.2 | 27.8933 | 45.6558 | 98.92464
22.2034 | 27.8967 | 45.6557 | 98.92443
22.2067 | 27.9 | 45.6556 | 98.92421
22.21 | 27.9033 | 45.6554 | 98.92378
22.2134 | 27.9067 | 45.6553 | 98.92356
22.2167 | 27.91 | 45.6552 | 98.92334
22.22 | 27.9133 | 45.655 | 98.92291
22.2234 | 27.9167 | 45.6549 | 98.92269
22.2267 | 27.92 | 45.6548 | 98.92248
22.23 | 27.9233 | 45.6546 | 98.92204
22.2334 | 27.9267 | 45.6545 | 98.92183
22.2367 | 27.93 | 45.6544 | 98.92161
22.24 | 27.9333 | 45.6542 | 98.92118
22.2434 | 27.9367 | 45.6541 | 98.92096
22.2467 | 27.94 | 45.654 | 98.92074
22.25 | 27.9433 | 45.6538 | 98.92031
22.2534 | 27.9467 | 45.6537 | 98.92009
22.2567 | 27.95 | 45.6536 | 98.91988
22.26 | 27.9533 | 45.6534 | 98.91944
22.2634 | 27.9567 | 45.6533 | 98.91923
22.2667 | 27.96 | 45.6532 | 98.91901
22.27 | 27.9633 | 45.653 | 98.91858
22.2734 | 27.9667 | 45.6529 | 98.91836
22.2767 | 27.97 | 45.6528 | 98.91814
22.2801 | 27.9734 | 45.6526 | 98.91771
22.2834 | 27.9767 | 45.6525 | 98.91749
22.2867 | 27.98 | 45.6524 | 98.91728
22.2901 | 27.9834 | 45.6523 | 98.91706
22.2934 | 27.9867 | 45.6521 | 98.91663
22.2967 | 27.99 | 45.652 | 98.91641
22.3001 | 27.9934 | 45.6519 | 98.91619
22.3034 | 27.9967 | 45.6517 | 98.91576
22.3067 | 28 | 45.6516 | 98.91554
22.31 | 28.0033 | 45.6515 | 98.91533
22.3134 | 28.0067 | 45.6513 | 98.91489
22.3167 | 28.01 | 45.6512 | 98.91468
22.32 | 28.0133 | 45.6511 | 98.91446
22.3234 | 28.0167 | 45.6509 | 98.91403
22.3267 | 28.02 | 45.6508 | 98.91381
22.33 | 28.0233 | 45.6507 | 98.91359
22.3334 | 28.0267 | 45.6505 | 98.91316
22.3367 | 28.03 | 45.6504 | 98.91294
22.34 | 28.0333 | 45.6503 | 98.91273
22.3434 | 28.0367 | 45.6501 | 98.91229
22.3467 | 28.04 | 45.65 | 98.91208
22.35 | 28.0433 | 45.6499 | 98.91186
22.3534 | 28.0467 | 45.6497 | 98.91143
22.3567 | 28.05 | 45.6496 | 98.91121
22.36 | 28.0533 | 45.6495 | 98.91099
22.3634 | 28.0567 | 45.6493 | 98.91056
22.3667 | 28.06 | 45.6492 | 98.91034
22.37 | 28.0633 | 45.6491 | 98.91013
22.3734 | 28.0667 | 45.6489 | 98.90969
22.3767 | 28.07 | 45.6488 | 98.90948
22.3801 | 28.0734 | 45.6487 | 98.90926
22.3834 | 28.0767 | 45.6485 | 98.90883
22.3867 | 28.08 | 45.6484 | 98.90861
22.3901 | 28.0834 | 45.6483 | 98.90839
22.3934 | 28.0867 | 45.6481 | 98.90796
22.3967 | 28.09 | 45.648 | 98.90774
22.4001 | 28.0934 | 45.6479 | 98.90753
22.4034 | 28.0967 | 45.6477 | 98.90709
22.4067 | 28.1 | 45.6476 | 98.90688
22.4101 | 28.1034 | 45.6475 | 98.90666
22.4134 | 28.1067 | 45.6473 | 98.90623
22.4167 | 28.11 | 45.6472 | 98.90601
22.42 | 28.1133 | 45.6471 | 98.90579
22.4234 | 28.1167 | 45.6469 | 98.90536
22.4267 | 28.12 | 45.6468 | 98.90514
22.43 | 28.1233 | 45.6467 | 98.90493
22.4334 | 28.1267 | 45.6465 | 98.90449
22.4367 | 28.13 | 45.6464 | 98.90428
22.44 | 28.1333 | 45.6463 | 98.90406
22.4434 | 28.1367 | 45.6461 | 98.90363
22.4467 | 28.14 | 45.646 | 98.90341
22.45 | 28.1433 | 45.6459 | 98.90319
22.4534 | 28.1467 | 45.6457 | 98.90276
22.4567 | 28.15 | 45.6456 | 98.90254
22.46 | 28.1533 | 45.6455 | 98.90233
22.4634 | 28.1567 | 45.6453 | 98.90189
22.4667 | 28.16 | 45.6452 | 98.90168
22.47 | 28.1633 | 45.6451 | 98.90146
22.4734 | 28.1667 | 45.6449 | 98.90103
22.4767 | 28.17 | 45.6448 | 98.90081
22.48 | 28.1733 | 45.6447 | 98.90059
22.4834 | 28.1767 | 45.6445 | 98.90016
22.4867 | 28.18 | 45.6444 | 98.89994
22.49 | 28.1833 | 45.6442 | 98.89951
22.4934 | 28.1867 | 45.6441 | 98.89929
22.4967 | 28.19 | 45.644 | 98.89908
22.5001 | 28.1934 | 45.6438 | 98.89864
22.5034 | 28.1967 | 45.6437 | 98.89842
22.5067 | 28.2 | 45.6436 | 98.89821
22.5101 | 28.2034 | 45.6434 | 98.89777
22.5134 | 28.2067 | 45.6433 | 98.89756
22.5167 | 28.21 | 45.6432 | 98.89734
22.5201 | 28.2134 | 45.643 | 98.89691
22.5234 | 28.2167 | 45.6429 | 98.89669
22.5267 | 28.22 | 45.6428 | 98.89647
22.53 | 28.2233 | 45.6426 | 98.89604
22.5334 | 28.2267 | 45.6425 | 98.89582
22.5367 | 28.23 | 45.6424 | 98.89561
22.54 | 28.2333 | 45.6422 | 98.89517
22.5434 | 28.2367 | 45.6421 | 98.89496
22.5467 | 28.24 | 45.642 | 98.89474
22.55 | 28.2433 | 45.6418 | 98.89431
22.5534 | 28.2467 | 45.6417 | 98.89409
22.5567 | 28.25 | 45.6416 | 98.89387
22.56 | 28.2533 | 45.6414 | 98.89344
22.5634 | 28.2567 | 45.6413 | 98.89322
22.5667 | 28.26 | 45.6412 | 98.89301
22.57 | 28.2633 | 45.641 | 98.89257
22.5734 | 28.2667 | 45.6409 | 98.89236
22.5767 | 28.27 | 45.6408 | 98.89214
22.58 | 28.2733 | 45.6406 | 98.89171
22.5834 | 28.2767 | 45.6405 | 98.89149
22.5867 | 28.28 | 45.6403 | 98.89106
22.59 | 28.2833 | 45.6402 | 98.89084
22.5934 | 28.2867 | 45.6401 | 98.89062
22.5967 | 28.29 | 45.6399 | 98.89019
22.6001 | 28.2934 | 45.6398 | 98.88997
22.6034 | 28.2967 | 45.6397 | 98.88976
22.6067 | 28.3 | 45.6395 | 98.88932
22.6101 | 28.3034 | 45.6394 | 98.88911
22.6134 | 28.3067 | 45.6393 | 98.88889
22.6167 | 28.31 | 45.6391 | 98.88846
22.6201 | 28.3134 | 45.639 | 98.88824
22.6234 | 28.3167 | 45.6388 | 98.88781
22.6267 | 28.32 | 45.6387 | 98.88759
22.63 | 28.3233 | 45.6386 | 98.88737
22.6334 | 28.3267 | 45.6384 | 98.88694
22.6367 | 28.33 | 45.6383 | 98.88672
22.64 | 28.3333 | 45.6382 | 98.88651
22.6434 | 28.3367 | 45.638 | 98.88607
22.6467 | 28.34 | 45.6379 | 98.88586
22.65 | 28.3433 | 45.6378 | 98.88564
22.6534 | 28.3467 | 45.6376 | 98.88521
22.6567 | 28.35 | 45.6375 | 98.88499
22.66 | 28.3533 | 45.6374 | 98.88477
22.6634 | 28.3567 | 45.6372 | 98.88434
22.6667 | 28.36 | 45.6371 | 98.88412
22.67 | 28.3633 | 45.637 | 98.88391
22.6734 | 28.3667 | 45.6369 | 98.88369
22.6767 | 28.37 | 45.6367 | 98.88326
22.68 | 28.3733 | 45.6366 | 98.88304
22.6834 | 28.3767 | 45.6365 | 98.88282
22.6867 | 28.38 | 45.6363 | 98.88239
22.6901 | 28.3834 | 45.6362 | 98.88217
22.6934 | 28.3867 | 45.6361 | 98.88196
22.6967 | 28.39 | 45.6359 | 98.88152
22.7001 | 28.3934 | 45.6358 | 98.88131
22.7034 | 28.3967 | 45.6357 | 98.88109
22.7067 | 28.4 | 45.6355 | 98.88066
22.7101 | 28.4034 | 45.6354 | 98.88044
22.7134 | 28.4067 | 45.6352 | 98.88001
22.7167 | 28.41 | 45.6351 | 98.87979
22.7201 | 28.4134 | 45.635 | 98.87957
22.7234 | 28.4167 | 45.6348 | 98.87914
22.7267 | 28.42 | 45.6347 | 98.87892
22.73 | 28.4233 | 45.6346 | 98.87871
22.7334 | 28.4267 | 45.6344 | 98.87827
22.7367 | 28.43 | 45.6343 | 98.87806
22.74 | 28.4333 | 45.6342 | 98.87784
22.7434 | 28.4367 | 45.634 | 98.87741
22.7467 | 28.44 | 45.6339 | 98.87719
22.75 | 28.4433 | 45.6337 | 98.87676
22.7534 | 28.4467 | 45.6336 | 98.87654
22.7567 | 28.45 | 45.6335 | 98.87632
22.76 | 28.4533 | 45.6333 | 98.87589
22.7634 | 28.4567 | 45.6332 | 98.87567
22.7667 | 28.46 | 45.6331 | 98.87546
22.77 | 28.4633 | 45.6329 | 98.87502
22.7734 | 28.4667 | 45.6328 | 98.87481
22.7767 | 28.47 | 45.6326 | 98.87437
22.78 | 28.4733 | 45.6325 | 98.87416
22.7834 | 28.4767 | 45.6324 | 98.87394
22.7867 | 28.48 | 45.6322 | 98.87351
22.79 | 28.4833 | 45.6321 | 98.87329
22.7934 | 28.4867 | 45.632 | 98.87307
22.7967 | 28.49 | 45.6318 | 98.87264
22.8 | 28.4933 | 45.6317 | 98.87242
22.8034 | 28.4967 | 45.6315 | 98.87199
22.8067 | 28.5 | 45.6314 | 98.87177
22.8101 | 28.5034 | 45.6313 | 98.87156
22.8134 | 28.5067 | 45.6311 | 98.87112
22.8167 | 28.51 | 45.631 | 98.87091
22.8201 | 28.5134 | 45.6309 | 98.87069
22.8234 | 28.5167 | 45.6307 | 98.87026
22.8267 | 28.52 | 45.6306 | 98.87004
22.83 | 28.5233 | 45.6305 | 98.86982
22.8334 | 28.5267 | 45.6303 | 98.86939
22.8367 | 28.53 | 45.6302 | 98.86917
22.8401 | 28.5334 | 45.6301 | 98.86896
22.8434 | 28.5367 | 45.6299 | 98.86852
22.8467 | 28.54 | 45.6298 | 98.86831
22.8501 | 28.5434 | 45.6297 | 98.86809
22.8534 | 28.5467 | 45.6295 | 98.86766
22.8567 | 28.55 | 45.6294 | 98.86744
22.8601 | 28.5534 | 45.6293 | 98.86722
22.8634 | 28.5567 | 45.6291 | 98.86679
22.8667 | 28.56 | 45.629 | 98.86657
22.87 | 28.5633 | 45.6289 | 98.86636
22.8734 | 28.5667 | 45.6287 | 98.86592
22.8767 | 28.57 | 45.6286 | 98.86571
22.88 | 28.5733 | 45.6285 | 98.86549
22.8834 | 28.5767 | 45.6283 | 98.86506
22.8867 | 28.58 | 45.6282 | 98.86484
22.89 | 28.5833 | 45.6281 | 98.86462
22.8934 | 28.5867 | 45.6279 | 98.86419
22.8967 | 28.59 | 45.6278 | 98.86397
22.9 | 28.5933 | 45.6276 | 98.86354
22.9034 | 28.5967 | 45.6275 | 98.86332
22.9067 | 28.6 | 45.6274 | 98.86311
22.91 | 28.6033 | 45.6272 | 98.86267
22.9134 | 28.6067 | 45.6271 | 98.86246
22.9167 | 28.61 | 45.627 | 98.86224
22.92 | 28.6133 | 45.6268 | 98.86181
22.9234 | 28.6167 | 45.6267 | 98.86159
22.9267 | 28.62 | 45.6265 | 98.86116
22.93 | 28.6233 | 45.6264 | 98.86094
22.9334 | 28.6267 | 45.6263 | 98.86072
22.9367 | 28.63 | 45.6261 | 98.86029
22.9401 | 28.6334 | 45.626 | 98.86007
22.9434 | 28.6367 | 45.6258 | 98.85964
22.9467 | 28.64 | 45.6257 | 98.85942
22.9501 | 28.6434 | 45.6256 | 98.85921
22.9534 | 28.6467 | 45.6254 | 98.85877
22.9567 | 28.65 | 45.6253 | 98.85856
22.9601 | 28.6534 | 45.6252 | 98.85834
22.9634 | 28.6567 | 45.625 | 98.85791
22.9667 | 28.66 | 45.6249 | 98.85769
22.97 | 28.6633 | 45.6247 | 98.85726
22.9734 | 28.6667 | 45.6246 | 98.85704
22.9767 | 28.67 | 45.6245 | 98.85682
22.98 | 28.6733 | 45.6243 | 98.85639
22.9834 | 28.6767 | 45.6242 | 98.85617
22.9867 | 28.68 | 45.6241 | 98.85596
22.99 | 28.6833 | 45.6239 | 98.85552
22.9934 | 28.6867 | 45.6238 | 98.85531
22.9967 | 28.69 | 45.6237 | 98.85509
23 | 28.6933 | 45.6235 | 98.85466
23.0034 | 28.6967 | 45.6234 | 98.85444
23.0067 | 28.7 | 45.6233 | 98.85422
23.01 | 28.7033 | 45.6231 | 98.85379
23.0134 | 28.7067 | 45.623 | 98.85357
23.0167 | 28.71 | 45.6228 | 98.85314
23.02 | 28.7133 | 45.6227 | 98.85292
23.0234 | 28.7167 | 45.6226 | 98.85271
23.0267 | 28.72 | 45.6224 | 98.85227
23.03 | 28.7233 | 45.6223 | 98.85206
23.0334 | 28.7267 | 45.6221 | 98.85162
23.0367 | 28.73 | 45.622 | 98.85141
23.04 | 28.7333 | 45.6219 | 98.85119
23.0434 | 28.7367 | 45.6217 | 98.85076
23.0467 | 28.74 | 45.6216 | 98.85054
23.0501 | 28.7434 | 45.6214 | 98.85011
23.0534 | 28.7467 | 45.6213 | 98.84989
23.0567 | 28.75 | 45.6212 | 98.84967
23.0601 | 28.7534 | 45.621 | 98.84924
23.0634 | 28.7567 | 45.6209 | 98.84902
23.0667 | 28.76 | 45.6208 | 98.84881
23.0701 | 28.7634 | 45.6206 | 98.84837
23.0734 | 28.7667 | 45.6205 | 98.84816
23.0767 | 28.77 | 45.6203 | 98.84772
23.0801 | 28.7734 | 45.6202 | 98.84751
23.0834 | 28.7767 | 45.6201 | 98.84729
23.0867 | 28.78 | 45.6199 | 98.84686
23.09 | 28.7833 | 45.6198 | 98.84664
23.0934 | 28.7867 | 45.6197 | 98.84642
23.0967 | 28.79 | 45.6195 | 98.84599
23.1 | 28.7933 | 45.6194 | 98.84577
23.1034 | 28.7967 | 45.6192 | 98.84534
23.1067 | 28.8 | 45.6191 | 98.84512
23.11 | 28.8033 | 45.619 | 98.84491
23.1134 | 28.8067 | 45.6188 | 98.84447
23.1167 | 28.81 | 45.6187 | 98.84426
23.12 | 28.8133 | 45.6186 | 98.84404
23.1234 | 28.8167 | 45.6184 | 98.84361
23.1267 | 28.82 | 45.6183 | 98.84339
23.13 | 28.8233 | 45.6182 | 98.84317
23.1334 | 28.8267 | 45.618 | 98.84274
23.1367 | 28.83 | 45.6179 | 98.84252
23.14 | 28.8333 | 45.6177 | 98.84209
23.1434 | 28.8367 | 45.6176 | 98.84187
23.1434 | 28.8367 | 45.6176 | 98.84187
23.1501 | 28.8434 | 45.6173 | 98.84122
23.1534 | 28.8467 | 45.6172 | 98.84101
23.1567 | 28.85 | 45.617 | 98.84057
23.1601 | 28.8534 | 45.6169 | 98.84036
23.1634 | 28.8567 | 45.6168 | 98.84014
23.1667 | 28.86 | 45.6166 | 98.83971
23.1701 | 28.8634 | 45.6165 | 98.83949
23.1734 | 28.8667 | 45.6164 | 98.83927
23.1767 | 28.87 | 45.6162 | 98.83884
23.18 | 28.8733 | 45.6161 | 98.83862
23.1834 | 28.8767 | 45.6159 | 98.83819
23.1867 | 28.88 | 45.6158 | 98.83797
23.19 | 28.8833 | 45.6157 | 98.83776
23.1934 | 28.8867 | 45.6155 | 98.83732
23.1967 | 28.89 | 45.6154 | 98.83711
23.2 | 28.8933 | 45.6153 | 98.83689
23.2034 | 28.8967 | 45.6151 | 98.83646
23.2067 | 28.9 | 45.615 | 98.83624
23.21 | 28.9033 | 45.6148 | 98.83581
23.2134 | 28.9067 | 45.6147 | 98.83559
23.2167 | 28.91 | 45.6146 | 98.83537
23.22 | 28.9133 | 45.6144 | 98.83494
23.2234 | 28.9167 | 45.6143 | 98.83472
23.2267 | 28.92 | 45.6141 | 98.83429
23.23 | 28.9233 | 45.614 | 98.83407
23.2334 | 28.9267 | 45.6139 | 98.83386
23.2367 | 28.93 | 45.6137 | 98.83342
23.2401 | 28.9334 | 45.6136 | 98.83321
23.2434 | 28.9367 | 45.6134 | 98.83277
23.2467 | 28.94 | 45.6133 | 98.83256
23.2501 | 28.9434 | 45.6132 | 98.83234
23.2534 | 28.9467 | 45.613 | 98.83191
23.2567 | 28.95 | 45.6129 | 98.83169
23.2601 | 28.9534 | 45.6127 | 98.83126
23.2634 | 28.9567 | 45.6126 | 98.83104
23.2667 | 28.96 | 45.6125 | 98.83082
23.27 | 28.9633 | 45.6123 | 98.83039
23.2734 | 28.9667 | 45.6122 | 98.83017
23.2767 | 28.97 | 45.612 | 98.82974
23.28 | 28.9733 | 45.6119 | 98.82952
23.2834 | 28.9767 | 45.6118 | 98.82931
23.2867 | 28.98 | 45.6116 | 98.82887
23.29 | 28.9833 | 45.6115 | 98.82866
23.2934 | 28.9867 | 45.6113 | 98.82822
23.2967 | 28.99 | 45.6112 | 98.82801
23.3 | 28.9933 | 45.6111 | 98.82779
23.3034 | 28.9967 | 45.6109 | 98.82736
23.3067 | 29 | 45.6108 | 98.82714
23.31 | 29.0033 | 45.6106 | 98.82671
23.3134 | 29.0067 | 45.6105 | 98.82649
23.3167 | 29.01 | 45.6104 | 98.82627
23.32 | 29.0133 | 45.6102 | 98.82584
23.3234 | 29.0167 | 45.6101 | 98.82562
23.3267 | 29.02 | 45.6099 | 98.82519
23.3301 | 29.0234 | 45.6098 | 98.82497
23.3334 | 29.0267 | 45.6096 | 98.82454
23.3367 | 29.03 | 45.6095 | 98.82432
23.3401 | 29.0334 | 45.6094 | 98.82411
23.3434 | 29.0367 | 45.6092 | 98.82367
23.3467 | 29.04 | 45.6091 | 98.82346
23.3501 | 29.0434 | 45.6089 | 98.82302
23.3534 | 29.0467 | 45.6088 | 98.82281
23.3567 | 29.05 | 45.6087 | 98.82259
23.3601 | 29.0534 | 45.6085 | 98.82216
23.3634 | 29.0567 | 45.6084 | 98.82194
23.3667 | 29.06 | 45.6082 | 98.82151
23.37 | 29.0633 | 45.6081 | 98.82129
23.3734 | 29.0667 | 45.608 | 98.82107
23.3767 | 29.07 | 45.6078 | 98.82064
23.38 | 29.0733 | 45.6077 | 98.82042
23.3834 | 29.0767 | 45.6075 | 98.81999
23.3867 | 29.08 | 45.6074 | 98.81977
23.39 | 29.0833 | 45.6073 | 98.81956
23.3934 | 29.0867 | 45.6071 | 98.81912
23.3967 | 29.09 | 45.607 | 98.81891
23.4 | 29.0933 | 45.6068 | 98.81847
23.4034 | 29.0967 | 45.6067 | 98.81826
23.4067 | 29.1 | 45.6066 | 98.81804
23.41 | 29.1033 | 45.6064 | 98.81761
23.4134 | 29.1067 | 45.6063 | 98.81739
23.4167 | 29.11 | 45.6061 | 98.81696
23.42 | 29.1133 | 45.606 | 98.81674
23.4234 | 29.1167 | 45.6059 | 98.81652
23.4267 | 29.12 | 45.6057 | 98.81609
23.4301 | 29.1234 | 45.6056 | 98.81587
23.4334 | 29.1267 | 45.6054 | 98.81544
23.4367 | 29.13 | 45.6053 | 98.81522
23.4401 | 29.1334 | 45.6052 | 98.81501
23.4434 | 29.1367 | 45.605 | 98.81457
23.4467 | 29.14 | 45.6049 | 98.81436
23.4501 | 29.1434 | 45.6047 | 98.81392
23.4534 | 29.1467 | 45.6046 | 98.81371
23.4567 | 29.15 | 45.6044 | 98.81327
23.46 | 29.1533 | 45.6043 | 98.81306
23.4634 | 29.1567 | 45.6042 | 98.81284
23.4667 | 29.16 | 45.604 | 98.81241
23.47 | 29.1633 | 45.6039 | 98.81219
23.4734 | 29.1667 | 45.6037 | 98.81176
23.4767 | 29.17 | 45.6036 | 98.81154
23.48 | 29.1733 | 45.6034 | 98.81111
23.4834 | 29.1767 | 45.6033 | 98.81089
23.4867 | 29.18 | 45.6032 | 98.81067
23.49 | 29.1833 | 45.603 | 98.81024
23.4934 | 29.1867 | 45.6029 | 98.81002
23.4967 | 29.19 | 45.6027 | 98.80959
23.5 | 29.1933 | 45.6026 | 98.80937
23.5034 | 29.1967 | 45.6024 | 98.80894
23.5067 | 29.2 | 45.6023 | 98.80872
23.51 | 29.2033 | 45.6022 | 98.8085
23.5134 | 29.2067 | 45.602 | 98.80807
23.5167 | 29.21 | 45.6019 | 98.80785
23.52 | 29.2133 | 45.6017 | 98.80742
23.5234 | 29.2167 | 45.6016 | 98.8072
23.5267 | 29.22 | 45.6014 | 98.80677
23.53 | 29.2233 | 45.6013 | 98.80655
23.5334 | 29.2267 | 45.6012 | 98.80634
23.5367 | 29.23 | 45.601 | 98.8059
23.5401 | 29.2334 | 45.6009 | 98.80569
23.5434 | 29.2367 | 45.6007 | 98.80525
23.5467 | 29.24 | 45.6006 | 98.80504
23.5501 | 29.2434 | 45.6005 | 98.80482
23.5534 | 29.2467 | 45.6003 | 98.80439
23.5567 | 29.25 | 45.6002 | 98.80417
23.5601 | 29.2534 | 45.6 | 98.80374
23.5634 | 29.2567 | 45.5999 | 98.80352
23.5667 | 29.26 | 45.5998 | 98.8033
23.57 | 29.2633 | 45.5996 | 98.80287
23.5734 | 29.2667 | 45.5995 | 98.80265
23.5767 | 29.27 | 45.5993 | 98.80222
23.58 | 29.2733 | 45.5992 | 98.802
23.5834 | 29.2767 | 45.5991 | 98.80179
23.5867 | 29.28 | 45.5989 | 98.80135
23.59 | 29.2833 | 45.5988 | 98.80114
23.5934 | 29.2867 | 45.5986 | 98.8007
23.5967 | 29.29 | 45.5985 | 98.80049
23.6 | 29.2933 | 45.5984 | 98.80027
23.6034 | 29.2967 | 45.5982 | 98.79984
23.6067 | 29.3 | 45.5981 | 98.79962
23.61 | 29.3033 | 45.5979 | 98.79919
23.6134 | 29.3067 | 45.5978 | 98.79897
23.6167 | 29.31 | 45.5976 | 98.79854
23.62 | 29.3133 | 45.5975 | 98.79832
23.6234 | 29.3167 | 45.5973 | 98.79789
23.6267 | 29.32 | 45.5972 | 98.79767
23.63 | 29.3233 | 45.5971 | 98.79745
23.6334 | 29.3267 | 45.5969 | 98.79702
23.6367 | 29.33 | 45.5968 | 98.7968
23.6401 | 29.3334 | 45.5966 | 98.79637
23.6434 | 29.3367 | 45.5965 | 98.79615
23.6467 | 29.34 | 45.5963 | 98.79572
23.6501 | 29.3434 | 45.5962 | 98.7955
23.6534 | 29.3467 | 45.5961 | 98.79529
23.6567 | 29.35 | 45.5959 | 98.79485
23.6601 | 29.3534 | 45.5958 | 98.79464
23.6634 | 29.3567 | 45.5956 | 98.7942
23.6667 | 29.36 | 45.5955 | 98.79399
23.67 | 29.3633 | 45.5953 | 98.79355
23.6734 | 29.3667 | 45.5952 | 98.79334
23.6767 | 29.37 | 45.5951 | 98.79312
23.68 | 29.3733 | 45.5949 | 98.79269
23.6834 | 29.3767 | 45.5948 | 98.79247
23.6867 | 29.38 | 45.5946 | 98.79204
23.69 | 29.3833 | 45.5945 | 98.79182
23.6934 | 29.3867 | 45.5943 | 98.79139
23.6967 | 29.39 | 45.5942 | 98.79117
23.7 | 29.3933 | 45.5941 | 98.79095
23.7034 | 29.3967 | 45.5939 | 98.79052
23.7067 | 29.4 | 45.5938 | 98.7903
23.71 | 29.4033 | 45.5936 | 98.78987
23.7134 | 29.4067 | 45.5935 | 98.78965
23.7167 | 29.41 | 45.5934 | 98.78944
23.72 | 29.4133 | 45.5932 | 98.789
23.7234 | 29.4167 | 45.5931 | 98.78879
23.7267 | 29.42 | 45.5929 | 98.78835
23.73 | 29.4233 | 45.5928 | 98.78814
23.7334 | 29.4267 | 45.5927 | 98.78792
23.7367 | 29.43 | 45.5925 | 98.78749
23.7401 | 29.4334 | 45.5924 | 98.78727
23.7434 | 29.4367 | 45.5922 | 98.78684
23.7467 | 29.44 | 45.5921 | 98.78662
23.7501 | 29.4434 | 45.5919 | 98.78619
23.7534 | 29.4467 | 45.5918 | 98.78597
23.7567 | 29.45 | 45.5917 | 98.78575
23.7601 | 29.4534 | 45.5915 | 98.78532
23.7634 | 29.4567 | 45.5914 | 98.7851
23.7667 | 29.46 | 45.5912 | 98.78467
23.77 | 29.4633 | 45.5911 | 98.78445
23.7734 | 29.4667 | 45.5909 | 98.78402
23.7767 | 29.47 | 45.5908 | 98.7838
23.78 | 29.4733 | 45.5906 | 98.78337
23.7834 | 29.4767 | 45.5905 | 98.78315
23.7867 | 29.48 | 45.5904 | 98.78294
23.79 | 29.4833 | 45.5902 | 98.7825
23.7934 | 29.4867 | 45.5901 | 98.78229
23.7967 | 29.49 | 45.5899 | 98.78185
23.8 | 29.4933 | 45.5898 | 98.78164
23.8034 | 29.4967 | 45.5896 | 98.7812
23.8067 | 29.5 | 45.5895 | 98.78099
23.81 | 29.5033 | 45.5893 | 98.78055
23.8134 | 29.5067 | 45.5892 | 98.78034
23.8167 | 29.51 | 45.589 | 98.7799
23.82 | 29.5133 | 45.5889 | 98.77969
23.8234 | 29.5167 | 45.5888 | 98.77947
23.8267 | 29.52 | 45.5886 | 98.77904
23.83 | 29.5233 | 45.5885 | 98.77882
23.8334 | 29.5267 | 45.5883 | 98.77839
23.8367 | 29.53 | 45.5882 | 98.77817
23.8401 | 29.5334 | 45.5881 | 98.77795
23.8434 | 29.5367 | 45.5879 | 98.77752
23.8467 | 29.54 | 45.5878 | 98.7773
23.8501 | 29.5434 | 45.5876 | 98.77687
23.8534 | 29.5467 | 45.5875 | 98.77665
23.8567 | 29.55 | 45.5873 | 98.77622
23.8601 | 29.5534 | 45.5872 | 98.776
23.8634 | 29.5567 | 45.5871 | 98.77579
23.8667 | 29.56 | 45.5869 | 98.77535
23.87 | 29.5633 | 45.5868 | 98.77514
23.8734 | 29.5667 | 45.5866 | 98.7747
23.8767 | 29.57 | 45.5865 | 98.77449
23.88 | 29.5733 | 45.5864 | 98.77427
23.8834 | 29.5767 | 45.5862 | 98.77384
23.8867 | 29.58 | 45.5861 | 98.77362
23.89 | 29.5833 | 45.5859 | 98.77319
23.8934 | 29.5867 | 45.5858 | 98.77297
23.8967 | 29.59 | 45.5857 | 98.77275
23.9 | 29.5933 | 45.5855 | 98.77232
23.9034 | 29.5967 | 45.5854 | 98.7721
23.9067 | 29.6 | 45.5852 | 98.77167
23.91 | 29.6033 | 45.5851 | 98.77145
23.9134 | 29.6067 | 45.5849 | 98.77102
23.9167 | 29.61 | 45.5848 | 98.7708
23.92 | 29.6133 | 45.5847 | 98.77059
23.9234 | 29.6167 | 45.5845 | 98.77015
23.9267 | 29.62 | 45.5844 | 98.76994
23.93 | 29.6233 | 45.5842 | 98.7695
23.9334 | 29.6267 | 45.5841 | 98.76929
23.9367 | 29.63 | 45.584 | 98.76907
23.9401 | 29.6334 | 45.5838 | 98.76864
23.9434 | 29.6367 | 45.5837 | 98.76842
23.9467 | 29.64 | 45.5835 | 98.76799
23.9501 | 29.6434 | 45.5834 | 98.76777
23.9534 | 29.6467 | 45.5832 | 98.76734
23.9567 | 29.65 | 45.5831 | 98.76712
23.9601 | 29.6534 | 45.583 | 98.7669
23.9634 | 29.6567 | 45.5828 | 98.76647
23.9667 | 29.66 | 45.5827 | 98.76625
23.97 | 29.6633 | 45.5825 | 98.76582
23.9734 | 29.6667 | 45.5824 | 98.7656
23.9767 | 29.67 | 45.5822 | 98.76517
23.98 | 29.6733 | 45.5821 | 98.76495
23.9834 | 29.6767 | 45.582 | 98.76474
23.9867 | 29.68 | 45.5818 | 98.7643
23.99 | 29.6833 | 45.5817 | 98.76409
23.9934 | 29.6867 | 45.5815 | 98.76365
23.9967 | 29.69 | 45.5814 | 98.76344
24 | 29.6933 | 45.5812 | 98.763
24.0034 | 29.6967 | 45.5811 | 98.76279
24.0067 | 29.7 | 45.581 | 98.76257
24.01 | 29.7033 | 45.5808 | 98.76214
24.0134 | 29.7067 | 45.5807 | 98.76192
24.0167 | 29.71 | 45.5805 | 98.76149
24.02 | 29.7133 | 45.5804 | 98.76127
24.0234 | 29.7167 | 45.5802 | 98.76084
24.0267 | 29.72 | 45.5801 | 98.76062
24.03 | 29.7233 | 45.58 | 98.7604
24.0334 | 29.7267 | 45.5798 | 98.75997
24.0367 | 29.73 | 45.5797 | 98.75975
24.04 | 29.7333 | 45.5795 | 98.75932
24.0434 | 29.7367 | 45.5794 | 98.7591
24.0467 | 29.74 | 45.5792 | 98.75867
24.05 | 29.7433 | 45.5791 | 98.75845
24.0534 | 29.7467 | 45.5789 | 98.75802
24.0567 | 29.75 | 45.5788 | 98.7578
24.0601 | 29.7534 | 45.5786 | 98.75737
24.0634 | 29.7567 | 45.5785 | 98.75715
24.0667 | 29.76 | 45.5783 | 98.75672
24.0701 | 29.7634 | 45.5782 | 98.7565
24.0734 | 29.7667 | 45.5781 | 98.75629
24.0767 | 29.77 | 45.5779 | 98.75585
24.0801 | 29.7734 | 45.5778 | 98.75564
24.0834 | 29.7767 | 45.5776 | 98.7552
24.0867 | 29.78 | 45.5775 | 98.75499
24.0901 | 29.7834 | 45.5773 | 98.75455
24.0934 | 29.7867 | 45.5772 | 98.75434
24.0967 | 29.79 | 45.5771 | 98.75412
24.1 | 29.7933 | 45.5769 | 98.75369
24.1034 | 29.7967 | 45.5768 | 98.75347
24.1067 | 29.8 | 45.5766 | 98.75304
24.11 | 29.8033 | 45.5765 | 98.75282
24.1134 | 29.8067 | 45.5763 | 98.75239
24.1167 | 29.81 | 45.5762 | 98.75217
24.12 | 29.8133 | 45.5761 | 98.75195
24.1234 | 29.8167 | 45.5759 | 98.75152
24.1267 | 29.82 | 45.5758 | 98.7513
24.13 | 29.8233 | 45.5756 | 98.75087
24.1334 | 29.8267 | 45.5755 | 98.75065
24.1367 | 29.83 | 45.5753 | 98.75022
24.14 | 29.8333 | 45.5752 | 98.75
24.1434 | 29.8367 | 45.5751 | 98.74979
24.1467 | 29.84 | 45.5749 | 98.74935
24.15 | 29.8433 | 45.5748 | 98.74914
24.1534 | 29.8467 | 45.5746 | 98.7487
24.1567 | 29.85 | 45.5745 | 98.74849
24.1601 | 29.8534 | 45.5744 | 98.74827
24.1634 | 29.8567 | 45.5742 | 98.74784
24.1667 | 29.86 | 45.5741 | 98.74762
24.1701 | 29.8634 | 45.574 | 98.7474
24.1734 | 29.8667 | 45.5738 | 98.74697
24.1767 | 29.87 | 45.5737 | 98.74675
24.1801 | 29.8734 | 45.5735 | 98.74632
24.1834 | 29.8767 | 45.5734 | 98.7461
24.1867 | 29.88 | 45.5733 | 98.74589
24.19 | 29.8833 | 45.5731 | 98.74545
24.1934 | 29.8867 | 45.573 | 98.74524
24.1967 | 29.89 | 45.5728 | 98.7448
24.2 | 29.8933 | 45.5727 | 98.74459
24.2034 | 29.8967 | 45.5726 | 98.74437
24.2067 | 29.9 | 45.5724 | 98.74394
24.21 | 29.9033 | 45.5723 | 98.74372
24.2134 | 29.9067 | 45.5721 | 98.74329
24.2167 | 29.91 | 45.572 | 98.74307
24.22 | 29.9133 | 45.5718 | 98.74264
24.2234 | 29.9167 | 45.5717 | 98.74242
24.2267 | 29.92 | 45.5716 | 98.7422
24.23 | 29.9233 | 45.5714 | 98.74177
24.2334 | 29.9267 | 45.5713 | 98.74155
24.2367 | 29.93 | 45.5711 | 98.74112
24.24 | 29.9333 | 45.571 | 98.7409
24.2434 | 29.9367 | 45.5708 | 98.74047
24.2467 | 29.94 | 45.5707 | 98.74025
24.2501 | 29.9434 | 45.5706 | 98.74004
24.2534 | 29.9467 | 45.5704 | 98.7396
24.2567 | 29.95 | 45.5703 | 98.73939
24.2601 | 29.9534 | 45.5701 | 98.73895
24.2634 | 29.9567 | 45.57 | 98.73874
24.2667 | 29.96 | 45.5698 | 98.7383
24.2701 | 29.9634 | 45.5697 | 98.73809
24.2734 | 29.9667 | 45.5695 | 98.73765
24.2767 | 29.97 | 45.5694 | 98.73744
24.2801 | 29.9734 | 45.5693 | 98.73722
24.2801 | 29.9734 | 45.5693 | 98.73722
24.2867 | 29.98 | 45.569 | 98.73657
24.29 | 29.9833 | 45.5688 | 98.73614
24.2934 | 29.9867 | 45.5687 | 98.73592
24.2967 | 29.99 | 45.5685 | 98.73549
24.3 | 29.9933 | 45.5684 | 98.73527
24.3034 | 29.9967 | 45.5682 | 98.73484
24.3067 | 30 | 45.5681 | 98.73462
24.31 | 30.0033 | 45.5679 | 98.73419
24.3134 | 30.0067 | 45.5678 | 98.73397
24.3167 | 30.01 | 45.5676 | 98.73354
24.32 | 30.0133 | 45.5675 | 98.73332
24.3234 | 30.0167 | 45.5674 | 98.7331
24.3267 | 30.02 | 45.5672 | 98.73267
24.33 | 30.0233 | 45.5671 | 98.73245
24.3334 | 30.0267 | 45.5669 | 98.73202
24.3367 | 30.03 | 45.5668 | 98.7318
24.34 | 30.0333 | 45.5666 | 98.73137
24.3434 | 30.0367 | 45.5665 | 98.73115
24.3467 | 30.04 | 45.5663 | 98.73072
24.35 | 30.0433 | 45.5662 | 98.7305
24.3534 | 30.0467 | 45.5661 | 98.73029
24.3567 | 30.05 | 45.5659 | 98.72985
24.36 | 30.0533 | 45.5658 | 98.72964
24.3634 | 30.0567 | 45.5656 | 98.7292
24.3667 | 30.06 | 45.5655 | 98.72899
24.3701 | 30.0634 | 45.5653 | 98.72855
24.3734 | 30.0667 | 45.5652 | 98.72834
24.3767 | 30.07 | 45.5651 | 98.72812
24.3801 | 30.0734 | 45.5649 | 98.72769
24.3834 | 30.0767 | 45.5648 | 98.72747
24.3867 | 30.08 | 45.5646 | 98.72704
24.3901 | 30.0834 | 45.5645 | 98.72682
24.3934 | 30.0867 | 45.5644 | 98.7266
24.3967 | 30.09 | 45.5642 | 98.72617
24.4 | 30.0933 | 45.5641 | 98.72595
24.4034 | 30.0967 | 45.5639 | 98.72552
24.4067 | 30.1 | 45.5638 | 98.7253
24.41 | 30.1033 | 45.5637 | 98.72509
24.4134 | 30.1067 | 45.5635 | 98.72465
24.4167 | 30.11 | 45.5634 | 98.72444
24.42 | 30.1133 | 45.5632 | 98.724
24.4234 | 30.1167 | 45.5631 | 98.72379
24.4267 | 30.12 | 45.5629 | 98.72335
24.43 | 30.1233 | 45.5628 | 98.72314
24.4334 | 30.1267 | 45.5626 | 98.7227
24.4367 | 30.13 | 45.5625 | 98.72249
24.44 | 30.1333 | 45.5623 | 98.72205
24.4434 | 30.1367 | 45.5622 | 98.72183
24.4467 | 30.14 | 45.562 | 98.7214
24.45 | 30.1433 | 45.5619 | 98.72118
24.4534 | 30.1467 | 45.5618 | 98.72097
24.4567 | 30.15 | 45.5616 | 98.72053
24.46 | 30.1533 | 45.5615 | 98.72032
24.4634 | 30.1567 | 45.5613 | 98.71988
24.4667 | 30.16 | 45.5612 | 98.71967
24.4701 | 30.1634 | 45.561 | 98.71923
24.4734 | 30.1667 | 45.5609 | 98.71902
24.4767 | 30.17 | 45.5607 | 98.71858
24.4801 | 30.1734 | 45.5606 | 98.71837
24.4834 | 30.1767 | 45.5604 | 98.71793
24.4867 | 30.18 | 45.5603 | 98.71772
24.4901 | 30.1834 | 45.5602 | 98.7175
24.4934 | 30.1867 | 45.56 | 98.71707
24.4967 | 30.19 | 45.5599 | 98.71685
24.5 | 30.1933 | 45.5597 | 98.71642
24.5034 | 30.1967 | 45.5596 | 98.7162
24.5067 | 30.2 | 45.5594 | 98.71577
24.51 | 30.2033 | 45.5593 | 98.71555
24.5134 | 30.2067 | 45.5592 | 98.71533
24.5167 | 30.21 | 45.559 | 98.7149
24.52 | 30.2133 | 45.5589 | 98.71468
24.5234 | 30.2167 | 45.5587 | 98.71425
24.5267 | 30.22 | 45.5586 | 98.71403
24.53 | 30.2233 | 45.5584 | 98.7136
24.5334 | 30.2267 | 45.5583 | 98.71338
24.5367 | 30.23 | 45.5581 | 98.71295
24.54 | 30.2333 | 45.558 | 98.71273
24.5434 | 30.2367 | 45.5578 | 98.7123
24.5467 | 30.24 | 45.5577 | 98.71208
24.55 | 30.2433 | 45.5575 | 98.71165
24.5534 | 30.2467 | 45.5574 | 98.71143
24.5567 | 30.25 | 45.5572 | 98.711
24.5601 | 30.2534 | 45.5571 | 98.71078
24.5634 | 30.2567 | 45.5569 | 98.71035
24.5667 | 30.26 | 45.5568 | 98.71013
24.5701 | 30.2634 | 45.5567 | 98.70992
24.5734 | 30.2667 | 45.5565 | 98.70948
24.5767 | 30.27 | 45.5564 | 98.70927
24.5801 | 30.2734 | 45.5562 | 98.70883
24.5834 | 30.2767 | 45.5561 | 98.70862
24.5867 | 30.28 | 45.5559 | 98.70818
24.5901 | 30.2834 | 45.5558 | 98.70797
24.5934 | 30.2867 | 45.5556 | 98.70753
24.5967 | 30.29 | 45.5555 | 98.70732
24.6 | 30.2933 | 45.5553 | 98.70688
24.6034 | 30.2967 | 45.5552 | 98.70667
24.6067 | 30.3 | 45.555 | 98.70623
24.61 | 30.3033 | 45.5549 | 98.70602
24.6134 | 30.3067 | 45.5548 | 98.7058
24.6167 | 30.31 | 45.5546 | 98.70537
24.62 | 30.3133 | 45.5545 | 98.70515
24.6234 | 30.3167 | 45.5543 | 98.70472
24.6267 | 30.32 | 45.5542 | 98.7045
24.63 | 30.3233 | 45.554 | 98.70407
24.6334 | 30.3267 | 45.5539 | 98.70385
24.6367 | 30.33 | 45.5537 | 98.70342
24.64 | 30.3333 | 45.5536 | 98.7032
24.6434 | 30.3367 | 45.5534 | 98.70277
24.6467 | 30.34 | 45.5533 | 98.70255
24.65 | 30.3433 | 45.5531 | 98.70212
24.6534 | 30.3467 | 45.553 | 98.7019
24.6567 | 30.35 | 45.5528 | 98.70147
24.66 | 30.3533 | 45.5527 | 98.70125
24.6634 | 30.3567 | 45.5526 | 98.70103
24.6667 | 30.36 | 45.5524 | 98.7006
24.67 | 30.3633 | 45.5523 | 98.70038
24.6734 | 30.3667 | 45.5521 | 98.69995
24.6767 | 30.37 | 45.552 | 98.69973
24.68 | 30.3733 | 45.5518 | 98.6993
24.6834 | 30.3767 | 45.5517 | 98.69908
24.6867 | 30.38 | 45.5515 | 98.69865
24.6901 | 30.3834 | 45.5514 | 98.69843
24.6934 | 30.3867 | 45.5513 | 98.69822
24.6967 | 30.39 | 45.5511 | 98.69778
24.7001 | 30.3934 | 45.551 | 98.69757
24.7034 | 30.3967 | 45.5508 | 98.69713
24.7067 | 30.4 | 45.5507 | 98.69692
24.7101 | 30.4034 | 45.5505 | 98.69648
24.7134 | 30.4067 | 45.5504 | 98.69627
24.7167 | 30.41 | 45.5502 | 98.69583
24.72 | 30.4133 | 45.5501 | 98.69562
24.7234 | 30.4167 | 45.55 | 98.6954
24.7267 | 30.42 | 45.5498 | 98.69497
24.73 | 30.4233 | 45.5497 | 98.69475
24.7334 | 30.4267 | 45.5495 | 98.69432
24.7367 | 30.43 | 45.5494 | 98.6941
24.74 | 30.4333 | 45.5492 | 98.69367
24.7434 | 30.4367 | 45.5491 | 98.69345
24.7467 | 30.44 | 45.5489 | 98.69302
24.75 | 30.4433 | 45.5488 | 98.6928
24.7534 | 30.4467 | 45.5486 | 98.69237
24.7567 | 30.45 | 45.5485 | 98.69215
24.76 | 30.4533 | 45.5484 | 98.69193
24.7634 | 30.4567 | 45.5482 | 98.6915
24.7667 | 30.46 | 45.5481 | 98.69128
24.77 | 30.4633 | 45.5479 | 98.69085
24.7734 | 30.4667 | 45.5478 | 98.69063
24.7767 | 30.47 | 45.5476 | 98.6902
24.78 | 30.4733 | 45.5475 | 98.68998
24.7834 | 30.4767 | 45.5473 | 98.68955
24.7867 | 30.48 | 45.5472 | 98.68933
24.7901 | 30.4834 | 45.5471 | 98.68912
24.7934 | 30.4867 | 45.5469 | 98.68868
24.7967 | 30.49 | 45.5468 | 98.68847
24.8001 | 30.4934 | 45.5466 | 98.68803
24.8034 | 30.4967 | 45.5465 | 98.68782
24.8067 | 30.5 | 45.5463 | 98.68738
24.8101 | 30.5034 | 45.5462 | 98.68717
24.8134 | 30.5067 | 45.546 | 98.68673
24.8167 | 30.51 | 45.5459 | 98.68652
24.8201 | 30.5134 | 45.5457 | 98.68608
24.8234 | 30.5167 | 45.5456 | 98.68587
24.8267 | 30.52 | 45.5454 | 98.68543
24.83 | 30.5233 | 45.5453 | 98.68522
24.8334 | 30.5267 | 45.5451 | 98.68478
24.8367 | 30.53 | 45.545 | 98.68457
24.84 | 30.5333 | 45.5448 | 98.68413
24.8434 | 30.5367 | 45.5447 | 98.68392
24.8467 | 30.54 | 45.5445 | 98.68348
24.85 | 30.5433 | 45.5444 | 98.68327
24.8534 | 30.5467 | 45.5442 | 98.68283
24.8567 | 30.55 | 45.5441 | 98.68262
24.86 | 30.5533 | 45.5439 | 98.68218
24.8634 | 30.5567 | 45.5438 | 98.68197
24.8667 | 30.56 | 45.5436 | 98.68153
24.87 | 30.5633 | 45.5435 | 98.68132
24.8734 | 30.5667 | 45.5434 | 98.6811
24.8767 | 30.57 | 45.5432 | 98.68067
24.88 | 30.5733 | 45.5431 | 98.68045
24.8834 | 30.5767 | 45.5429 | 98.68002
24.8867 | 30.58 | 45.5428 | 98.6798
24.89 | 30.5833 | 45.5426 | 98.67937
24.8934 | 30.5867 | 45.5425 | 98.67915
24.8967 | 30.59 | 45.5423 | 98.67872
24.9001 | 30.5934 | 45.5422 | 98.6785
24.9034 | 30.5967 | 45.542 | 98.67807
24.9067 | 30.6 | 45.5419 | 98.67785
24.9101 | 30.6034 | 45.5417 | 98.67742
24.9134 | 30.6067 | 45.5416 | 98.6772
24.9167 | 30.61 | 45.5414 | 98.67677
24.9201 | 30.6134 | 45.5413 | 98.67655
24.9234 | 30.6167 | 45.5411 | 98.67612
24.9267 | 30.62 | 45.541 | 98.6759
24.9301 | 30.6234 | 45.5408 | 98.67547
24.9334 | 30.6267 | 45.5407 | 98.67525
24.9367 | 30.63 | 45.5405 | 98.67482
24.94 | 30.6333 | 45.5404 | 98.6746
24.9434 | 30.6367 | 45.5402 | 98.67417
24.9467 | 30.64 | 45.5401 | 98.67395
24.95 | 30.6433 | 45.5399 | 98.67352
24.9534 | 30.6467 | 45.5398 | 98.6733
24.9567 | 30.65 | 45.5396 | 98.67287
24.96 | 30.6533 | 45.5395 | 98.67265
24.9634 | 30.6567 | 45.5394 | 98.67243
24.9667 | 30.66 | 45.5392 | 98.672
24.97 | 30.6633 | 45.5391 | 98.67178
24.9734 | 30.6667 | 45.5389 | 98.67135
24.9767 | 30.67 | 45.5388 | 98.67113
24.98 | 30.6733 | 45.5386 | 98.6707
24.9834 | 30.6767 | 45.5385 | 98.67048
24.9867 | 30.68 | 45.5383 | 98.67005
24.99 | 30.6833 | 45.5382 | 98.66983
24.9934 | 30.6867 | 45.538 | 98.6694
24.9967 | 30.69 | 45.5379 | 98.66918
25.0001 | 30.6934 | 45.5377 | 98.66875
25.0034 | 30.6967 | 45.5376 | 98.66853
25.0067 | 30.7 | 45.5374 | 98.6681
25.0101 | 30.7034 | 45.5373 | 98.66788
25.0134 | 30.7067 | 45.5371 | 98.66745
25.0167 | 30.71 | 45.537 | 98.66723
25.0201 | 30.7134 | 45.5368 | 98.6668
25.0234 | 30.7167 | 45.5367 | 98.66658
25.0267 | 30.72 | 45.5365 | 98.66615
25.0301 | 30.7234 | 45.5364 | 98.66593
25.0334 | 30.7267 | 45.5362 | 98.6655
25.0367 | 30.73 | 45.5361 | 98.66528
25.04 | 30.7333 | 45.536 | 98.66507
25.0434 | 30.7367 | 45.5358 | 98.66463
25.0467 | 30.74 | 45.5357 | 98.66442
25.05 | 30.7433 | 45.5355 | 98.66398
25.0534 | 30.7467 | 45.5354 | 98.66377
25.0567 | 30.75 | 45.5352 | 98.66333
25.06 | 30.7533 | 45.5351 | 98.66312
25.0634 | 30.7567 | 45.5349 | 98.66268
25.0667 | 30.76 | 45.5348 | 98.66247
25.07 | 30.7633 | 45.5346 | 98.66203
25.0734 | 30.7667 | 45.5345 | 98.66182
25.0767 | 30.77 | 45.5343 | 98.66138
25.08 | 30.7733 | 45.5342 | 98.66117
25.0834 | 30.7767 | 45.534 | 98.66073
25.0867 | 30.78 | 45.5339 | 98.66052
25.0867 | 30.78 | 45.5339 | 98.66052
25.0934 | 30.7867 | 45.5336 | 98.65987
25.0967 | 30.79 | 45.5334 | 98.65943
25.1001 | 30.7934 | 45.5333 | 98.65922
25.1034 | 30.7967 | 45.5331 | 98.65878
25.1067 | 30.8 | 45.533 | 98.65857
25.1101 | 30.8034 | 45.5328 | 98.65813
25.1134 | 30.8067 | 45.5327 | 98.65792
25.1167 | 30.81 | 45.5325 | 98.65748
25.1201 | 30.8134 | 45.5324 | 98.65727
25.1234 | 30.8167 | 45.5322 | 98.65683
25.1267 | 30.82 | 45.5321 | 98.65662
25.1301 | 30.8234 | 45.5319 | 98.65618
25.1334 | 30.8267 | 45.5318 | 98.65597
25.1367 | 30.83 | 45.5316 | 98.65553
25.14 | 30.8333 | 45.5315 | 98.65532
25.1434 | 30.8367 | 45.5313 | 98.65488
25.1467 | 30.84 | 45.5312 | 98.65467
25.15 | 30.8433 | 45.5311 | 98.65445
25.1534 | 30.8467 | 45.5309 | 98.65402
25.1567 | 30.85 | 45.5308 | 98.6538
25.16 | 30.8533 | 45.5306 | 98.65337
25.1634 | 30.8567 | 45.5305 | 98.65315
25.1667 | 30.86 | 45.5303 | 98.65272
25.17 | 30.8633 | 45.5302 | 98.6525
25.1734 | 30.8667 | 45.53 | 98.65207
25.1767 | 30.87 | 45.5299 | 98.65185
25.18 | 30.8733 | 45.5297 | 98.65142
25.1834 | 30.8767 | 45.5296 | 98.6512
25.1867 | 30.88 | 45.5294 | 98.65077
25.19 | 30.8833 | 45.5293 | 98.65055
25.1934 | 30.8867 | 45.5291 | 98.65012
25.1967 | 30.89 | 45.529 | 98.6499
25.2001 | 30.8934 | 45.5288 | 98.64947
25.2034 | 30.8967 | 45.5287 | 98.64925
25.2067 | 30.9 | 45.5285 | 98.64882
25.2101 | 30.9034 | 45.5283 | 98.64838
25.2134 | 30.9067 | 45.5282 | 98.64817
25.2167 | 30.91 | 45.528 | 98.64773
25.2201 | 30.9134 | 45.5279 | 98.64752
25.2234 | 30.9167 | 45.5277 | 98.64708
25.2267 | 30.92 | 45.5276 | 98.64687
25.2301 | 30.9234 | 45.5274 | 98.64643
25.2334 | 30.9267 | 45.5273 | 98.64622
25.2367 | 30.93 | 45.5271 | 98.64578
25.24 | 30.9333 | 45.527 | 98.64557
25.2434 | 30.9367 | 45.5268 | 98.64513
25.2467 | 30.94 | 45.5266 | 98.6447
25.25 | 30.9433 | 45.5265 | 98.64448
25.2534 | 30.9467 | 45.5263 | 98.64405
25.2567 | 30.95 | 45.5262 | 98.64383
25.26 | 30.9533 | 45.526 | 98.6434
25.2634 | 30.9567 | 45.5259 | 98.64318
25.2667 | 30.96 | 45.5257 | 98.64275
25.27 | 30.9633 | 45.5256 | 98.64253
25.2734 | 30.9667 | 45.5254 | 98.6421
25.2767 | 30.97 | 45.5253 | 98.64188
25.28 | 30.9733 | 45.5251 | 98.64145
25.2834 | 30.9767 | 45.525 | 98.64123
25.2867 | 30.98 | 45.5248 | 98.6408
25.29 | 30.9833 | 45.5247 | 98.64058
25.2934 | 30.9867 | 45.5246 | 98.64037
25.2967 | 30.99 | 45.5244 | 98.63993
25.3 | 30.9933 | 45.5243 | 98.63972
25.3034 | 30.9967 | 45.5241 | 98.63928
25.3067 | 31 | 45.524 | 98.63907
25.3101 | 31.0034 | 45.5238 | 98.63863
25.3134 | 31.0067 | 45.5237 | 98.63842
25.3167 | 31.01 | 45.5235 | 98.63798
25.3201 | 31.0134 | 45.5234 | 98.63777
25.3234 | 31.0167 | 45.5232 | 98.63733
25.3267 | 31.02 | 45.5231 | 98.63712
25.3301 | 31.0234 | 45.5229 | 98.63668
25.3334 | 31.0267 | 45.5228 | 98.63647
25.3367 | 31.03 | 45.5226 | 98.63603
25.3401 | 31.0334 | 45.5224 | 98.6356
25.3434 | 31.0367 | 45.5223 | 98.63538
25.3467 | 31.04 | 45.5221 | 98.63495
25.35 | 31.0433 | 45.522 | 98.63473
25.3534 | 31.0467 | 45.5218 | 98.6343
25.3567 | 31.05 | 45.5217 | 98.63408
25.36 | 31.0533 | 45.5215 | 98.63365
25.3634 | 31.0567 | 45.5214 | 98.63343
25.3667 | 31.06 | 45.5212 | 98.633
25.37 | 31.0633 | 45.5211 | 98.63278
25.3734 | 31.0667 | 45.5209 | 98.63235
25.3767 | 31.07 | 45.5208 | 98.63213
25.38 | 31.0733 | 45.5207 | 98.63191
25.3834 | 31.0767 | 45.5205 | 98.63148
25.3867 | 31.08 | 45.5204 | 98.63126
25.39 | 31.0833 | 45.5202 | 98.63083
25.3934 | 31.0867 | 45.5201 | 98.63061
25.3967 | 31.09 | 45.5199 | 98.63018
25.4 | 31.0933 | 45.5198 | 98.62996
25.4034 | 31.0967 | 45.5196 | 98.62953
25.4067 | 31.1 | 45.5194 | 98.6291
25.41 | 31.1033 | 45.5193 | 98.62888
25.4134 | 31.1067 | 45.5191 | 98.62845
25.4167 | 31.11 | 45.519 | 98.62823
25.4201 | 31.1134 | 45.5188 | 98.6278
25.4234 | 31.1167 | 45.5187 | 98.62758
25.4267 | 31.12 | 45.5185 | 98.62715
25.4301 | 31.1234 | 45.5184 | 98.62693
25.4334 | 31.1267 | 45.5182 | 98.6265
25.4367 | 31.13 | 45.5181 | 98.62628
25.4401 | 31.1334 | 45.5179 | 98.62585
25.4434 | 31.1367 | 45.5177 | 98.62541
25.4467 | 31.14 | 45.5176 | 98.6252
25.45 | 31.1433 | 45.5174 | 98.62476
25.4534 | 31.1467 | 45.5173 | 98.62455
25.4567 | 31.15 | 45.5171 | 98.62411
25.46 | 31.1533 | 45.517 | 98.6239
25.4634 | 31.1567 | 45.5168 | 98.62346
25.4667 | 31.16 | 45.5167 | 98.62325
25.47 | 31.1633 | 45.5165 | 98.62281
25.4734 | 31.1667 | 45.5164 | 98.6226
25.4767 | 31.17 | 45.5162 | 98.62216
25.48 | 31.1733 | 45.5161 | 98.62195
25.4834 | 31.1767 | 45.5159 | 98.62151
25.4867 | 31.18 | 45.5158 | 98.6213
25.49 | 31.1833 | 45.5156 | 98.62086
25.4934 | 31.1867 | 45.5154 | 98.62043
25.4967 | 31.19 | 45.5153 | 98.62021
25.5 | 31.1933 | 45.5151 | 98.61978
25.5034 | 31.1967 | 45.515 | 98.61956
25.5067 | 31.2 | 45.5148 | 98.61913
25.5067 | 31.2 | 45.5148 | 98.61913
25.5134 | 31.2067 | 45.5145 | 98.61848
25.5167 | 31.21 | 45.5144 | 98.61826
25.5201 | 31.2134 | 45.5142 | 98.61783
25.5201 | 31.2134 | 45.5142 | 98.61783
25.5267 | 31.22 | 45.5139 | 98.61718
25.5301 | 31.2234 | 45.5138 | 98.61696
25.5334 | 31.2267 | 45.5136 | 98.61653
25.5367 | 31.23 | 45.5134 | 98.6161
25.5401 | 31.2334 | 45.5133 | 98.61588
25.5434 | 31.2367 | 45.5131 | 98.61545
25.5467 | 31.24 | 45.513 | 98.61523
25.55 | 31.2433 | 45.5128 | 98.6148
25.5534 | 31.2467 | 45.5127 | 98.61458
25.5567 | 31.25 | 45.5125 | 98.61415
25.56 | 31.2533 | 45.5124 | 98.61393
25.5634 | 31.2567 | 45.5122 | 98.6135
25.5667 | 31.26 | 45.5121 | 98.61328
25.57 | 31.2633 | 45.5119 | 98.61285
25.5734 | 31.2667 | 45.5118 | 98.61263
25.5767 | 31.27 | 45.5116 | 98.6122
25.58 | 31.2733 | 45.5115 | 98.61198
25.5834 | 31.2767 | 45.5113 | 98.61155
25.5867 | 31.28 | 45.5112 | 98.61133
25.59 | 31.2833 | 45.511 | 98.6109
25.5934 | 31.2867 | 45.5109 | 98.61068
25.5967 | 31.29 | 45.5107 | 98.61025
25.6 | 31.2933 | 45.5106 | 98.61003
25.6034 | 31.2967 | 45.5104 | 98.6096
25.6067 | 31.3 | 45.5103 | 98.60938
25.61 | 31.3033 | 45.5101 | 98.60895
25.6134 | 31.3067 | 45.51 | 98.60873
25.6167 | 31.31 | 45.5098 | 98.6083
25.6201 | 31.3134 | 45.5096 | 98.60786
25.6234 | 31.3167 | 45.5095 | 98.60765
25.6267 | 31.32 | 45.5093 | 98.60721
25.6301 | 31.3234 | 45.5092 | 98.607
25.6334 | 31.3267 | 45.509 | 98.60656
25.6367 | 31.33 | 45.5089 | 98.60635
25.6401 | 31.3334 | 45.5087 | 98.60591
25.6434 | 31.3367 | 45.5086 | 98.6057
25.6467 | 31.34 | 45.5084 | 98.60526
25.6501 | 31.3434 | 45.5083 | 98.60505
25.6534 | 31.3467 | 45.5081 | 98.60461
25.6567 | 31.35 | 45.508 | 98.6044
25.66 | 31.3533 | 45.5078 | 98.60396
25.6634 | 31.3567 | 45.5076 | 98.60353
25.6667 | 31.36 | 45.5075 | 98.60331
25.67 | 31.3633 | 45.5073 | 98.60288
25.6734 | 31.3667 | 45.5072 | 98.60266
25.6767 | 31.37 | 45.507 | 98.60223
25.68 | 31.3733 | 45.5069 | 98.60201
25.6834 | 31.3767 | 45.5067 | 98.60158
25.6867 | 31.38 | 45.5066 | 98.60136
25.69 | 31.3833 | 45.5064 | 98.60093
25.6934 | 31.3867 | 45.5063 | 98.60071
25.6967 | 31.39 | 45.5061 | 98.60028
25.7 | 31.3933 | 45.506 | 98.60006
25.7034 | 31.3967 | 45.5058 | 98.59963
25.7067 | 31.4 | 45.5057 | 98.59941
25.71 | 31.4033 | 45.5055 | 98.59898
25.7134 | 31.4067 | 45.5054 | 98.59876
25.7167 | 31.41 | 45.5052 | 98.59833
25.72 | 31.4133 | 45.505 | 98.5979
25.7234 | 31.4167 | 45.5049 | 98.59768
25.7267 | 31.42 | 45.5047 | 98.59725
25.73 | 31.4233 | 45.5046 | 98.59703
25.7334 | 31.4267 | 45.5044 | 98.5966
25.7367 | 31.43 | 45.5043 | 98.59638
25.74 | 31.4333 | 45.5041 | 98.59595
25.7434 | 31.4367 | 45.504 | 98.59573
25.7467 | 31.44 | 45.5038 | 98.5953
25.7501 | 31.4434 | 45.5037 | 98.59508
25.7534 | 31.4467 | 45.5035 | 98.59465
25.7567 | 31.45 | 45.5034 | 98.59443
25.7601 | 31.4534 | 45.5032 | 98.594
25.7634 | 31.4567 | 45.503 | 98.59356
25.7667 | 31.46 | 45.5029 | 98.59335
25.7701 | 31.4634 | 45.5027 | 98.59291
25.7734 | 31.4667 | 45.5026 | 98.5927
25.7767 | 31.47 | 45.5024 | 98.59226
25.78 | 31.4733 | 45.5023 | 98.59205
25.7834 | 31.4767 | 45.5021 | 98.59161
25.7867 | 31.48 | 45.502 | 98.5914
25.7901 | 31.4834 | 45.5018 | 98.59096
25.7934 | 31.4867 | 45.5017 | 98.59075
25.7967 | 31.49 | 45.5015 | 98.59031
25.8 | 31.4933 | 45.5013 | 98.58988
25.8034 | 31.4967 | 45.5012 | 98.58966
25.8067 | 31.5 | 45.501 | 98.58923
25.81 | 31.5033 | 45.5009 | 98.58901
25.8134 | 31.5067 | 45.5007 | 98.58858
25.8167 | 31.51 | 45.5006 | 98.58836
25.82 | 31.5133 | 45.5004 | 98.58793
25.8234 | 31.5167 | 45.5003 | 98.58771
25.8267 | 31.52 | 45.5001 | 98.58728
25.83 | 31.5233 | 45.5 | 98.58706
25.8334 | 31.5267 | 45.4998 | 98.58663
25.8367 | 31.53 | 45.4997 | 98.58641
25.84 | 31.5333 | 45.4995 | 98.58598
25.8434 | 31.5367 | 45.4994 | 98.58576
25.8467 | 31.54 | 45.4992 | 98.58533
25.85 | 31.5433 | 45.499 | 98.5849
25.8534 | 31.5467 | 45.4989 | 98.58468
25.8567 | 31.55 | 45.4987 | 98.58425
25.86 | 31.5533 | 45.4986 | 98.58403
25.8634 | 31.5567 | 45.4984 | 98.5836
25.8667 | 31.56 | 45.4983 | 98.58338
25.87 | 31.5633 | 45.4981 | 98.58295
25.8734 | 31.5667 | 45.498 | 98.58273
25.8767 | 31.57 | 45.4978 | 98.5823
25.8801 | 31.5734 | 45.4977 | 98.58208
25.8834 | 31.5767 | 45.4975 | 98.58165
25.8867 | 31.58 | 45.4974 | 98.58143
25.8901 | 31.5834 | 45.4972 | 98.581
25.8934 | 31.5867 | 45.497 | 98.58056
25.8967 | 31.59 | 45.4969 | 98.58035
25.9001 | 31.5934 | 45.4967 | 98.57991
25.9034 | 31.5967 | 45.4966 | 98.5797
25.9067 | 31.6 | 45.4964 | 98.57926
25.91 | 31.6033 | 45.4963 | 98.57905
25.9134 | 31.6067 | 45.4961 | 98.57861
25.9167 | 31.61 | 45.4959 | 98.57818
25.92 | 31.6133 | 45.4958 | 98.57796
25.9234 | 31.6167 | 45.4956 | 98.57753
25.9267 | 31.62 | 45.4955 | 98.57731
25.93 | 31.6233 | 45.4953 | 98.57688
25.9334 | 31.6267 | 45.4952 | 98.57666
25.9367 | 31.63 | 45.495 | 98.57623
25.94 | 31.6333 | 45.4948 | 98.5758
25.9434 | 31.6367 | 45.4947 | 98.57558
25.9467 | 31.64 | 45.4945 | 98.57515
25.95 | 31.6433 | 45.4944 | 98.57493
25.9534 | 31.6467 | 45.4942 | 98.5745
25.9567 | 31.65 | 45.4941 | 98.57428
25.96 | 31.6533 | 45.4939 | 98.57385
25.9634 | 31.6567 | 45.4938 | 98.57363
25.9667 | 31.66 | 45.4936 | 98.5732
25.97 | 31.6633 | 45.4934 | 98.57276
25.9734 | 31.6667 | 45.4933 | 98.57255
25.9767 | 31.67 | 45.4931 | 98.57211
25.9801 | 31.6734 | 45.493 | 98.5719
25.9834 | 31.6767 | 45.4928 | 98.57146
25.9867 | 31.68 | 45.4927 | 98.57125
25.9901 | 31.6834 | 45.4925 | 98.57081
25.9934 | 31.6867 | 45.4924 | 98.5706
25.9967 | 31.69 | 45.4922 | 98.57016
26.0001 | 31.6934 | 45.4921 | 98.56995
26.0034 | 31.6967 | 45.4919 | 98.56951
26.0067 | 31.7 | 45.4918 | 98.5693
26.0101 | 31.7034 | 45.4916 | 98.56886
26.0134 | 31.7067 | 45.4914 | 98.56843
26.0167 | 31.71 | 45.4913 | 98.56821
26.02 | 31.7133 | 45.4911 | 98.56778
26.0234 | 31.7167 | 45.491 | 98.56756
26.0267 | 31.72 | 45.4908 | 98.56713
26.03 | 31.7233 | 45.4907 | 98.56691
26.0334 | 31.7267 | 45.4905 | 98.56648
26.0367 | 31.73 | 45.4904 | 98.56626
26.04 | 31.7333 | 45.4902 | 98.56583
26.0434 | 31.7367 | 45.4901 | 98.56561
26.0467 | 31.74 | 45.4899 | 98.56518
26.05 | 31.7433 | 45.4897 | 98.56475
26.0534 | 31.7467 | 45.4896 | 98.56453
26.0567 | 31.75 | 45.4894 | 98.5641
26.06 | 31.7533 | 45.4893 | 98.56388
26.0634 | 31.7567 | 45.4891 | 98.56345
26.0667 | 31.76 | 45.489 | 98.56323
26.07 | 31.7633 | 45.4888 | 98.5628
26.0734 | 31.7667 | 45.4886 | 98.56236
26.0767 | 31.77 | 45.4885 | 98.56215
26.0801 | 31.7734 | 45.4883 | 98.56171
26.0834 | 31.7767 | 45.4882 | 98.5615
26.0867 | 31.78 | 45.488 | 98.56106
26.0901 | 31.7834 | 45.4879 | 98.56085
26.0934 | 31.7867 | 45.4877 | 98.56041
26.0967 | 31.79 | 45.4876 | 98.5602
26.1001 | 31.7934 | 45.4874 | 98.55976
26.1034 | 31.7967 | 45.4873 | 98.55955
26.1067 | 31.8 | 45.4871 | 98.55911
26.11 | 31.8033 | 45.4869 | 98.55868
26.1134 | 31.8067 | 45.4868 | 98.55846
26.1167 | 31.81 | 45.4866 | 98.55803
26.12 | 31.8133 | 45.4865 | 98.55781
26.1234 | 31.8167 | 45.4863 | 98.55738
26.1267 | 31.82 | 45.4862 | 98.55716
26.13 | 31.8233 | 45.486 | 98.55673
26.1334 | 31.8267 | 45.4858 | 98.5563
26.1367 | 31.83 | 45.4857 | 98.55608
26.14 | 31.8333 | 45.4855 | 98.55565
26.1434 | 31.8367 | 45.4854 | 98.55543
26.1467 | 31.84 | 45.4852 | 98.555
26.15 | 31.8433 | 45.4851 | 98.55478
26.1534 | 31.8467 | 45.4849 | 98.55435
26.1567 | 31.85 | 45.4847 | 98.55391
26.16 | 31.8533 | 45.4846 | 98.5537
26.1634 | 31.8567 | 45.4844 | 98.55326
26.1667 | 31.86 | 45.4843 | 98.55305
26.1701 | 31.8634 | 45.4841 | 98.55261
26.1734 | 31.8667 | 45.4839 | 98.55218
26.1767 | 31.87 | 45.4838 | 98.55196
26.1801 | 31.8734 | 45.4836 | 98.55153
26.1834 | 31.8767 | 45.4835 | 98.55131
26.1867 | 31.88 | 45.4833 | 98.55088
26.1901 | 31.8834 | 45.4831 | 98.55045
26.1934 | 31.8867 | 45.483 | 98.55023
26.1967 | 31.89 | 45.4828 | 98.5498
26.2001 | 31.8934 | 45.4827 | 98.54958
26.2034 | 31.8967 | 45.4825 | 98.54915
26.2067 | 31.9 | 45.4823 | 98.54871
26.21 | 31.9033 | 45.4822 | 98.5485
26.2134 | 31.9067 | 45.482 | 98.54806
26.2167 | 31.91 | 45.4819 | 98.54785
26.22 | 31.9133 | 45.4817 | 98.54741
26.2234 | 31.9167 | 45.4816 | 98.5472
26.2267 | 31.92 | 45.4814 | 98.54676
26.23 | 31.9233 | 45.4813 | 98.54655
26.2334 | 31.9267 | 45.4811 | 98.54611
26.2367 | 31.93 | 45.4809 | 98.54568
26.24 | 31.9333 | 45.4808 | 98.54546
26.2434 | 31.9367 | 45.4806 | 98.54503
26.2467 | 31.94 | 45.4805 | 98.54481
26.25 | 31.9433 | 45.4803 | 98.54438
26.2534 | 31.9467 | 45.4802 | 98.54416
26.2567 | 31.95 | 45.48 | 98.54373
26.26 | 31.9533 | 45.4799 | 98.54351
26.2634 | 31.9567 | 45.4797 | 98.54308
26.2667 | 31.96 | 45.4796 | 98.54286
26.2701 | 31.9634 | 45.4794 | 98.54243
26.2734 | 31.9667 | 45.4793 | 98.54221
26.2767 | 31.97 | 45.4791 | 98.54178
26.2801 | 31.9734 | 45.4789 | 98.54134
26.2834 | 31.9767 | 45.4788 | 98.54113
26.2867 | 31.98 | 45.4786 | 98.54069
26.2901 | 31.9834 | 45.4785 | 98.54048
26.2934 | 31.9867 | 45.4783 | 98.54004
26.2967 | 31.99 | 45.4782 | 98.53983
26.3 | 31.9933 | 45.478 | 98.53939
26.3034 | 31.9967 | 45.4779 | 98.53918
26.3067 | 32 | 45.4777 | 98.53874
26.31 | 32.0033 | 45.4775 | 98.53831
26.3134 | 32.0067 | 45.4774 | 98.53809
26.3167 | 32.01 | 45.4772 | 98.53766
26.32 | 32.0133 | 45.4771 | 98.53744
26.3234 | 32.0167 | 45.4769 | 98.53701
26.3267 | 32.02 | 45.4767 | 98.53658
26.33 | 32.0233 | 45.4766 | 98.53636
26.3334 | 32.0267 | 45.4764 | 98.53593
26.3367 | 32.03 | 45.4763 | 98.53571
26.34 | 32.0333 | 45.4761 | 98.53528
26.3434 | 32.0367 | 45.4759 | 98.53484
26.3467 | 32.04 | 45.4758 | 98.53463
26.35 | 32.0433 | 45.4756 | 98.53419
26.3534 | 32.0467 | 45.4755 | 98.53398
26.3567 | 32.05 | 45.4753 | 98.53354
26.36 | 32.0533 | 45.4751 | 98.53311
26.3634 | 32.0567 | 45.475 | 98.53289
26.3667 | 32.06 | 45.4748 | 98.53246
26.3701 | 32.0634 | 45.4747 | 98.53224
26.3734 | 32.0667 | 45.4745 | 98.53181
26.3767 | 32.07 | 45.4744 | 98.53159
26.3801 | 32.0734 | 45.4742 | 98.53116
26.3834 | 32.0767 | 45.474 | 98.53073
26.3867 | 32.08 | 45.4739 | 98.53051
26.3901 | 32.0834 | 45.4737 | 98.53008
26.3934 | 32.0867 | 45.4736 | 98.52986
26.3967 | 32.09 | 45.4734 | 98.52943
26.4 | 32.0933 | 45.4733 | 98.52921
26.4034 | 32.0967 | 45.4731 | 98.52878
26.4067 | 32.1 | 45.473 | 98.52856
26.41 | 32.1033 | 45.4728 | 98.52813
26.4134 | 32.1067 | 45.4726 | 98.52769
26.4167 | 32.11 | 45.4725 | 98.52748
26.42 | 32.1133 | 45.4723 | 98.52704
26.4234 | 32.1167 | 45.4722 | 98.52683
26.4267 | 32.12 | 45.472 | 98.52639
26.43 | 32.1233 | 45.4719 | 98.52618
26.4334 | 32.1267 | 45.4717 | 98.52574
26.4367 | 32.13 | 45.4715 | 98.52531
26.44 | 32.1333 | 45.4714 | 98.52509
26.4434 | 32.1367 | 45.4712 | 98.52466
26.4467 | 32.14 | 45.4711 | 98.52444
26.45 | 32.1433 | 45.4709 | 98.52401
26.4534 | 32.1467 | 45.4708 | 98.52379
26.4567 | 32.15 | 45.4706 | 98.52336
26.4601 | 32.1534 | 45.4704 | 98.52293
26.4634 | 32.1567 | 45.4703 | 98.52271
26.4667 | 32.16 | 45.4701 | 98.52228
26.4701 | 32.1634 | 45.47 | 98.52206
26.4734 | 32.1667 | 45.4698 | 98.52163
26.4767 | 32.17 | 45.4697 | 98.52141
26.4801 | 32.1734 | 45.4695 | 98.52098
26.4834 | 32.1767 | 45.4693 | 98.52054
26.4867 | 32.18 | 45.4692 | 98.52033
26.4901 | 32.1834 | 45.469 | 98.51989
26.4934 | 32.1867 | 45.4689 | 98.51968
26.4967 | 32.19 | 45.4687 | 98.51924
26.5 | 32.1933 | 45.4686 | 98.51903
26.5034 | 32.1967 | 45.4684 | 98.51859
26.5067 | 32.2 | 45.4682 | 98.51816
26.51 | 32.2033 | 45.4681 | 98.51794
26.5134 | 32.2067 | 45.4679 | 98.51751
26.5167 | 32.21 | 45.4678 | 98.51729
26.52 | 32.2133 | 45.4676 | 98.51686
26.5234 | 32.2167 | 45.4675 | 98.51664
26.5267 | 32.22 | 45.4673 | 98.51621
26.53 | 32.2233 | 45.4671 | 98.51578
26.5334 | 32.2267 | 45.467 | 98.51556
26.5367 | 32.23 | 45.4668 | 98.51513
26.54 | 32.2333 | 45.4667 | 98.51491
26.5434 | 32.2367 | 45.4665 | 98.51448
26.5467 | 32.24 | 45.4663 | 98.51404
26.55 | 32.2433 | 45.4662 | 98.51383
26.5534 | 32.2467 | 45.466 | 98.51339
26.5567 | 32.25 | 45.4659 | 98.51318
26.5601 | 32.2534 | 45.4657 | 98.51274
26.5634 | 32.2567 | 45.4655 | 98.51231
26.5667 | 32.26 | 45.4654 | 98.51209
26.5701 | 32.2634 | 45.4652 | 98.51166
26.5734 | 32.2667 | 45.4651 | 98.51144
26.5767 | 32.27 | 45.4649 | 98.51101
26.5801 | 32.2734 | 45.4647 | 98.51058
26.5834 | 32.2767 | 45.4646 | 98.51036
26.5867 | 32.28 | 45.4644 | 98.50993
26.5901 | 32.2834 | 45.4643 | 98.50971
26.5934 | 32.2867 | 45.4641 | 98.50928
26.5967 | 32.29 | 45.4639 | 98.50884
26.6001 | 32.2934 | 45.4638 | 98.50863
26.6034 | 32.2967 | 45.4636 | 98.50819
26.6067 | 32.3 | 45.4635 | 98.50798
26.61 | 32.3033 | 45.4633 | 98.50754
26.6134 | 32.3067 | 45.4632 | 98.50733
26.6167 | 32.31 | 45.463 | 98.50689
26.62 | 32.3133 | 45.4629 | 98.50668
26.6234 | 32.3167 | 45.4627 | 98.50624
26.6267 | 32.32 | 45.4625 | 98.50581
26.63 | 32.3233 | 45.4624 | 98.50559
26.6334 | 32.3267 | 45.4622 | 98.50516
26.6367 | 32.33 | 45.4621 | 98.50494
26.64 | 32.3333 | 45.4619 | 98.50451
26.6434 | 32.3367 | 45.4618 | 98.50429
26.6467 | 32.34 | 45.4616 | 98.50386
26.65 | 32.3433 | 45.4615 | 98.50364
26.6534 | 32.3467 | 45.4613 | 98.50321
26.6567 | 32.35 | 45.4611 | 98.50278
26.66 | 32.3533 | 45.461 | 98.50256
26.6634 | 32.3567 | 45.4608 | 98.50213
26.6667 | 32.36 | 45.4607 | 98.50191
26.6701 | 32.3634 | 45.4605 | 98.50148
26.6734 | 32.3667 | 45.4603 | 98.50104
26.6767 | 32.37 | 45.4602 | 98.50083
26.6801 | 32.3734 | 45.46 | 98.50039
26.6834 | 32.3767 | 45.4598 | 98.49996
26.6867 | 32.38 | 45.4597 | 98.49974
26.6901 | 32.3834 | 45.4595 | 98.49931
26.6934 | 32.3867 | 45.4594 | 98.49909
26.6967 | 32.39 | 45.4592 | 98.49866
26.7 | 32.3933 | 45.459 | 98.49823
26.7034 | 32.3967 | 45.4589 | 98.49801
26.7067 | 32.4 | 45.4587 | 98.49758
26.71 | 32.4033 | 45.4586 | 98.49736
26.7134 | 32.4067 | 45.4584 | 98.49693
26.7167 | 32.41 | 45.4582 | 98.49649
26.7201 | 32.4134 | 45.4581 | 98.49628
26.7234 | 32.4167 | 45.4579 | 98.49584
26.7267 | 32.42 | 45.4578 | 98.49563
26.7301 | 32.4234 | 45.4576 | 98.49519
26.7334 | 32.4267 | 45.4575 | 98.49498
26.7367 | 32.43 | 45.4573 | 98.49454
26.7401 | 32.4334 | 45.4571 | 98.49411
26.7434 | 32.4367 | 45.457 | 98.49389
26.7467 | 32.44 | 45.4568 | 98.49346
26.75 | 32.4433 | 45.4567 | 98.49324
26.7534 | 32.4467 | 45.4565 | 98.49281
26.7567 | 32.45 | 45.4563 | 98.49238
26.76 | 32.4533 | 45.4562 | 98.49216
26.7634 | 32.4567 | 45.456 | 98.49173
26.7667 | 32.46 | 45.4558 | 98.49129
26.77 | 32.4633 | 45.4557 | 98.49108
26.7734 | 32.4667 | 45.4555 | 98.49064
26.7767 | 32.47 | 45.4554 | 98.49043
26.78 | 32.4733 | 45.4552 | 98.48999
26.7834 | 32.4767 | 45.455 | 98.48956
26.7867 | 32.48 | 45.4549 | 98.48934
26.79 | 32.4833 | 45.4547 | 98.48891
26.7934 | 32.4867 | 45.4545 | 98.48848
26.7967 | 32.49 | 45.4544 | 98.48826
26.8 | 32.4933 | 45.4542 | 98.48783
26.8034 | 32.4967 | 45.4541 | 98.48761
26.8034 | 32.4967 | 45.4541 | 98.48761
26.81 | 32.5033 | 45.4537 | 98.48674
26.8134 | 32.5067 | 45.4536 | 98.48653
26.8167 | 32.51 | 45.4534 | 98.48609
26.82 | 32.5133 | 45.4533 | 98.48588
26.8234 | 32.5167 | 45.4531 | 98.48544
26.8267 | 32.52 | 45.4529 | 98.48501
26.8301 | 32.5234 | 45.4528 | 98.48479
26.8334 | 32.5267 | 45.4526 | 98.48436
26.8367 | 32.53 | 45.4525 | 98.48414
26.8401 | 32.5334 | 45.4523 | 98.48371
26.8434 | 32.5367 | 45.4522 | 98.48349
26.8467 | 32.54 | 45.452 | 98.48306
26.8501 | 32.5434 | 45.4518 | 98.48263
26.8534 | 32.5467 | 45.4517 | 98.48241
26.8567 | 32.55 | 45.4515 | 98.48198
26.8601 | 32.5534 | 45.4514 | 98.48176
26.8634 | 32.5567 | 45.4512 | 98.48133
26.8667 | 32.56 | 45.451 | 98.48089
26.87 | 32.5633 | 45.4509 | 98.48068
26.8734 | 32.5667 | 45.4507 | 98.48024
26.8767 | 32.57 | 45.4506 | 98.48003
26.88 | 32.5733 | 45.4504 | 98.47959
26.8834 | 32.5767 | 45.4502 | 98.47916
26.8867 | 32.58 | 45.4501 | 98.47894
26.89 | 32.5833 | 45.4499 | 98.47851
26.8934 | 32.5867 | 45.4497 | 98.47808
26.8967 | 32.59 | 45.4496 | 98.47786
26.9 | 32.5933 | 45.4494 | 98.47743
26.9034 | 32.5967 | 45.4492 | 98.47699
26.9067 | 32.6 | 45.4491 | 98.47678
26.91 | 32.6033 | 45.4489 | 98.47634
26.9134 | 32.6067 | 45.4487 | 98.47591
26.9167 | 32.61 | 45.4486 | 98.47569
26.92 | 32.6133 | 45.4484 | 98.47526
26.9234 | 32.6167 | 45.4483 | 98.47504
26.9267 | 32.62 | 45.4481 | 98.47461
26.93 | 32.6233 | 45.4479 | 98.47418
26.9334 | 32.6267 | 45.4478 | 98.47396
26.9367 | 32.63 | 45.4476 | 98.47353
26.94 | 32.6333 | 45.4475 | 98.47331
26.9434 | 32.6367 | 45.4473 | 98.47288
26.9467 | 32.64 | 45.4472 | 98.47266
26.95 | 32.6433 | 45.447 | 98.47223
26.9534 | 32.6467 | 45.4468 | 98.47179
26.9567 | 32.65 | 45.4467 | 98.47158
26.9601 | 32.6534 | 45.4465 | 98.47114
26.9634 | 32.6567 | 45.4464 | 98.47093
26.9667 | 32.66 | 45.4462 | 98.47049
26.9701 | 32.6634 | 45.4461 | 98.47028
26.9734 | 32.6667 | 45.4459 | 98.46984
26.9767 | 32.67 | 45.4457 | 98.46941
26.9801 | 32.6734 | 45.4456 | 98.46919
26.9834 | 32.6767 | 45.4454 | 98.46876
26.9867 | 32.68 | 45.4453 | 98.46854
26.99 | 32.6833 | 45.4451 | 98.46811
26.9934 | 32.6867 | 45.4449 | 98.46768
26.9967 | 32.69 | 45.4448 | 98.46746
27 | 32.6933 | 45.4446 | 98.46703
27.0034 | 32.6967 | 45.4444 | 98.46659
27.0067 | 32.7 | 45.4443 | 98.46638
27.01 | 32.7033 | 45.4441 | 98.46594
27.0134 | 32.7067 | 45.444 | 98.46573
27.0167 | 32.71 | 45.4438 | 98.46529
27.02 | 32.7133 | 45.4436 | 98.46486
27.0234 | 32.7167 | 45.4435 | 98.46464
27.0267 | 32.72 | 45.4433 | 98.46421
27.03 | 32.7233 | 45.4431 | 98.46378
27.0334 | 32.7267 | 45.443 | 98.46356
27.0367 | 32.73 | 45.4428 | 98.46313
27.04 | 32.7333 | 45.4426 | 98.46269
27.0434 | 32.7367 | 45.4425 | 98.46248
27.0467 | 32.74 | 45.4423 | 98.46204
27.0501 | 32.7434 | 45.4421 | 98.46161
27.0534 | 32.7467 | 45.442 | 98.46139
27.0567 | 32.75 | 45.4418 | 98.46096
27.0601 | 32.7534 | 45.4416 | 98.46053
27.0634 | 32.7567 | 45.4415 | 98.46031
27.0667 | 32.76 | 45.4413 | 98.45988
27.0701 | 32.7634 | 45.4412 | 98.45966
27.0734 | 32.7667 | 45.441 | 98.45923
27.0767 | 32.77 | 45.4408 | 98.45879
27.0801 | 32.7734 | 45.4407 | 98.45858
27.0834 | 32.7767 | 45.4405 | 98.45814
27.0867 | 32.78 | 45.4404 | 98.45792
27.09 | 32.7833 | 45.4402 | 98.45749
27.0934 | 32.7867 | 45.44 | 98.45706
27.0967 | 32.79 | 45.4399 | 98.45684
27.1 | 32.7933 | 45.4397 | 98.45641
27.1034 | 32.7967 | 45.4396 | 98.45619
27.1067 | 32.8 | 45.4394 | 98.45576
27.11 | 32.8033 | 45.4392 | 98.45532
27.1134 | 32.8067 | 45.4391 | 98.45511
27.1167 | 32.81 | 45.4389 | 98.45467
27.12 | 32.8133 | 45.4388 | 98.45446
27.1234 | 32.8167 | 45.4386 | 98.45402
27.1267 | 32.82 | 45.4384 | 98.45359
27.13 | 32.8233 | 45.4383 | 98.45337
27.1334 | 32.8267 | 45.4381 | 98.45294
27.1367 | 32.83 | 45.4379 | 98.45251
27.14 | 32.8333 | 45.4378 | 98.45229
27.1434 | 32.8367 | 45.4376 | 98.45186
27.1467 | 32.84 | 45.4374 | 98.45142
27.1501 | 32.8434 | 45.4373 | 98.45121
27.1534 | 32.8467 | 45.4371 | 98.45077
27.1567 | 32.85 | 45.4369 | 98.45034
27.1601 | 32.8534 | 45.4368 | 98.45012
27.1634 | 32.8567 | 45.4366 | 98.44969
27.1667 | 32.86 | 45.4365 | 98.44947
27.1701 | 32.8634 | 45.4363 | 98.44904
27.1734 | 32.8667 | 45.4361 | 98.44861
27.1767 | 32.87 | 45.436 | 98.44839
27.18 | 32.8733 | 45.4358 | 98.44796
27.1834 | 32.8767 | 45.4356 | 98.44752
27.1867 | 32.88 | 45.4355 | 98.44731
27.19 | 32.8833 | 45.4353 | 98.44687
27.1934 | 32.8867 | 45.4351 | 98.44644
27.1967 | 32.89 | 45.435 | 98.44622
27.2 | 32.8933 | 45.4348 | 98.44579
27.2034 | 32.8967 | 45.4347 | 98.44557
27.2067 | 32.9 | 45.4345 | 98.44514
27.21 | 32.9033 | 45.4343 | 98.44471
27.2134 | 32.9067 | 45.4342 | 98.44449
27.2167 | 32.91 | 45.434 | 98.44406
27.22 | 32.9133 | 45.4338 | 98.44362
27.2234 | 32.9167 | 45.4337 | 98.44341
27.2267 | 32.92 | 45.4335 | 98.44297
27.23 | 32.9233 | 45.4333 | 98.44254
27.2334 | 32.9267 | 45.4332 | 98.44232
27.2367 | 32.93 | 45.433 | 98.44189
27.24 | 32.9333 | 45.4328 | 98.44146
27.2434 | 32.9367 | 45.4327 | 98.44124
27.2467 | 32.94 | 45.4325 | 98.44081
27.25 | 32.9433 | 45.4323 | 98.44037
27.2534 | 32.9467 | 45.4322 | 98.44016
27.2567 | 32.95 | 45.432 | 98.43972
27.2601 | 32.9534 | 45.4318 | 98.43929
27.2634 | 32.9567 | 45.4317 | 98.43907
27.2667 | 32.96 | 45.4315 | 98.43864
27.2701 | 32.9634 | 45.4313 | 98.43821
27.2734 | 32.9667 | 45.4312 | 98.43799
27.2767 | 32.97 | 45.431 | 98.43756
27.2801 | 32.9734 | 45.4308 | 98.43712
27.2834 | 32.9767 | 45.4307 | 98.43691
27.2867 | 32.98 | 45.4305 | 98.43647
27.2901 | 32.9834 | 45.4304 | 98.43626
27.2934 | 32.9867 | 45.4302 | 98.43582
27.2967 | 32.99 | 45.43 | 98.43539
27.3 | 32.9933 | 45.4299 | 98.43517
27.3034 | 32.9967 | 45.4297 | 98.43474
27.3067 | 33 | 45.4296 | 98.43452
27.31 | 33.0033 | 45.4294 | 98.43409
27.3134 | 33.0067 | 45.4292 | 98.43366
27.3167 | 33.01 | 45.4291 | 98.43344
27.32 | 33.0133 | 45.4289 | 98.43301
27.3234 | 33.0167 | 45.4287 | 98.43257
27.3267 | 33.02 | 45.4286 | 98.43236
27.33 | 33.0233 | 45.4284 | 98.43192
27.3334 | 33.0267 | 45.4283 | 98.43171
27.3367 | 33.03 | 45.4281 | 98.43127
27.34 | 33.0333 | 45.4279 | 98.43084
27.3434 | 33.0367 | 45.4278 | 98.43062
27.3467 | 33.04 | 45.4276 | 98.43019
27.35 | 33.0433 | 45.4274 | 98.42976
27.3534 | 33.0467 | 45.4273 | 98.42954
27.3567 | 33.05 | 45.4271 | 98.42911
27.36 | 33.0533 | 45.4269 | 98.42867
27.3634 | 33.0567 | 45.4268 | 98.42846
27.3667 | 33.06 | 45.4266 | 98.42802
27.3701 | 33.0634 | 45.4264 | 98.42759
27.3734 | 33.0667 | 45.4263 | 98.42737
27.3767 | 33.07 | 45.4261 | 98.42694
27.3801 | 33.0734 | 45.4259 | 98.42651
27.3834 | 33.0767 | 45.4258 | 98.42629
27.3867 | 33.08 | 45.4256 | 98.42586
27.3901 | 33.0834 | 45.4255 | 98.42564
27.3934 | 33.0867 | 45.4253 | 98.42521
27.3967 | 33.09 | 45.4251 | 98.42477
27.4001 | 33.0934 | 45.425 | 98.42456
27.4034 | 33.0967 | 45.4248 | 98.42412
27.4067 | 33.1 | 45.4246 | 98.42369
27.4101 | 33.1034 | 45.4245 | 98.42347
27.4134 | 33.1067 | 45.4243 | 98.42304
27.4167 | 33.11 | 45.4241 | 98.42261
27.42 | 33.1133 | 45.424 | 98.42239
27.4234 | 33.1167 | 45.4238 | 98.42196
27.4267 | 33.12 | 45.4237 | 98.42174
27.43 | 33.1233 | 45.4235 | 98.42131
27.4334 | 33.1267 | 45.4233 | 98.42087
27.4367 | 33.13 | 45.4232 | 98.42066
27.44 | 33.1333 | 45.423 | 98.42022
27.4434 | 33.1367 | 45.4228 | 98.41979
27.4467 | 33.14 | 45.4227 | 98.41957
27.45 | 33.1433 | 45.4225 | 98.41914
27.4534 | 33.1467 | 45.4223 | 98.41871
27.4567 | 33.15 | 45.4222 | 98.41849
27.46 | 33.1533 | 45.422 | 98.41806
27.4634 | 33.1567 | 45.4218 | 98.41762
27.4667 | 33.16 | 45.4217 | 98.41741
27.47 | 33.1633 | 45.4215 | 98.41697
27.4734 | 33.1667 | 45.4213 | 98.41654
27.4767 | 33.17 | 45.4212 | 98.41632
27.48 | 33.1733 | 45.421 | 98.41589
27.4834 | 33.1767 | 45.4208 | 98.41546
27.4867 | 33.18 | 45.4207 | 98.41524
27.49 | 33.1833 | 45.4205 | 98.41481
27.4934 | 33.1867 | 45.4203 | 98.41437
27.4967 | 33.19 | 45.4202 | 98.41416
27.5 | 33.1933 | 45.42 | 98.41372
27.5034 | 33.1967 | 45.4198 | 98.41329
27.5067 | 33.2 | 45.4197 | 98.41307
27.5101 | 33.2034 | 45.4195 | 98.41264
27.5134 | 33.2067 | 45.4193 | 98.41221
27.5167 | 33.21 | 45.4191 | 98.41177
27.5201 | 33.2134 | 45.419 | 98.41156
27.5234 | 33.2167 | 45.4188 | 98.41112
27.5267 | 33.22 | 45.4186 | 98.41069
27.5301 | 33.2234 | 45.4185 | 98.41047
27.5334 | 33.2267 | 45.4183 | 98.41004
27.5367 | 33.23 | 45.4181 | 98.40961
27.54 | 33.2333 | 45.418 | 98.40939
27.5434 | 33.2367 | 45.4178 | 98.40896
27.5467 | 33.24 | 45.4177 | 98.40874
27.55 | 33.2433 | 45.4175 | 98.40831
27.5534 | 33.2467 | 45.4173 | 98.40787
27.5567 | 33.25 | 45.4172 | 98.40766
27.56 | 33.2533 | 45.417 | 98.40722
27.5634 | 33.2567 | 45.4168 | 98.40679
27.5667 | 33.26 | 45.4167 | 98.40657
27.57 | 33.2633 | 45.4165 | 98.40614
27.5734 | 33.2667 | 45.4163 | 98.40571
27.5767 | 33.27 | 45.4162 | 98.40549
27.58 | 33.2733 | 45.416 | 98.40506
27.5834 | 33.2767 | 45.4158 | 98.40462
27.5867 | 33.28 | 45.4157 | 98.40441
27.59 | 33.2833 | 45.4155 | 98.40397
27.5934 | 33.2867 | 45.4154 | 98.40376
27.5967 | 33.29 | 45.4152 | 98.40332
27.6001 | 33.2934 | 45.415 | 98.40289
27.6034 | 33.2967 | 45.4149 | 98.40267
27.6067 | 33.3 | 45.4147 | 98.40224
27.6101 | 33.3034 | 45.4145 | 98.40181
27.6134 | 33.3067 | 45.4144 | 98.40159
27.6167 | 33.31 | 45.4142 | 98.40116
27.6201 | 33.3134 | 45.414 | 98.40072
27.6234 | 33.3167 | 45.4139 | 98.40051
27.6267 | 33.32 | 45.4137 | 98.40007
27.6301 | 33.3234 | 45.4135 | 98.39964
27.6334 | 33.3267 | 45.4134 | 98.39942
27.6367 | 33.33 | 45.4132 | 98.39899
27.6401 | 33.3334 | 45.413 | 98.39856
27.6434 | 33.3367 | 45.4129 | 98.39834
27.6467 | 33.34 | 45.4127 | 98.39791
27.65 | 33.3433 | 45.4125 | 98.39747
27.6534 | 33.3467 | 45.4124 | 98.39726
27.6567 | 33.35 | 45.4122 | 98.39682
27.66 | 33.3533 | 45.412 | 98.39639
27.6634 | 33.3567 | 45.4119 | 98.39617
27.6667 | 33.36 | 45.4117 | 98.39574
27.67 | 33.3633 | 45.4115 | 98.39531
27.6734 | 33.3667 | 45.4114 | 98.39509
27.6767 | 33.37 | 45.4112 | 98.39466
27.68 | 33.3733 | 45.411 | 98.39422
27.6834 | 33.3767 | 45.4109 | 98.39401
27.6867 | 33.38 | 45.4107 | 98.39357
27.69 | 33.3833 | 45.4105 | 98.39314
27.6934 | 33.3867 | 45.4103 | 98.39271
27.6967 | 33.39 | 45.4102 | 98.39249
27.7 | 33.3933 | 45.41 | 98.39206
27.7034 | 33.3967 | 45.4098 | 98.39162
27.7067 | 33.4 | 45.4097 | 98.39141
27.71 | 33.4033 | 45.4095 | 98.39097
27.7134 | 33.4067 | 45.4093 | 98.39054
27.7167 | 33.41 | 45.4092 | 98.39032
27.72 | 33.4133 | 45.409 | 98.38989
27.7234 | 33.4167 | 45.4088 | 98.38946
27.7267 | 33.42 | 45.4087 | 98.38924
27.7301 | 33.4234 | 45.4085 | 98.38881
27.7334 | 33.4267 | 45.4084 | 98.38859
27.7367 | 33.43 | 45.4082 | 98.38816
27.7401 | 33.4334 | 45.408 | 98.38772
27.7434 | 33.4367 | 45.4079 | 98.38751
27.7467 | 33.44 | 45.4077 | 98.38707
27.7501 | 33.4434 | 45.4075 | 98.38664
27.7534 | 33.4467 | 45.4074 | 98.38642
27.7567 | 33.45 | 45.4072 | 98.38599
27.76 | 33.4533 | 45.407 | 98.38556
27.7634 | 33.4567 | 45.4069 | 98.38534
27.7667 | 33.46 | 45.4067 | 98.38491
27.77 | 33.4633 | 45.4065 | 98.38447
27.7734 | 33.4667 | 45.4063 | 98.38404
27.7767 | 33.47 | 45.4062 | 98.38382
27.78 | 33.4733 | 45.406 | 98.38339
27.7834 | 33.4767 | 45.4058 | 98.38296
27.7867 | 33.48 | 45.4057 | 98.38274
27.79 | 33.4833 | 45.4055 | 98.38231
27.7934 | 33.4867 | 45.4053 | 98.38187
27.7967 | 33.49 | 45.4052 | 98.38166
27.8 | 33.4933 | 45.405 | 98.38122
27.8034 | 33.4967 | 45.4048 | 98.38079
27.8067 | 33.5 | 45.4047 | 98.38057
27.81 | 33.5033 | 45.4045 | 98.38014
27.8134 | 33.5067 | 45.4043 | 98.37971
27.8167 | 33.51 | 45.4042 | 98.37949
27.82 | 33.5133 | 45.404 | 98.37906
27.8234 | 33.5167 | 45.4038 | 98.37862
27.8267 | 33.52 | 45.4037 | 98.37841
27.83 | 33.5233 | 45.4035 | 98.37797
27.8334 | 33.5267 | 45.4033 | 98.37754
27.8367 | 33.53 | 45.4032 | 98.37732
27.8401 | 33.5334 | 45.403 | 98.37689
27.8434 | 33.5367 | 45.4028 | 98.37646
27.8467 | 33.54 | 45.4027 | 98.37624
27.8501 | 33.5434 | 45.4025 | 98.37581
27.8534 | 33.5467 | 45.4024 | 98.37559
27.8567 | 33.55 | 45.4022 | 98.37516
27.8601 | 33.5534 | 45.402 | 98.37472
27.8634 | 33.5567 | 45.4019 | 98.37451
27.8667 | 33.56 | 45.4017 | 98.37407
27.8701 | 33.5634 | 45.4015 | 98.37364
27.8734 | 33.5667 | 45.4014 | 98.37342
27.8767 | 33.57 | 45.4012 | 98.37299
27.8801 | 33.5734 | 45.401 | 98.37256
27.8834 | 33.5767 | 45.4009 | 98.37234
27.8867 | 33.58 | 45.4007 | 98.37191
27.89 | 33.5833 | 45.4005 | 98.37147
27.8934 | 33.5867 | 45.4004 | 98.37126
27.8967 | 33.59 | 45.4002 | 98.37082
27.9 | 33.5933 | 45.4 | 98.37039
27.9034 | 33.5967 | 45.3998 | 98.36995
27.9067 | 33.6 | 45.3997 | 98.36974
27.91 | 33.6033 | 45.3995 | 98.3693
27.9134 | 33.6067 | 45.3993 | 98.36887
27.9167 | 33.61 | 45.3992 | 98.36865
27.92 | 33.6133 | 45.399 | 98.36822
27.9234 | 33.6167 | 45.3988 | 98.36779
27.9267 | 33.62 | 45.3987 | 98.36757
27.93 | 33.6233 | 45.3985 | 98.36714
27.9334 | 33.6267 | 45.3983 | 98.3667
27.9367 | 33.63 | 45.3982 | 98.36649
27.94 | 33.6333 | 45.398 | 98.36605
27.9434 | 33.6367 | 45.3978 | 98.36562
27.9467 | 33.64 | 45.3977 | 98.3654
27.95 | 33.6433 | 45.3975 | 98.36497
27.9534 | 33.6467 | 45.3973 | 98.36454
27.9567 | 33.65 | 45.3972 | 98.36432
27.9601 | 33.6534 | 45.397 | 98.36389
27.9634 | 33.6567 | 45.3968 | 98.36345
27.9667 | 33.66 | 45.3967 | 98.36324
27.9701 | 33.6634 | 45.3965 | 98.3628
27.9734 | 33.6667 | 45.3964 | 98.36259
27.9767 | 33.67 | 45.3962 | 98.36215
27.9801 | 33.6734 | 45.396 | 98.36172
27.9834 | 33.6767 | 45.3959 | 98.3615
27.9867 | 33.68 | 45.3957 | 98.36107
27.99 | 33.6833 | 45.3955 | 98.36064
27.9934 | 33.6867 | 45.3954 | 98.36042
27.9967 | 33.69 | 45.3952 | 98.35999
28 | 33.6933 | 45.395 | 98.35955
28.0034 | 33.6967 | 45.3949 | 98.35934
28.0067 | 33.7 | 45.3947 | 98.3589
28.01 | 33.7033 | 45.3945 | 98.35847
28.0134 | 33.7067 | 45.3944 | 98.35825
28.0167 | 33.71 | 45.3942 | 98.35782
28.02 | 33.7133 | 45.394 | 98.35739
28.0234 | 33.7167 | 45.3938 | 98.35695
28.0267 | 33.72 | 45.3937 | 98.35674
28.03 | 33.7233 | 45.3935 | 98.3563
28.0334 | 33.7267 | 45.3933 | 98.35587
28.0367 | 33.73 | 45.3932 | 98.35565
28.04 | 33.7333 | 45.393 | 98.35522
28.0434 | 33.7367 | 45.3928 | 98.35479
28.0467 | 33.74 | 45.3926 | 98.35435
28.0501 | 33.7434 | 45.3925 | 98.35414
28.0534 | 33.7467 | 45.3923 | 98.3537
28.0567 | 33.75 | 45.3921 | 98.35327
28.0601 | 33.7534 | 45.392 | 98.35305
28.0634 | 33.7567 | 45.3918 | 98.35262
28.0667 | 33.76 | 45.3916 | 98.35219
28.0701 | 33.7634 | 45.3914 | 98.35175
28.0734 | 33.7667 | 45.3913 | 98.35154
28.0767 | 33.77 | 45.3911 | 98.3511
28.08 | 33.7733 | 45.3909 | 98.35067
28.0834 | 33.7767 | 45.3908 | 98.35045
28.0867 | 33.78 | 45.3906 | 98.35002
28.09 | 33.7833 | 45.3904 | 98.34959
28.0934 | 33.7867 | 45.3903 | 98.34937
28.0967 | 33.79 | 45.3901 | 98.34894
28.1 | 33.7933 | 45.3899 | 98.3485
28.1034 | 33.7967 | 45.3898 | 98.34829
28.1067 | 33.8 | 45.3896 | 98.34785
28.11 | 33.8033 | 45.3894 | 98.34742
28.1134 | 33.8067 | 45.3892 | 98.34699
28.1167 | 33.81 | 45.3891 | 98.34677
28.12 | 33.8133 | 45.3889 | 98.34634
28.1234 | 33.8167 | 45.3887 | 98.3459
28.1267 | 33.82 | 45.3886 | 98.34569
28.13 | 33.8233 | 45.3884 | 98.34525
28.1334 | 33.8267 | 45.3882 | 98.34482
28.1367 | 33.83 | 45.3881 | 98.3446
28.1401 | 33.8334 | 45.3879 | 98.34417
28.1434 | 33.8367 | 45.3877 | 98.34374
28.1467 | 33.84 | 45.3876 | 98.34352
28.1501 | 33.8434 | 45.3874 | 98.34309
28.1534 | 33.8467 | 45.3872 | 98.34265
28.1567 | 33.85 | 45.3871 | 98.34244
28.1601 | 33.8534 | 45.3869 | 98.342
28.1634 | 33.8567 | 45.3867 | 98.34157
28.1667 | 33.86 | 45.3866 | 98.34135
28.17 | 33.8633 | 45.3864 | 98.34092
28.1734 | 33.8667 | 45.3862 | 98.34049
28.1767 | 33.87 | 45.3861 | 98.34027
28.18 | 33.8733 | 45.3859 | 98.33984
28.1834 | 33.8767 | 45.3857 | 98.3394
28.1867 | 33.88 | 45.3856 | 98.33919
28.19 | 33.8833 | 45.3854 | 98.33875
28.1934 | 33.8867 | 45.3852 | 98.33832
28.1967 | 33.89 | 45.3851 | 98.3381
28.2 | 33.8933 | 45.3849 | 98.33767
28.2034 | 33.8967 | 45.3847 | 98.33724
28.2067 | 33.9 | 45.3845 | 98.3368
28.21 | 33.9033 | 45.3844 | 98.33659
28.2134 | 33.9067 | 45.3842 | 98.33615
28.2167 | 33.91 | 45.384 | 98.33572
28.22 | 33.9133 | 45.3839 | 98.3355
28.2234 | 33.9167 | 45.3837 | 98.33507
28.2267 | 33.92 | 45.3835 | 98.33464
28.23 | 33.9233 | 45.3834 | 98.33442
28.2334 | 33.9267 | 45.3832 | 98.33399
28.2367 | 33.93 | 45.383 | 98.33355
28.2401 | 33.9334 | 45.3829 | 98.33334
28.2434 | 33.9367 | 45.3827 | 98.3329
28.2467 | 33.94 | 45.3825 | 98.33247
28.2501 | 33.9434 | 45.3824 | 98.33225
28.2534 | 33.9467 | 45.3822 | 98.33182
28.2567 | 33.95 | 45.382 | 98.33139
28.2601 | 33.9534 | 45.3819 | 98.33117
28.2634 | 33.9567 | 45.3817 | 98.33074
28.2667 | 33.96 | 45.3815 | 98.3303
28.2701 | 33.9634 | 45.3814 | 98.33009
28.2734 | 33.9667 | 45.3812 | 98.32965
28.2767 | 33.97 | 45.381 | 98.32922
28.28 | 33.9733 | 45.3808 | 98.32879
28.2834 | 33.9767 | 45.3807 | 98.32857
28.2867 | 33.98 | 45.3805 | 98.32814
28.29 | 33.9833 | 45.3803 | 98.3277
28.2934 | 33.9867 | 45.3802 | 98.32749
28.2967 | 33.99 | 45.38 | 98.32705
28.3 | 33.9933 | 45.3798 | 98.32662
28.3034 | 33.9967 | 45.3796 | 98.32619
28.3067 | 34 | 45.3795 | 98.32597
28.31 | 34.0033 | 45.3793 | 98.32554
28.3134 | 34.0067 | 45.3791 | 98.3251
28.3167 | 34.01 | 45.379 | 98.32489
28.32 | 34.0133 | 45.3788 | 98.32445
28.3234 | 34.0167 | 45.3786 | 98.32402
28.3267 | 34.02 | 45.3784 | 98.32359
28.33 | 34.0233 | 45.3783 | 98.32337
28.3334 | 34.0267 | 45.3781 | 98.32294
28.3367 | 34.03 | 45.3779 | 98.3225
28.34 | 34.0333 | 45.3778 | 98.32229
28.3434 | 34.0367 | 45.3776 | 98.32185
28.3467 | 34.04 | 45.3774 | 98.32142
28.35 | 34.0433 | 45.3773 | 98.3212
28.3534 | 34.0467 | 45.3771 | 98.32077
28.3567 | 34.05 | 45.3769 | 98.32034
28.3601 | 34.0534 | 45.3767 | 98.3199
28.3634 | 34.0567 | 45.3766 | 98.31969
28.3667 | 34.06 | 45.3764 | 98.31925
28.3701 | 34.0634 | 45.3762 | 98.31882
28.3734 | 34.0667 | 45.376 | 98.31839
28.3767 | 34.07 | 45.3759 | 98.31817
28.3801 | 34.0734 | 45.3757 | 98.31774
28.3834 | 34.0767 | 45.3755 | 98.3173
28.3867 | 34.08 | 45.3753 | 98.31687
28.39 | 34.0833 | 45.3752 | 98.31665
28.3934 | 34.0867 | 45.375 | 98.31622
28.3967 | 34.09 | 45.3748 | 98.31579
28.4 | 34.0933 | 45.3747 | 98.31557
28.4034 | 34.0967 | 45.3745 | 98.31514
28.4067 | 34.1 | 45.3743 | 98.3147
28.41 | 34.1033 | 45.3741 | 98.31427
28.4134 | 34.1067 | 45.374 | 98.31405
28.4167 | 34.11 | 45.3738 | 98.31362
28.42 | 34.1133 | 45.3736 | 98.31319
28.4234 | 34.1167 | 45.3734 | 98.31275
28.4267 | 34.12 | 45.3733 | 98.31254
28.43 | 34.1233 | 45.3731 | 98.3121
28.4334 | 34.1267 | 45.3729 | 98.31167
28.4367 | 34.13 | 45.3728 | 98.31145
28.44 | 34.1333 | 45.3726 | 98.31102
28.4434 | 34.1367 | 45.3724 | 98.31059
28.4467 | 34.14 | 45.3723 | 98.31037
28.4501 | 34.1434 | 45.3721 | 98.30994
28.4534 | 34.1467 | 45.3719 | 98.3095
28.4567 | 34.15 | 45.3718 | 98.30929
28.4601 | 34.1534 | 45.3716 | 98.30885
28.4634 | 34.1567 | 45.3714 | 98.30842
28.4667 | 34.16 | 45.3713 | 98.3082
28.4701 | 34.1634 | 45.3711 | 98.30777
28.4734 | 34.1667 | 45.3709 | 98.30734
28.4767 | 34.17 | 45.3707 | 98.3069
28.4801 | 34.1734 | 45.3706 | 98.30669
28.4834 | 34.1767 | 45.3704 | 98.30625
28.4867 | 34.18 | 45.3702 | 98.30582
28.49 | 34.1833 | 45.3701 | 98.3056
28.4934 | 34.1867 | 45.3699 | 98.30517
28.4967 | 34.19 | 45.3697 | 98.30474
28.5 | 34.1933 | 45.3695 | 98.3043
28.5034 | 34.1967 | 45.3694 | 98.30409
28.5067 | 34.2 | 45.3692 | 98.30365
28.51 | 34.2033 | 45.369 | 98.30322
28.5134 | 34.2067 | 45.3689 | 98.303
28.5167 | 34.21 | 45.3687 | 98.30257
28.52 | 34.2133 | 45.3685 | 98.30214
28.5234 | 34.2167 | 45.3683 | 98.3017
28.5267 | 34.22 | 45.3682 | 98.30149
28.53 | 34.2233 | 45.368 | 98.30105
28.5334 | 34.2267 | 45.3678 | 98.30062
28.5367 | 34.23 | 45.3676 | 98.30019
28.54 | 34.2333 | 45.3675 | 98.29997
28.5434 | 34.2367 | 45.3673 | 98.29954
28.5467 | 34.24 | 45.3671 | 98.2991
28.55 | 34.2433 | 45.367 | 98.29889
28.5534 | 34.2467 | 45.3668 | 98.29845
28.5567 | 34.25 | 45.3666 | 98.29802
28.5601 | 34.2534 | 45.3664 | 98.29759
28.5634 | 34.2567 | 45.3663 | 98.29737
28.5667 | 34.26 | 45.3661 | 98.29694
28.5701 | 34.2634 | 45.3659 | 98.2965
28.5734 | 34.2667 | 45.3658 | 98.29629
28.5767 | 34.27 | 45.3656 | 98.29585
28.5801 | 34.2734 | 45.3654 | 98.29542
28.5834 | 34.2767 | 45.3653 | 98.2952
28.5867 | 34.28 | 45.3651 | 98.29477
28.59 | 34.2833 | 45.3649 | 98.29434
28.5934 | 34.2867 | 45.3648 | 98.29412
28.5967 | 34.29 | 45.3646 | 98.29369
28.6 | 34.2933 | 45.3644 | 98.29325
28.6034 | 34.2967 | 45.3642 | 98.29282
28.6067 | 34.3 | 45.3641 | 98.2926
28.61 | 34.3033 | 45.3639 | 98.29217
28.6134 | 34.3067 | 45.3637 | 98.29174
28.6167 | 34.31 | 45.3635 | 98.2913
28.62 | 34.3133 | 45.3634 | 98.29109
28.6234 | 34.3167 | 45.3632 | 98.29065
28.6267 | 34.32 | 45.363 | 98.29022
28.63 | 34.3233 | 45.3629 | 98.29
28.6334 | 34.3267 | 45.3627 | 98.28957
28.6367 | 34.33 | 45.3625 | 98.28914
28.64 | 34.3333 | 45.3623 | 98.2887
28.6434 | 34.3367 | 45.3622 | 98.28849
28.6467 | 34.34 | 45.362 | 98.28805
28.65 | 34.3433 | 45.3618 | 98.28762
28.6534 | 34.3467 | 45.3616 | 98.28719
28.6567 | 34.35 | 45.3615 | 98.28697
28.6601 | 34.3534 | 45.3613 | 98.28654
28.6634 | 34.3567 | 45.3611 | 98.2861
28.6667 | 34.36 | 45.3609 | 98.28567
28.6701 | 34.3634 | 45.3608 | 98.28545
28.6734 | 34.3667 | 45.3606 | 98.28502
28.6767 | 34.37 | 45.3604 | 98.28459
28.6801 | 34.3734 | 45.3602 | 98.28415
28.6834 | 34.3767 | 45.3601 | 98.28394
28.6867 | 34.38 | 45.3599 | 98.2835
28.69 | 34.3833 | 45.3597 | 98.28307
28.6934 | 34.3867 | 45.3595 | 98.28264
28.6967 | 34.39 | 45.3594 | 98.28242
28.7 | 34.3933 | 45.3592 | 98.28199
28.7034 | 34.3967 | 45.359 | 98.28155
28.7067 | 34.4 | 45.3588 | 98.28112
28.71 | 34.4033 | 45.3587 | 98.2809
28.7134 | 34.4067 | 45.3585 | 98.28047
28.7167 | 34.41 | 45.3583 | 98.28003
28.72 | 34.4133 | 45.3582 | 98.27982
28.7234 | 34.4167 | 45.358 | 98.27938
28.7267 | 34.42 | 45.3578 | 98.27895
28.73 | 34.4233 | 45.3576 | 98.27852
28.7334 | 34.4267 | 45.3575 | 98.2783
28.7367 | 34.43 | 45.3573 | 98.27787
28.74 | 34.4333 | 45.3571 | 98.27743
28.7434 | 34.4367 | 45.357 | 98.27722
28.7434 | 34.4367 | 45.357 | 98.27722
28.7501 | 34.4434 | 45.3566 | 98.27635
28.7534 | 34.4467 | 45.3565 | 98.27613
28.7567 | 34.45 | 45.3563 | 98.2757
28.7601 | 34.4534 | 45.3561 | 98.27527
28.7634 | 34.4567 | 45.3559 | 98.27483
28.7667 | 34.46 | 45.3558 | 98.27462
28.7701 | 34.4634 | 45.3556 | 98.27418
28.7734 | 34.4667 | 45.3554 | 98.27375
28.7767 | 34.47 | 45.3552 | 98.27332
28.7801 | 34.4734 | 45.3551 | 98.2731
28.7834 | 34.4767 | 45.3549 | 98.27267
28.7867 | 34.48 | 45.3547 | 98.27223
28.79 | 34.4833 | 45.3545 | 98.2718
28.7934 | 34.4867 | 45.3544 | 98.27158
28.7967 | 34.49 | 45.3542 | 98.27115
28.8 | 34.4933 | 45.354 | 98.27072
28.8034 | 34.4967 | 45.3538 | 98.27028
28.8067 | 34.5 | 45.3536 | 98.26985
28.81 | 34.5033 | 45.3535 | 98.26963
28.8134 | 34.5067 | 45.3533 | 98.2692
28.8167 | 34.51 | 45.3531 | 98.26877
28.82 | 34.5133 | 45.3529 | 98.26833
28.8234 | 34.5167 | 45.3528 | 98.26812
28.8267 | 34.52 | 45.3526 | 98.26768
28.83 | 34.5233 | 45.3524 | 98.26725
28.8334 | 34.5267 | 45.3523 | 98.26703
28.8367 | 34.53 | 45.3521 | 98.2666
28.84 | 34.5333 | 45.3519 | 98.26617
28.8434 | 34.5367 | 45.3517 | 98.26573
28.8467 | 34.54 | 45.3516 | 98.26552
28.85 | 34.5433 | 45.3514 | 98.26508
28.8534 | 34.5467 | 45.3512 | 98.26465
28.8567 | 34.55 | 45.3511 | 98.26443
28.86 | 34.5533 | 45.3509 | 98.264
28.8634 | 34.5567 | 45.3507 | 98.26357
28.8667 | 34.56 | 45.3505 | 98.26313
28.87 | 34.5633 | 45.3504 | 98.26292
28.8734 | 34.5667 | 45.3502 | 98.26248
28.8767 | 34.57 | 45.35 | 98.26205
28.8801 | 34.5734 | 45.3498 | 98.26162
28.8834 | 34.5767 | 45.3497 | 98.2614
28.8867 | 34.58 | 45.3495 | 98.26097
28.8901 | 34.5834 | 45.3493 | 98.26053
28.8934 | 34.5867 | 45.3491 | 98.2601
28.8967 | 34.59 | 45.349 | 98.25988
28.9001 | 34.5934 | 45.3488 | 98.25945
28.9034 | 34.5967 | 45.3486 | 98.25902
28.9067 | 34.6 | 45.3485 | 98.2588
28.91 | 34.6033 | 45.3483 | 98.25837
28.9134 | 34.6067 | 45.3481 | 98.25793
28.9167 | 34.61 | 45.3479 | 98.2575
28.92 | 34.6133 | 45.3478 | 98.25728
28.9234 | 34.6167 | 45.3476 | 98.25685
28.9267 | 34.62 | 45.3474 | 98.25642
28.93 | 34.6233 | 45.3472 | 98.25598
28.9334 | 34.6267 | 45.3471 | 98.25577
28.9367 | 34.63 | 45.3469 | 98.25533
28.94 | 34.6333 | 45.3467 | 98.2549
28.9434 | 34.6367 | 45.3465 | 98.25447
28.9467 | 34.64 | 45.3464 | 98.25425
28.95 | 34.6433 | 45.3462 | 98.25382
28.9534 | 34.6467 | 45.346 | 98.25338
28.9567 | 34.65 | 45.3458 | 98.25295
28.96 | 34.6533 | 45.3457 | 98.25273
28.9634 | 34.6567 | 45.3455 | 98.2523
28.9667 | 34.66 | 45.3453 | 98.25187
28.9701 | 34.6634 | 45.3451 | 98.25143
28.9734 | 34.6667 | 45.3449 | 98.251
28.9767 | 34.67 | 45.3448 | 98.25078
28.9801 | 34.6734 | 45.3446 | 98.25035
28.9834 | 34.6767 | 45.3444 | 98.24992
28.9867 | 34.68 | 45.3442 | 98.24948
28.9901 | 34.6834 | 45.3441 | 98.24927
28.9934 | 34.6867 | 45.3439 | 98.24883
28.9967 | 34.69 | 45.3437 | 98.2484
29.0001 | 34.6934 | 45.3435 | 98.24797
29.0034 | 34.6967 | 45.3434 | 98.24775
29.0067 | 34.7 | 45.3432 | 98.24732
29.01 | 34.7033 | 45.343 | 98.24688
29.0134 | 34.7067 | 45.3428 | 98.24645
29.0167 | 34.71 | 45.3427 | 98.24623
29.02 | 34.7133 | 45.3425 | 98.2458
29.0234 | 34.7167 | 45.3423 | 98.24537
29.0267 | 34.72 | 45.3421 | 98.24493
29.03 | 34.7233 | 45.342 | 98.24472
29.0334 | 34.7267 | 45.3418 | 98.24428
29.0367 | 34.73 | 45.3416 | 98.24385
29.04 | 34.7333 | 45.3414 | 98.24342
29.0434 | 34.7367 | 45.3413 | 98.2432
29.0467 | 34.74 | 45.3411 | 98.24277
29.05 | 34.7433 | 45.3409 | 98.24233
29.0534 | 34.7467 | 45.3407 | 98.2419
29.0567 | 34.75 | 45.3406 | 98.24168
29.06 | 34.7533 | 45.3404 | 98.24125
29.0634 | 34.7567 | 45.3402 | 98.24082
29.0667 | 34.76 | 45.34 | 98.24038
29.07 | 34.7633 | 45.3399 | 98.24017
29.0734 | 34.7667 | 45.3397 | 98.23973
29.0767 | 34.77 | 45.3395 | 98.2393
29.0801 | 34.7734 | 45.3393 | 98.23887
29.0834 | 34.7767 | 45.3392 | 98.23865
29.0867 | 34.78 | 45.339 | 98.23822
29.0901 | 34.7834 | 45.3388 | 98.23778
29.0934 | 34.7867 | 45.3386 | 98.23735
29.0967 | 34.79 | 45.3385 | 98.23713
29.1001 | 34.7934 | 45.3383 | 98.2367
29.1034 | 34.7967 | 45.3381 | 98.23627
29.1067 | 34.8 | 45.3379 | 98.23583
29.1101 | 34.8034 | 45.3378 | 98.23562
29.1134 | 34.8067 | 45.3376 | 98.23518
29.1167 | 34.81 | 45.3374 | 98.23475
29.12 | 34.8133 | 45.3372 | 98.23432
29.1234 | 34.8167 | 45.3371 | 98.2341
29.1234 | 34.8167 | 45.3371 | 98.2341
29.13 | 34.8233 | 45.3367 | 98.23323
29.1334 | 34.8267 | 45.3365 | 98.2328
29.1367 | 34.83 | 45.3363 | 98.23237
29.14 | 34.8333 | 45.3362 | 98.23215
29.1434 | 34.8367 | 45.336 | 98.23172
29.1467 | 34.84 | 45.3358 | 98.23128
29.15 | 34.8433 | 45.3356 | 98.23085
29.1534 | 34.8467 | 45.3355 | 98.23063
29.1567 | 34.85 | 45.3353 | 98.2302
29.16 | 34.8533 | 45.3351 | 98.22977
29.1634 | 34.8567 | 45.3349 | 98.22933
29.1667 | 34.86 | 45.3347 | 98.2289
29.17 | 34.8633 | 45.3346 | 98.22868
29.1734 | 34.8667 | 45.3344 | 98.22825
29.1767 | 34.87 | 45.3342 | 98.22782
29.18 | 34.8733 | 45.334 | 98.22738
29.1834 | 34.8767 | 45.3339 | 98.22717
29.1867 | 34.88 | 45.3337 | 98.22673
29.1901 | 34.8834 | 45.3335 | 98.2263
29.1934 | 34.8867 | 45.3333 | 98.22587
29.1967 | 34.89 | 45.3331 | 98.22543
29.2001 | 34.8934 | 45.333 | 98.22522
29.2034 | 34.8967 | 45.3328 | 98.22478
29.2067 | 34.9 | 45.3326 | 98.22435
29.2101 | 34.9034 | 45.3324 | 98.22392
29.2134 | 34.9067 | 45.3322 | 98.22348
29.2167 | 34.91 | 45.3321 | 98.22327
29.2201 | 34.9134 | 45.3319 | 98.22283
29.2234 | 34.9167 | 45.3317 | 98.2224
29.2267 | 34.92 | 45.3315 | 98.22197
29.2301 | 34.9234 | 45.3314 | 98.22175
29.2334 | 34.9267 | 45.3312 | 98.22132
29.2367 | 34.93 | 45.331 | 98.22088
29.24 | 34.9333 | 45.3308 | 98.22045
29.2434 | 34.9367 | 45.3307 | 98.22023
29.2467 | 34.94 | 45.3305 | 98.2198
29.25 | 34.9433 | 45.3303 | 98.21937
29.2534 | 34.9467 | 45.3301 | 98.21893
29.2567 | 34.95 | 45.3299 | 98.2185
29.26 | 34.9533 | 45.3298 | 98.21828
29.2634 | 34.9567 | 45.3296 | 98.21785
29.2667 | 34.96 | 45.3294 | 98.21742
29.27 | 34.9633 | 45.3292 | 98.21698
29.2734 | 34.9667 | 45.329 | 98.21655
29.2767 | 34.97 | 45.3289 | 98.21633
29.28 | 34.9733 | 45.3287 | 98.2159
29.2834 | 34.9767 | 45.3285 | 98.21547
29.2867 | 34.98 | 45.3283 | 98.21503
29.29 | 34.9833 | 45.3281 | 98.2146
29.2934 | 34.9867 | 45.328 | 98.21438
29.2967 | 34.99 | 45.3278 | 98.21395
29.3001 | 34.9934 | 45.3276 | 98.21352
29.3034 | 34.9967 | 45.3274 | 98.21308
29.3067 | 35 | 45.3273 | 98.21287
29.3101 | 35.0034 | 45.3271 | 98.21243
29.3134 | 35.0067 | 45.3269 | 98.212
29.3167 | 35.01 | 45.3267 | 98.21157
29.3201 | 35.0134 | 45.3266 | 98.21135
29.3234 | 35.0167 | 45.3264 | 98.21092
29.3267 | 35.02 | 45.3262 | 98.21048
29.3301 | 35.0234 | 45.326 | 98.21005
29.3334 | 35.0267 | 45.3259 | 98.20983
29.3367 | 35.03 | 45.3257 | 98.2094
29.34 | 35.0333 | 45.3255 | 98.20897
29.3434 | 35.0367 | 45.3253 | 98.20853
29.3467 | 35.04 | 45.3252 | 98.20832
29.35 | 35.0433 | 45.325 | 98.20788
29.3534 | 35.0467 | 45.3248 | 98.20745
29.3567 | 35.05 | 45.3246 | 98.20702
29.36 | 35.0533 | 45.3244 | 98.20658
29.3634 | 35.0567 | 45.3243 | 98.20637
29.3667 | 35.06 | 45.3241 | 98.20593
29.37 | 35.0633 | 45.3239 | 98.2055
29.3734 | 35.0667 | 45.3237 | 98.20507
29.3767 | 35.07 | 45.3236 | 98.20485
29.38 | 35.0733 | 45.3234 | 98.20442
29.3834 | 35.0767 | 45.3232 | 98.20398
29.3867 | 35.08 | 45.323 | 98.20355
29.39 | 35.0833 | 45.3228 | 98.20312
29.3934 | 35.0867 | 45.3227 | 98.2029
29.3967 | 35.09 | 45.3225 | 98.20247
29.4 | 35.0933 | 45.3223 | 98.20203
29.4034 | 35.0967 | 45.3221 | 98.2016
29.4067 | 35.1 | 45.3219 | 98.20117
29.4101 | 35.1034 | 45.3218 | 98.20095
29.4134 | 35.1067 | 45.3216 | 98.20052
29.4167 | 35.11 | 45.3214 | 98.20008
29.4201 | 35.1134 | 45.3212 | 98.19965
29.4234 | 35.1167 | 45.321 | 98.19922
29.4267 | 35.12 | 45.3209 | 98.199
29.4301 | 35.1234 | 45.3207 | 98.19857
29.4334 | 35.1267 | 45.3205 | 98.19813
29.4367 | 35.13 | 45.3203 | 98.1977
29.4367 | 35.13 | 45.3203 | 98.1977
29.4434 | 35.1367 | 45.32 | 98.19705
29.4467 | 35.14 | 45.3198 | 98.19662
29.45 | 35.1433 | 45.3196 | 98.19618
29.4534 | 35.1467 | 45.3194 | 98.19575
29.4567 | 35.15 | 45.3192 | 98.19532
29.46 | 35.1533 | 45.3191 | 98.1951
29.4634 | 35.1567 | 45.3189 | 98.19467
29.4667 | 35.16 | 45.3187 | 98.19423
29.47 | 35.1633 | 45.3185 | 98.1938
29.4734 | 35.1667 | 45.3183 | 98.19336
29.4767 | 35.17 | 45.3182 | 98.19315
29.48 | 35.1733 | 45.318 | 98.19271
29.4834 | 35.1767 | 45.3178 | 98.19228
29.4867 | 35.18 | 45.3176 | 98.19185
29.49 | 35.1833 | 45.3175 | 98.19163
29.4934 | 35.1867 | 45.3173 | 98.1912
29.4967 | 35.19 | 45.3171 | 98.19076
29.4967 | 35.19 | 45.3171 | 98.19076
29.5034 | 35.1967 | 45.3168 | 98.19011
29.5067 | 35.2 | 45.3166 | 98.18968
29.5101 | 35.2034 | 45.3164 | 98.18925
29.5134 | 35.2067 | 45.3162 | 98.18881
29.5167 | 35.21 | 45.3161 | 98.1886
29.5201 | 35.2134 | 45.3159 | 98.18816
29.5234 | 35.2167 | 45.3157 | 98.18773
29.5267 | 35.22 | 45.3155 | 98.1873
29.53 | 35.2233 | 45.3154 | 98.18708
29.5334 | 35.2267 | 45.3152 | 98.18665
29.5367 | 35.23 | 45.315 | 98.18621
29.54 | 35.2333 | 45.3148 | 98.18578
29.5434 | 35.2367 | 45.3146 | 98.18535
29.5467 | 35.24 | 45.3144 | 98.18491
29.55 | 35.2433 | 45.3143 | 98.1847
29.5534 | 35.2467 | 45.3141 | 98.18426
29.5567 | 35.25 | 45.3139 | 98.18383
29.56 | 35.2533 | 45.3137 | 98.1834
29.5634 | 35.2567 | 45.3135 | 98.18296
29.5667 | 35.26 | 45.3134 | 98.18275
29.57 | 35.2633 | 45.3132 | 98.18231
29.5734 | 35.2667 | 45.313 | 98.18188
29.5767 | 35.27 | 45.3128 | 98.18145
29.58 | 35.2733 | 45.3126 | 98.18101
29.5834 | 35.2767 | 45.3124 | 98.18058
29.5867 | 35.28 | 45.3123 | 98.18036
29.59 | 35.2833 | 45.3121 | 98.17993
29.5934 | 35.2867 | 45.3119 | 98.1795
29.5967 | 35.29 | 45.3117 | 98.17906
29.6001 | 35.2934 | 45.3115 | 98.17863
29.6034 | 35.2967 | 45.3114 | 98.17841
29.6067 | 35.3 | 45.3112 | 98.17798
29.6101 | 35.3034 | 45.311 | 98.17755
29.6134 | 35.3067 | 45.3108 | 98.17711
29.6167 | 35.31 | 45.3106 | 98.17668
29.6201 | 35.3134 | 45.3105 | 98.17646
29.6234 | 35.3167 | 45.3103 | 98.17603
29.6267 | 35.32 | 45.3101 | 98.1756
29.63 | 35.3233 | 45.3099 | 98.17516
29.6334 | 35.3267 | 45.3097 | 98.17473
29.6367 | 35.33 | 45.3096 | 98.17451
29.64 | 35.3333 | 45.3094 | 98.17408
29.6434 | 35.3367 | 45.3092 | 98.17365
29.6467 | 35.34 | 45.309 | 98.17321
29.65 | 35.3433 | 45.3088 | 98.17278
29.6534 | 35.3467 | 45.3087 | 98.17256
29.6567 | 35.35 | 45.3085 | 98.17213
29.66 | 35.3533 | 45.3083 | 98.1717
29.6634 | 35.3567 | 45.3081 | 98.17126
29.6667 | 35.36 | 45.308 | 98.17105
29.67 | 35.3633 | 45.3078 | 98.17061
29.6734 | 35.3667 | 45.3076 | 98.17018
29.6767 | 35.37 | 45.3074 | 98.16975
29.68 | 35.3733 | 45.3073 | 98.16953
29.6834 | 35.3767 | 45.3071 | 98.1691
29.6867 | 35.38 | 45.3069 | 98.16866
29.6901 | 35.3834 | 45.3067 | 98.16823
29.6934 | 35.3867 | 45.3065 | 98.1678
29.6967 | 35.39 | 45.3064 | 98.16758
29.7001 | 35.3934 | 45.3062 | 98.16715
29.7034 | 35.3967 | 45.306 | 98.16671
29.7034 | 35.3967 | 45.306 | 98.16671
29.7101 | 35.4034 | 45.3057 | 98.16606
29.7134 | 35.4067 | 45.3055 | 98.16563
29.7167 | 35.41 | 45.3053 | 98.1652
29.72 | 35.4133 | 45.3051 | 98.16476
29.7234 | 35.4167 | 45.3049 | 98.16433
29.7267 | 35.42 | 45.3047 | 98.1639
29.73 | 35.4233 | 45.3046 | 98.16368
29.7334 | 35.4267 | 45.3044 | 98.16325
29.7367 | 35.43 | 45.3042 | 98.16281
29.74 | 35.4333 | 45.304 | 98.16238
29.7434 | 35.4367 | 45.3039 | 98.16216
29.7467 | 35.44 | 45.3037 | 98.16173
29.75 | 35.4433 | 45.3035 | 98.1613
29.7534 | 35.4467 | 45.3033 | 98.16086
29.7567 | 35.45 | 45.3031 | 98.16043
29.76 | 35.4533 | 45.303 | 98.16021
29.7634 | 35.4567 | 45.3028 | 98.15978
29.7667 | 35.46 | 45.3026 | 98.15935
29.77 | 35.4633 | 45.3024 | 98.15891
29.7734 | 35.4667 | 45.3022 | 98.15848
29.7767 | 35.47 | 45.3021 | 98.15826
29.78 | 35.4733 | 45.3019 | 98.15783
29.7834 | 35.4767 | 45.3017 | 98.1574
29.7867 | 35.48 | 45.3015 | 98.15696
29.79 | 35.4833 | 45.3013 | 98.15653
29.7934 | 35.4867 | 45.3012 | 98.15631
29.7967 | 35.49 | 45.301 | 98.15588
29.8 | 35.4933 | 45.3008 | 98.15545
29.8034 | 35.4967 | 45.3006 | 98.15501
29.8067 | 35.5 | 45.3004 | 98.15458
29.81 | 35.5033 | 45.3003 | 98.15436
29.8134 | 35.5067 | 45.3001 | 98.15393
29.8167 | 35.51 | 45.2999 | 98.1535
29.82 | 35.5133 | 45.2997 | 98.15306
29.8234 | 35.5167 | 45.2995 | 98.15263
29.8267 | 35.52 | 45.2994 | 98.15241
29.83 | 35.5233 | 45.2992 | 98.15198
29.8334 | 35.5267 | 45.299 | 98.15155
29.8367 | 35.53 | 45.2988 | 98.15111
29.84 | 35.5333 | 45.2986 | 98.15068
29.8434 | 35.5367 | 45.2985 | 98.15046
29.8467 | 35.54 | 45.2983 | 98.15003
29.8501 | 35.5434 | 45.2981 | 98.1496
29.8534 | 35.5467 | 45.2979 | 98.14916
29.8567 | 35.55 | 45.2977 | 98.14873
29.8601 | 35.5534 | 45.2976 | 98.14851
29.8634 | 35.5567 | 45.2974 | 98.14808
29.8667 | 35.56 | 45.2972 | 98.14765
29.87 | 35.5633 | 45.297 | 98.14721
29.8734 | 35.5667 | 45.2968 | 98.14678
29.8767 | 35.57 | 45.2966 | 98.14635
29.88 | 35.5733 | 45.2965 | 98.14613
29.8834 | 35.5767 | 45.2963 | 98.1457
29.8867 | 35.58 | 45.2961 | 98.14526
29.8901 | 35.5834 | 45.2959 | 98.14483
29.8934 | 35.5867 | 45.2957 | 98.1444
29.8967 | 35.59 | 45.2956 | 98.14418
29.9001 | 35.5934 | 45.2954 | 98.14375
29.9034 | 35.5967 | 45.2952 | 98.14331
29.9067 | 35.6 | 45.295 | 98.14288
29.9101 | 35.6034 | 45.2948 | 98.14245
29.9134 | 35.6067 | 45.2947 | 98.14223
29.9167 | 35.61 | 45.2945 | 98.1418
29.9201 | 35.6134 | 45.2943 | 98.14136
29.9234 | 35.6167 | 45.2941 | 98.14093
29.9267 | 35.62 | 45.2939 | 98.1405
29.93 | 35.6233 | 45.2938 | 98.14028
29.9334 | 35.6267 | 45.2936 | 98.13985
29.9367 | 35.63 | 45.2934 | 98.13941
29.94 | 35.6333 | 45.2932 | 98.13898
29.9434 | 35.6367 | 45.293 | 98.13855
29.9467 | 35.64 | 45.2929 | 98.13833
29.95 | 35.6433 | 45.2927 | 98.1379
29.9534 | 35.6467 | 45.2925 | 98.13746
29.9567 | 35.65 | 45.2923 | 98.13703
29.96 | 35.6533 | 45.2921 | 98.1366
29.9634 | 35.6567 | 45.292 | 98.13638
29.9667 | 35.66 | 45.2918 | 98.13595
29.97 | 35.6633 | 45.2916 | 98.13551
29.9734 | 35.6667 | 45.2914 | 98.13508
29.9767 | 35.67 | 45.2912 | 98.13465
29.98 | 35.6733 | 45.2911 | 98.13443
29.9834 | 35.6767 | 45.2909 | 98.134
29.9867 | 35.68 | 45.2907 | 98.13356
29.99 | 35.6833 | 45.2905 | 98.13313
29.9934 | 35.6867 | 45.2903 | 98.1327
29.9967 | 35.69 | 45.2902 | 98.13248
30.0001 | 35.6934 | 45.29 | 98.13205
30.0034 | 35.6967 | 45.2898 | 98.13161
30.0067 | 35.7 | 45.2896 | 98.13118
30.0101 | 35.7034 | 45.2894 | 98.13075
30.0134 | 35.7067 | 45.2893 | 98.13053
30.0167 | 35.71 | 45.2891 | 98.1301
30.0201 | 35.7134 | 45.2889 | 98.12966
30.0234 | 35.7167 | 45.2887 | 98.12923
30.0267 | 35.72 | 45.2885 | 98.1288
30.03 | 35.7233 | 45.2883 | 98.12836
30.0334 | 35.7267 | 45.2881 | 98.12793
30.0367 | 35.73 | 45.288 | 98.12771
30.04 | 35.7333 | 45.2878 | 98.12728
30.0434 | 35.7367 | 45.2876 | 98.12685
30.0467 | 35.74 | 45.2874 | 98.12641
30.05 | 35.7433 | 45.2872 | 98.12598
30.0534 | 35.7467 | 45.2871 | 98.12576
30.0567 | 35.75 | 45.2869 | 98.12533
30.06 | 35.7533 | 45.2867 | 98.1249
30.0634 | 35.7567 | 45.2865 | 98.12446
30.0667 | 35.76 | 45.2863 | 98.12403
30.07 | 35.7633 | 45.2861 | 98.1236
30.0734 | 35.7667 | 45.286 | 98.12338
30.0767 | 35.77 | 45.2858 | 98.12295
30.08 | 35.7733 | 45.2856 | 98.12251
30.0834 | 35.7767 | 45.2854 | 98.12208
30.0867 | 35.78 | 45.2852 | 98.12165
30.09 | 35.7833 | 45.2851 | 98.12143
30.0934 | 35.7867 | 45.2849 | 98.121
30.0967 | 35.79 | 45.2847 | 98.12056
30.1001 | 35.7934 | 45.2845 | 98.12013
30.1034 | 35.7967 | 45.2843 | 98.1197
30.1067 | 35.8 | 45.2841 | 98.11926
30.1101 | 35.8034 | 45.2839 | 98.11883
30.1134 | 35.8067 | 45.2838 | 98.11861
30.1167 | 35.81 | 45.2836 | 98.11818
30.1201 | 35.8134 | 45.2834 | 98.11775
30.1234 | 35.8167 | 45.2832 | 98.11731
30.1267 | 35.82 | 45.283 | 98.11688
30.1301 | 35.8234 | 45.2828 | 98.11645
30.1334 | 35.8267 | 45.2827 | 98.11623
30.1367 | 35.83 | 45.2825 | 98.1158
30.14 | 35.8333 | 45.2823 | 98.11536
30.1434 | 35.8367 | 45.2821 | 98.11493
30.1467 | 35.84 | 45.2819 | 98.1145
30.15 | 35.8433 | 45.2818 | 98.11428
30.1534 | 35.8467 | 45.2816 | 98.11385
30.1567 | 35.85 | 45.2814 | 98.11341
30.16 | 35.8533 | 45.2812 | 98.11298
30.1634 | 35.8567 | 45.281 | 98.11255
30.1667 | 35.86 | 45.2809 | 98.11233
30.17 | 35.8633 | 45.2807 | 98.1119
30.1734 | 35.8667 | 45.2805 | 98.11146
30.1767 | 35.87 | 45.2803 | 98.11103
30.18 | 35.8733 | 45.2801 | 98.1106
30.1834 | 35.8767 | 45.2799 | 98.11016
30.1867 | 35.88 | 45.2798 | 98.10995
30.19 | 35.8833 | 45.2796 | 98.10951
30.1934 | 35.8867 | 45.2794 | 98.10908
30.1967 | 35.89 | 45.2792 | 98.10865
30.2 | 35.8933 | 45.279 | 98.10821
30.2034 | 35.8967 | 45.2789 | 98.108
30.2067 | 35.9 | 45.2787 | 98.10756
30.21 | 35.9033 | 45.2785 | 98.10713
30.2134 | 35.9067 | 45.2783 | 98.1067
30.2167 | 35.91 | 45.2781 | 98.10626
30.2201 | 35.9134 | 45.2779 | 98.10583
30.2234 | 35.9167 | 45.2778 | 98.10561
30.2267 | 35.92 | 45.2776 | 98.10518
30.2301 | 35.9234 | 45.2774 | 98.10474
30.2334 | 35.9267 | 45.2772 | 98.10431
30.2367 | 35.93 | 45.277 | 98.10388
30.2401 | 35.9334 | 45.2769 | 98.10366
30.2434 | 35.9367 | 45.2767 | 98.10323
30.2467 | 35.94 | 45.2765 | 98.10279
30.25 | 35.9433 | 45.2763 | 98.10236
30.2534 | 35.9467 | 45.2761 | 98.10193
30.2567 | 35.95 | 45.2759 | 98.10149
30.26 | 35.9533 | 45.2758 | 98.10128
30.2634 | 35.9567 | 45.2756 | 98.10084
30.2667 | 35.96 | 45.2754 | 98.10041
30.27 | 35.9633 | 45.2752 | 98.09998
30.2734 | 35.9667 | 45.275 | 98.09954
30.2767 | 35.97 | 45.2748 | 98.09911
30.28 | 35.9733 | 45.2747 | 98.09889
30.2834 | 35.9767 | 45.2745 | 98.09846
30.2867 | 35.98 | 45.2743 | 98.09803
30.29 | 35.9833 | 45.2741 | 98.09759
30.2934 | 35.9867 | 45.2739 | 98.09716
30.2967 | 35.99 | 45.2738 | 98.09694
30.3 | 35.9933 | 45.2736 | 98.09651
30.3034 | 35.9967 | 45.2734 | 98.09608
30.3067 | 36 | 45.2732 | 98.09564
30.31 | 36.0033 | 45.273 | 98.09521
30.3134 | 36.0067 | 45.2728 | 98.09478
30.3167 | 36.01 | 45.2727 | 98.09456
30.3201 | 36.0134 | 45.2725 | 98.09413
30.3234 | 36.0167 | 45.2723 | 98.09369
30.3267 | 36.02 | 45.2721 | 98.09326
30.3301 | 36.0234 | 45.2719 | 98.09283
30.3334 | 36.0267 | 45.2717 | 98.09239
30.3367 | 36.03 | 45.2716 | 98.09218
30.3401 | 36.0334 | 45.2714 | 98.09174
30.3434 | 36.0367 | 45.2712 | 98.09131
30.3467 | 36.04 | 45.271 | 98.09088
30.35 | 36.0433 | 45.2708 | 98.09044
30.3534 | 36.0467 | 45.2706 | 98.09001
30.3567 | 36.05 | 45.2704 | 98.08958
30.36 | 36.0533 | 45.2703 | 98.08936
30.3634 | 36.0567 | 45.2701 | 98.08893
30.3667 | 36.06 | 45.2699 | 98.08849
30.37 | 36.0633 | 45.2697 | 98.08806
30.3734 | 36.0667 | 45.2695 | 98.08763
30.3767 | 36.07 | 45.2693 | 98.08719
30.38 | 36.0733 | 45.2691 | 98.08676
30.3834 | 36.0767 | 45.269 | 98.08654
30.3867 | 36.08 | 45.2688 | 98.08611
30.39 | 36.0833 | 45.2686 | 98.08568
30.3934 | 36.0867 | 45.2684 | 98.08524
30.3967 | 36.09 | 45.2682 | 98.08481
30.4 | 36.0933 | 45.268 | 98.08438
30.4034 | 36.0967 | 45.2678 | 98.08394
30.4067 | 36.1 | 45.2677 | 98.08373
30.41 | 36.1033 | 45.2675 | 98.08329
30.4134 | 36.1067 | 45.2673 | 98.08286
30.4167 | 36.11 | 45.2671 | 98.08243
30.4201 | 36.1134 | 45.2669 | 98.08199
30.4234 | 36.1167 | 45.2667 | 98.08156
30.4267 | 36.12 | 45.2665 | 98.08113
30.4301 | 36.1234 | 45.2664 | 98.08091
30.4334 | 36.1267 | 45.2662 | 98.08048
30.4367 | 36.13 | 45.266 | 98.08004
30.4401 | 36.1334 | 45.2658 | 98.07961
30.4434 | 36.1367 | 45.2656 | 98.07918
30.4467 | 36.14 | 45.2655 | 98.07896
30.4501 | 36.1434 | 45.2653 | 98.07853
30.4501 | 36.1434 | 45.2653 | 98.07853
30.4567 | 36.15 | 45.2649 | 98.07766
30.46 | 36.1533 | 45.2647 | 98.07723
30.4634 | 36.1567 | 45.2646 | 98.07701
30.4667 | 36.16 | 45.2644 | 98.07658
30.47 | 36.1633 | 45.2642 | 98.07614
30.4734 | 36.1667 | 45.264 | 98.07571
30.4767 | 36.17 | 45.2638 | 98.07528
30.48 | 36.1733 | 45.2636 | 98.07484
30.4834 | 36.1767 | 45.2634 | 98.07441
30.4867 | 36.18 | 45.2632 | 98.07398
30.49 | 36.1833 | 45.2631 | 98.07376
30.4934 | 36.1867 | 45.2629 | 98.07333
30.4967 | 36.19 | 45.2627 | 98.07289
30.5 | 36.1933 | 45.2625 | 98.07246
30.5034 | 36.1967 | 45.2623 | 98.07203
30.5067 | 36.2 | 45.2621 | 98.07159
30.51 | 36.2033 | 45.2619 | 98.07116
30.5134 | 36.2067 | 45.2617 | 98.07073
30.5167 | 36.21 | 45.2615 | 98.07029
30.52 | 36.2133 | 45.2614 | 98.07008
30.5234 | 36.2167 | 45.2612 | 98.06964
30.5267 | 36.22 | 45.261 | 98.06921
30.53 | 36.2233 | 45.2608 | 98.06878
30.5334 | 36.2267 | 45.2606 | 98.06834
30.5367 | 36.23 | 45.2604 | 98.06791
30.5401 | 36.2334 | 45.2602 | 98.06748
30.5434 | 36.2367 | 45.2601 | 98.06726
30.5467 | 36.24 | 45.2599 | 98.06683
30.5501 | 36.2434 | 45.2597 | 98.06639
30.5534 | 36.2467 | 45.2595 | 98.06596
30.5567 | 36.25 | 45.2593 | 98.06553
30.5601 | 36.2534 | 45.2591 | 98.06509
30.5634 | 36.2567 | 45.259 | 98.06488
30.5667 | 36.26 | 45.2588 | 98.06444
30.5701 | 36.2634 | 45.2586 | 98.06401
30.5734 | 36.2667 | 45.2584 | 98.06358
30.5767 | 36.27 | 45.2582 | 98.06314
30.58 | 36.2733 | 45.258 | 98.06271
30.5834 | 36.2767 | 45.2579 | 98.06249
30.5867 | 36.28 | 45.2577 | 98.06206
30.59 | 36.2833 | 45.2575 | 98.06163
30.5934 | 36.2867 | 45.2573 | 98.06119
30.5967 | 36.29 | 45.2571 | 98.06076
30.6 | 36.2933 | 45.2569 | 98.06033
30.6034 | 36.2967 | 45.2568 | 98.06011
30.6067 | 36.3 | 45.2566 | 98.05968
30.61 | 36.3033 | 45.2564 | 98.05924
30.6134 | 36.3067 | 45.2562 | 98.05881
30.6167 | 36.31 | 45.256 | 98.05838
30.62 | 36.3133 | 45.2558 | 98.05794
30.6234 | 36.3167 | 45.2556 | 98.05751
30.6267 | 36.32 | 45.2555 | 98.05729
30.63 | 36.3233 | 45.2553 | 98.05686
30.6334 | 36.3267 | 45.2551 | 98.05643
30.6367 | 36.33 | 45.2549 | 98.05599
30.6401 | 36.3334 | 45.2547 | 98.05556
30.6434 | 36.3367 | 45.2545 | 98.05513
30.6467 | 36.34 | 45.2543 | 98.05469
30.6501 | 36.3434 | 45.2542 | 98.05448
30.6534 | 36.3467 | 45.254 | 98.05404
30.6567 | 36.35 | 45.2538 | 98.05361
30.6601 | 36.3534 | 45.2536 | 98.05318
30.6634 | 36.3567 | 45.2534 | 98.05274
30.6667 | 36.36 | 45.2532 | 98.05231
30.67 | 36.3633 | 45.253 | 98.05188
30.6734 | 36.3667 | 45.2528 | 98.05144
30.6767 | 36.37 | 45.2526 | 98.05101
30.68 | 36.3733 | 45.2525 | 98.05079
30.6834 | 36.3767 | 45.2523 | 98.05036
30.6867 | 36.38 | 45.2521 | 98.04993
30.69 | 36.3833 | 45.2519 | 98.04949
30.6934 | 36.3867 | 45.2517 | 98.04906
30.6967 | 36.39 | 45.2515 | 98.04863
30.7 | 36.3933 | 45.2513 | 98.04819
30.7034 | 36.3967 | 45.2511 | 98.04776
30.7067 | 36.4 | 45.2509 | 98.04733
30.71 | 36.4033 | 45.2508 | 98.04711
30.7134 | 36.4067 | 45.2506 | 98.04668
30.7167 | 36.41 | 45.2504 | 98.04624
30.72 | 36.4133 | 45.2502 | 98.04581
30.7234 | 36.4167 | 45.25 | 98.04538
30.7267 | 36.42 | 45.2498 | 98.04494
30.73 | 36.4233 | 45.2496 | 98.04451
30.7334 | 36.4267 | 45.2494 | 98.04408
30.7367 | 36.43 | 45.2493 | 98.04386
30.7401 | 36.4334 | 45.2491 | 98.04343
30.7434 | 36.4367 | 45.2489 | 98.04299
30.7467 | 36.44 | 45.2487 | 98.04256
30.7501 | 36.4434 | 45.2485 | 98.04213
30.7534 | 36.4467 | 45.2483 | 98.04169
30.7567 | 36.45 | 45.2481 | 98.04126
30.7601 | 36.4534 | 45.2479 | 98.04083
30.7634 | 36.4567 | 45.2477 | 98.04039
30.7667 | 36.46 | 45.2476 | 98.04018
30.7701 | 36.4634 | 45.2474 | 98.03974
30.7734 | 36.4667 | 45.2472 | 98.03931
30.7767 | 36.47 | 45.247 | 98.03888
30.78 | 36.4733 | 45.2468 | 98.03844
30.7834 | 36.4767 | 45.2466 | 98.03801
30.7867 | 36.48 | 45.2464 | 98.03758
30.79 | 36.4833 | 45.2462 | 98.03714
30.7934 | 36.4867 | 45.2461 | 98.03693
30.7967 | 36.49 | 45.2459 | 98.03649
30.8 | 36.4933 | 45.2457 | 98.03606
30.8034 | 36.4967 | 45.2455 | 98.03563
30.8067 | 36.5 | 45.2453 | 98.03519
30.81 | 36.5033 | 45.2451 | 98.03476
30.8134 | 36.5067 | 45.2449 | 98.03433
30.8167 | 36.51 | 45.2447 | 98.03389
30.82 | 36.5133 | 45.2446 | 98.03368
30.8234 | 36.5167 | 45.2444 | 98.03324
30.8267 | 36.52 | 45.2442 | 98.03281
30.83 | 36.5233 | 45.244 | 98.03238
30.8334 | 36.5267 | 45.2438 | 98.03194
30.8367 | 36.53 | 45.2436 | 98.03151
30.8401 | 36.5334 | 45.2434 | 98.03108
30.8434 | 36.5367 | 45.2433 | 98.03086
30.8467 | 36.54 | 45.2431 | 98.03043
30.8501 | 36.5434 | 45.2429 | 98.02999
30.8534 | 36.5467 | 45.2427 | 98.02956
30.8567 | 36.55 | 45.2425 | 98.02913
30.8601 | 36.5534 | 45.2423 | 98.02869
30.8634 | 36.5567 | 45.2421 | 98.02826
30.8667 | 36.56 | 45.242 | 98.02804
30.87 | 36.5633 | 45.2418 | 98.02761
30.8734 | 36.5667 | 45.2416 | 98.02718
30.8767 | 36.57 | 45.2414 | 98.02674
30.88 | 36.5733 | 45.2412 | 98.02631
30.8834 | 36.5767 | 45.241 | 98.02588
30.8867 | 36.58 | 45.2408 | 98.02544
30.89 | 36.5833 | 45.2406 | 98.02501
30.8934 | 36.5867 | 45.2404 | 98.02458
30.8967 | 36.59 | 45.2402 | 98.02414
30.9 | 36.5933 | 45.24 | 98.02371
30.9034 | 36.5967 | 45.2398 | 98.02328
30.9067 | 36.6 | 45.2397 | 98.02306
30.91 | 36.6033 | 45.2395 | 98.02263
30.9134 | 36.6067 | 45.2393 | 98.02219
30.9167 | 36.61 | 45.2391 | 98.02176
30.92 | 36.6133 | 45.2389 | 98.02133
30.9234 | 36.6167 | 45.2387 | 98.02089
30.9267 | 36.62 | 45.2385 | 98.02046
30.93 | 36.6233 | 45.2383 | 98.02003
30.9334 | 36.6267 | 45.2381 | 98.01959
30.9367 | 36.63 | 45.2379 | 98.01916
30.94 | 36.6333 | 45.2377 | 98.01873
30.9434 | 36.6367 | 45.2375 | 98.01829
30.9467 | 36.64 | 45.2374 | 98.01808
30.9501 | 36.6434 | 45.2372 | 98.01764
30.9534 | 36.6467 | 45.237 | 98.01721
30.9567 | 36.65 | 45.2368 | 98.01677
30.9601 | 36.6534 | 45.2366 | 98.01634
30.9634 | 36.6567 | 45.2364 | 98.01591
30.9667 | 36.66 | 45.2362 | 98.01547
30.9701 | 36.6634 | 45.236 | 98.01504
30.9734 | 36.6667 | 45.2359 | 98.01482
30.9767 | 36.67 | 45.2357 | 98.01439
30.9801 | 36.6734 | 45.2355 | 98.01396
30.9834 | 36.6767 | 45.2353 | 98.01352
30.9867 | 36.68 | 45.2351 | 98.01309
30.99 | 36.6833 | 45.2349 | 98.01266
30.9934 | 36.6867 | 45.2347 | 98.01222
30.9967 | 36.69 | 45.2345 | 98.01179
31 | 36.6933 | 45.2343 | 98.01136
31.0034 | 36.6967 | 45.2341 | 98.01092
31.0067 | 36.7 | 45.2339 | 98.01049
31.01 | 36.7033 | 45.2337 | 98.01006
31.0134 | 36.7067 | 45.2336 | 98.00984
31.0167 | 36.71 | 45.2334 | 98.00941
31.02 | 36.7133 | 45.2332 | 98.00897
31.0234 | 36.7167 | 45.233 | 98.00854
31.0267 | 36.72 | 45.2328 | 98.00811
31.03 | 36.7233 | 45.2326 | 98.00767
31.0334 | 36.7267 | 45.2324 | 98.00724
31.0367 | 36.73 | 45.2322 | 98.00681
31.04 | 36.7333 | 45.2321 | 98.00659
31.0434 | 36.7367 | 45.2319 | 98.00616
31.0467 | 36.74 | 45.2317 | 98.00572
31.0501 | 36.7434 | 45.2315 | 98.00529
31.0534 | 36.7467 | 45.2313 | 98.00486
31.0567 | 36.75 | 45.2311 | 98.00442
31.0601 | 36.7534 | 45.2309 | 98.00399
31.0634 | 36.7567 | 45.2307 | 98.00356
31.0667 | 36.76 | 45.2306 | 98.00334
31.0701 | 36.7634 | 45.2304 | 98.00291
31.0734 | 36.7667 | 45.2302 | 98.00247
31.0767 | 36.77 | 45.23 | 98.00204
31.0801 | 36.7734 | 45.2298 | 98.00161
31.0834 | 36.7767 | 45.2296 | 98.00117
31.0867 | 36.78 | 45.2294 | 98.00074
31.09 | 36.7833 | 45.2292 | 98.00031
31.0934 | 36.7867 | 45.229 | 97.99987
31.0967 | 36.79 | 45.2289 | 97.99966
31.1 | 36.7933 | 45.2287 | 97.99922
31.1034 | 36.7967 | 45.2285 | 97.99879
31.1067 | 36.8 | 45.2283 | 97.99836
31.11 | 36.8033 | 45.2281 | 97.99792
31.1134 | 36.8067 | 45.2279 | 97.99749
31.1167 | 36.81 | 45.2277 | 97.99706
31.12 | 36.8133 | 45.2275 | 97.99662
31.1234 | 36.8167 | 45.2273 | 97.99619
31.1267 | 36.82 | 45.2271 | 97.99576
31.13 | 36.8233 | 45.2269 | 97.99532
31.1334 | 36.8267 | 45.2268 | 97.99511
31.1367 | 36.83 | 45.2266 | 97.99467
31.14 | 36.8333 | 45.2264 | 97.99424
31.1434 | 36.8367 | 45.2262 | 97.99381
31.1467 | 36.84 | 45.226 | 97.99337
31.15 | 36.8433 | 45.2258 | 97.99294
31.1534 | 36.8467 | 45.2256 | 97.99251
31.1567 | 36.85 | 45.2254 | 97.99207
31.1601 | 36.8534 | 45.2253 | 97.99186
31.1634 | 36.8567 | 45.2251 | 97.99142
31.1667 | 36.86 | 45.2249 | 97.99099
31.1701 | 36.8634 | 45.2247 | 97.99056
31.1734 | 36.8667 | 45.2245 | 97.99012
31.1767 | 36.87 | 45.2243 | 97.98969
31.1801 | 36.8734 | 45.2241 | 97.98926
31.1834 | 36.8767 | 45.2239 | 97.98882
31.1867 | 36.88 | 45.2237 | 97.98839
31.1901 | 36.8834 | 45.2235 | 97.98796
31.1934 | 36.8867 | 45.2234 | 97.98774
31.1967 | 36.89 | 45.2232 | 97.98731
31.2 | 36.8933 | 45.223 | 97.98687
31.2034 | 36.8967 | 45.2228 | 97.98644
31.2067 | 36.9 | 45.2226 | 97.98601
31.21 | 36.9033 | 45.2224 | 97.98557
31.2134 | 36.9067 | 45.2222 | 97.98514
31.2167 | 36.91 | 45.222 | 97.98471
31.22 | 36.9133 | 45.2218 | 97.98427
31.2234 | 36.9167 | 45.2216 | 97.98384
31.2267 | 36.92 | 45.2214 | 97.98341
31.23 | 36.9233 | 45.2212 | 97.98297
31.2334 | 36.9267 | 45.221 | 97.98254
31.2367 | 36.93 | 45.2208 | 97.98211
31.24 | 36.9333 | 45.2207 | 97.98189
31.2434 | 36.9367 | 45.2205 | 97.98146
31.2467 | 36.94 | 45.2203 | 97.98102
31.25 | 36.9433 | 45.2201 | 97.98059
31.2534 | 36.9467 | 45.2199 | 97.98016
31.2567 | 36.95 | 45.2197 | 97.97972
31.26 | 36.9533 | 45.2195 | 97.97929
31.2634 | 36.9567 | 45.2193 | 97.97886
31.2667 | 36.96 | 45.2191 | 97.97842
31.2701 | 36.9634 | 45.2189 | 97.97799
31.2734 | 36.9667 | 45.2187 | 97.97756
31.2767 | 36.97 | 45.2186 | 97.97734
31.2801 | 36.9734 | 45.2184 | 97.97691
31.2834 | 36.9767 | 45.2182 | 97.97647
31.2867 | 36.98 | 45.218 | 97.97604
31.2901 | 36.9834 | 45.2178 | 97.97561
31.2934 | 36.9867 | 45.2176 | 97.97517
31.2967 | 36.99 | 45.2174 | 97.97474
31.3 | 36.9933 | 45.2172 | 97.97431
31.3034 | 36.9967 | 45.2171 | 97.97409
31.3067 | 37 | 45.2169 | 97.97366
31.31 | 37.0033 | 45.2167 | 97.97322
31.3134 | 37.0067 | 45.2165 | 97.97279
31.3167 | 37.01 | 45.2163 | 97.97236
31.32 | 37.0133 | 45.2161 | 97.97192
31.3234 | 37.0167 | 45.2159 | 97.97149
31.3267 | 37.02 | 45.2157 | 97.97106
31.33 | 37.0233 | 45.2155 | 97.97062
31.3334 | 37.0267 | 45.2153 | 97.97019
31.3367 | 37.03 | 45.2151 | 97.96976
31.34 | 37.0333 | 45.2149 | 97.96932
31.3434 | 37.0367 | 45.2148 | 97.96911
31.3467 | 37.04 | 45.2146 | 97.96867
31.35 | 37.0433 | 45.2144 | 97.96824
31.3534 | 37.0467 | 45.2142 | 97.96781
31.3567 | 37.05 | 45.214 | 97.96737
31.3601 | 37.0534 | 45.2138 | 97.96694
31.3634 | 37.0567 | 45.2136 | 97.96651
31.3667 | 37.06 | 45.2134 | 97.96607
31.3701 | 37.0634 | 45.2132 | 97.96564
31.3734 | 37.0667 | 45.213 | 97.96521
31.3767 | 37.07 | 45.2128 | 97.96477
31.3801 | 37.0734 | 45.2126 | 97.96434
31.3834 | 37.0767 | 45.2124 | 97.96391
31.3867 | 37.08 | 45.2122 | 97.96347
31.39 | 37.0833 | 45.212 | 97.96304
31.3934 | 37.0867 | 45.2119 | 97.96282
31.3967 | 37.09 | 45.2117 | 97.96239
31.4 | 37.0933 | 45.2115 | 97.96196
31.4034 | 37.0967 | 45.2113 | 97.96152
31.4067 | 37.1 | 45.2111 | 97.96109
31.41 | 37.1033 | 45.2109 | 97.96066
31.4134 | 37.1067 | 45.2107 | 97.96022
31.4167 | 37.11 | 45.2105 | 97.95979
31.42 | 37.1133 | 45.2103 | 97.95936
31.4234 | 37.1167 | 45.2101 | 97.95892
31.4267 | 37.12 | 45.2099 | 97.95849
31.43 | 37.1233 | 45.2098 | 97.95827
31.4334 | 37.1267 | 45.2096 | 97.95784
31.4367 | 37.13 | 45.2094 | 97.95741
31.44 | 37.1333 | 45.2092 | 97.95697
31.4434 | 37.1367 | 45.209 | 97.95654
31.4467 | 37.14 | 45.2088 | 97.95611
31.45 | 37.1433 | 45.2086 | 97.95567
31.4534 | 37.1467 | 45.2084 | 97.95524
31.4567 | 37.15 | 45.2082 | 97.95481
31.4601 | 37.1534 | 45.208 | 97.95437
31.4634 | 37.1567 | 45.2078 | 97.95394
31.4667 | 37.16 | 45.2077 | 97.95372
31.4701 | 37.1634 | 45.2075 | 97.95329
31.4734 | 37.1667 | 45.2073 | 97.95286
31.4767 | 37.17 | 45.2071 | 97.95242
31.4801 | 37.1734 | 45.2069 | 97.95199
31.4834 | 37.1767 | 45.2067 | 97.95156
31.4867 | 37.18 | 45.2065 | 97.95112
31.49 | 37.1833 | 45.2063 | 97.95069
31.4934 | 37.1867 | 45.2061 | 97.95026
31.4967 | 37.19 | 45.2059 | 97.94982
31.5 | 37.1933 | 45.2057 | 97.94939
31.5034 | 37.1967 | 45.2055 | 97.94896
31.5067 | 37.2 | 45.2053 | 97.94852
31.51 | 37.2033 | 45.2051 | 97.94809
31.5134 | 37.2067 | 45.205 | 97.94787
31.5167 | 37.21 | 45.2048 | 97.94744
31.52 | 37.2133 | 45.2046 | 97.94701
31.5234 | 37.2167 | 45.2044 | 97.94657
31.5267 | 37.22 | 45.2042 | 97.94614
31.53 | 37.2233 | 45.204 | 97.94571
31.5334 | 37.2267 | 45.2038 | 97.94527
31.5367 | 37.23 | 45.2036 | 97.94484
31.54 | 37.2333 | 45.2034 | 97.94441
31.5434 | 37.2367 | 45.2032 | 97.94397
31.5467 | 37.24 | 45.203 | 97.94354
31.55 | 37.2433 | 45.2028 | 97.94311
31.5534 | 37.2467 | 45.2026 | 97.94267
31.5567 | 37.25 | 45.2025 | 97.94246
31.5601 | 37.2534 | 45.2023 | 97.94202
31.5634 | 37.2567 | 45.2021 | 97.94159
31.5667 | 37.26 | 45.2019 | 97.94116
31.5701 | 37.2634 | 45.2017 | 97.94072
31.5734 | 37.2667 | 45.2015 | 97.94029
31.5767 | 37.27 | 45.2013 | 97.93986
31.5801 | 37.2734 | 45.2011 | 97.93942
31.5834 | 37.2767 | 45.2009 | 97.93899
31.5867 | 37.28 | 45.2007 | 97.93856
31.59 | 37.2833 | 45.2005 | 97.93812
31.5934 | 37.2867 | 45.2003 | 97.93769
31.5967 | 37.29 | 45.2001 | 97.93726
31.6 | 37.2933 | 45.1999 | 97.93682
31.6034 | 37.2967 | 45.1997 | 97.93639
31.6067 | 37.3 | 45.1995 | 97.93596
31.61 | 37.3033 | 45.1994 | 97.93574
31.6134 | 37.3067 | 45.1992 | 97.93531
31.6167 | 37.31 | 45.199 | 97.93487
31.62 | 37.3133 | 45.1988 | 97.93444
31.6234 | 37.3167 | 45.1986 | 97.93401
31.6267 | 37.32 | 45.1984 | 97.93357
31.63 | 37.3233 | 45.1982 | 97.93314
31.6334 | 37.3267 | 45.198 | 97.93271
31.6367 | 37.33 | 45.1978 | 97.93227
31.64 | 37.3333 | 45.1976 | 97.93184
31.6434 | 37.3367 | 45.1974 | 97.93141
31.6467 | 37.34 | 45.1972 | 97.93097
31.65 | 37.3433 | 45.197 | 97.93054
31.6534 | 37.3467 | 45.1968 | 97.93011
31.6567 | 37.35 | 45.1967 | 97.92989
31.6601 | 37.3534 | 45.1965 | 97.92945
31.6634 | 37.3567 | 45.1963 | 97.92902
31.6667 | 37.36 | 45.1961 | 97.92859
31.6701 | 37.3634 | 45.1959 | 97.92815
31.6734 | 37.3667 | 45.1957 | 97.92772
31.6767 | 37.37 | 45.1955 | 97.92729
31.6801 | 37.3734 | 45.1953 | 97.92685
31.6834 | 37.3767 | 45.1951 | 97.92642
31.6867 | 37.38 | 45.1949 | 97.92599
31.6901 | 37.3834 | 45.1947 | 97.92555
31.6934 | 37.3867 | 45.1945 | 97.92512
31.6967 | 37.39 | 45.1943 | 97.92469
31.7 | 37.3933 | 45.1941 | 97.92425
31.7034 | 37.3967 | 45.194 | 97.92404
31.7067 | 37.4 | 45.1938 | 97.9236
31.71 | 37.4033 | 45.1936 | 97.92317
31.7134 | 37.4067 | 45.1934 | 97.92274
31.7167 | 37.41 | 45.1932 | 97.9223
31.72 | 37.4133 | 45.193 | 97.92187
31.7234 | 37.4167 | 45.1928 | 97.92144
31.7267 | 37.42 | 45.1926 | 97.921
31.73 | 37.4233 | 45.1924 | 97.92057
31.7334 | 37.4267 | 45.1922 | 97.92014
31.7367 | 37.43 | 45.192 | 97.9197
31.74 | 37.4333 | 45.1918 | 97.91927
31.7434 | 37.4367 | 45.1916 | 97.91884
31.7467 | 37.44 | 45.1914 | 97.9184
31.75 | 37.4433 | 45.1912 | 97.91797
31.7534 | 37.4467 | 45.191 | 97.91754
31.7567 | 37.45 | 45.1909 | 97.91732
31.7601 | 37.4534 | 45.1907 | 97.91689
31.7634 | 37.4567 | 45.1905 | 97.91645
31.7667 | 37.46 | 45.1903 | 97.91602
31.7701 | 37.4634 | 45.1901 | 97.91559
31.7734 | 37.4667 | 45.1899 | 97.91515
31.7767 | 37.47 | 45.1897 | 97.91472
31.7801 | 37.4734 | 45.1895 | 97.91429
31.7834 | 37.4767 | 45.1893 | 97.91385
31.7867 | 37.48 | 45.1891 | 97.91342
31.79 | 37.4833 | 45.1889 | 97.91299
31.7934 | 37.4867 | 45.1887 | 97.91255
31.7967 | 37.49 | 45.1885 | 97.91212
31.8 | 37.4933 | 45.1883 | 97.91169
31.8034 | 37.4967 | 45.1881 | 97.91125
31.8067 | 37.5 | 45.1879 | 97.91082
31.81 | 37.5033 | 45.1877 | 97.91039
31.8134 | 37.5067 | 45.1875 | 97.90995
31.8134 | 37.5067 | 45.1875 | 97.90995
31.82 | 37.5133 | 45.1871 | 97.90909
31.8234 | 37.5167 | 45.1869 | 97.90865
31.8267 | 37.52 | 45.1867 | 97.90822
31.83 | 37.5233 | 45.1866 | 97.908
31.8334 | 37.5267 | 45.1864 | 97.90757
31.8367 | 37.53 | 45.1862 | 97.90714
31.84 | 37.5333 | 45.186 | 97.9067
31.8434 | 37.5367 | 45.1858 | 97.90627
31.8467 | 37.54 | 45.1856 | 97.90584
31.85 | 37.5433 | 45.1854 | 97.9054
31.8534 | 37.5467 | 45.1852 | 97.90497
31.8567 | 37.55 | 45.185 | 97.90454
31.8601 | 37.5534 | 45.1848 | 97.9041
31.8634 | 37.5567 | 45.1846 | 97.90367
31.8667 | 37.56 | 45.1844 | 97.90324
31.8701 | 37.5634 | 45.1842 | 97.9028
31.8734 | 37.5667 | 45.1841 | 97.90259
31.8767 | 37.57 | 45.1839 | 97.90215
31.8801 | 37.5734 | 45.1837 | 97.90172
31.8834 | 37.5767 | 45.1835 | 97.90129
31.8867 | 37.58 | 45.1833 | 97.90085
31.8901 | 37.5834 | 45.1831 | 97.90042
31.8934 | 37.5867 | 45.1829 | 97.89999
31.8967 | 37.59 | 45.1827 | 97.89955
31.9 | 37.5933 | 45.1825 | 97.89912
31.9034 | 37.5967 | 45.1823 | 97.89869
31.9067 | 37.6 | 45.1821 | 97.89825
31.91 | 37.6033 | 45.1819 | 97.89782
31.9134 | 37.6067 | 45.1817 | 97.89739
31.9167 | 37.61 | 45.1815 | 97.89695
31.92 | 37.6133 | 45.1813 | 97.89652
31.9234 | 37.6167 | 45.1811 | 97.89609
31.9267 | 37.62 | 45.1809 | 97.89565
31.93 | 37.6233 | 45.1807 | 97.89522
31.9334 | 37.6267 | 45.1805 | 97.89479
31.9367 | 37.63 | 45.1803 | 97.89435
31.94 | 37.6333 | 45.1801 | 97.89392
31.9434 | 37.6367 | 45.1799 | 97.89349
31.9467 | 37.64 | 45.1797 | 97.89305
31.95 | 37.6433 | 45.1795 | 97.89262
31.9534 | 37.6467 | 45.1793 | 97.89219
31.9567 | 37.65 | 45.1791 | 97.89175
31.9601 | 37.6534 | 45.1789 | 97.89132
31.9634 | 37.6567 | 45.1788 | 97.8911
31.9667 | 37.66 | 45.1786 | 97.89067
31.9701 | 37.6634 | 45.1784 | 97.89024
31.9734 | 37.6667 | 45.1782 | 97.8898
31.9767 | 37.67 | 45.178 | 97.88937
31.9801 | 37.6734 | 45.1778 | 97.88894
31.9834 | 37.6767 | 45.1776 | 97.8885
31.9867 | 37.68 | 45.1774 | 97.88807
31.99 | 37.6833 | 45.1772 | 97.88764
31.9934 | 37.6867 | 45.177 | 97.8872
31.9967 | 37.69 | 45.1768 | 97.88677
32 | 37.6933 | 45.1766 | 97.88634
32.0034 | 37.6967 | 45.1764 | 97.8859
32.0067 | 37.7 | 45.1762 | 97.88547
32.01 | 37.7033 | 45.176 | 97.88504
32.0134 | 37.7067 | 45.1758 | 97.8846
32.0167 | 37.71 | 45.1756 | 97.88417
32.02 | 37.7133 | 45.1754 | 97.88374
32.0234 | 37.7167 | 45.1752 | 97.8833
32.0267 | 37.72 | 45.175 | 97.88287
32.03 | 37.7233 | 45.1748 | 97.88244
32.0334 | 37.7267 | 45.1746 | 97.882
32.0367 | 37.73 | 45.1744 | 97.88157
32.04 | 37.7333 | 45.1742 | 97.88114
32.0434 | 37.7367 | 45.174 | 97.8807
32.0467 | 37.74 | 45.1738 | 97.88027
32.0501 | 37.7434 | 45.1736 | 97.87984
32.0534 | 37.7467 | 45.1734 | 97.8794
32.0567 | 37.75 | 45.1732 | 97.87897
32.0601 | 37.7534 | 45.173 | 97.87854
32.0634 | 37.7567 | 45.1728 | 97.8781
32.0667 | 37.76 | 45.1726 | 97.87767
32.0701 | 37.7634 | 45.1724 | 97.87724
32.0734 | 37.7667 | 45.1722 | 97.8768
32.0767 | 37.77 | 45.172 | 97.87637
32.0801 | 37.7734 | 45.1719 | 97.87615
32.0834 | 37.7767 | 45.1717 | 97.87572
32.0867 | 37.78 | 45.1715 | 97.87529
32.09 | 37.7833 | 45.1713 | 97.87485
32.0934 | 37.7867 | 45.1711 | 97.87442
32.0967 | 37.79 | 45.1709 | 97.87399
32.1 | 37.7933 | 45.1707 | 97.87355
32.1034 | 37.7967 | 45.1705 | 97.87312
32.1067 | 37.8 | 45.1703 | 97.87269
32.11 | 37.8033 | 45.1701 | 97.87225
32.1134 | 37.8067 | 45.1699 | 97.87182
32.1167 | 37.81 | 45.1697 | 97.87139
32.12 | 37.8133 | 45.1695 | 97.87095
32.1234 | 37.8167 | 45.1693 | 97.87052
32.1267 | 37.82 | 45.1691 | 97.87009
32.13 | 37.8233 | 45.1689 | 97.86965
32.1334 | 37.8267 | 45.1687 | 97.86922
32.1367 | 37.83 | 45.1685 | 97.86879
32.14 | 37.8333 | 45.1683 | 97.86835
32.1434 | 37.8367 | 45.1681 | 97.86792
32.1467 | 37.84 | 45.1679 | 97.86749
32.15 | 37.8433 | 45.1677 | 97.86705
32.1534 | 37.8467 | 45.1675 | 97.86662
32.1567 | 37.85 | 45.1673 | 97.86619
32.16 | 37.8533 | 45.1671 | 97.86575
32.1634 | 37.8567 | 45.1669 | 97.86532
32.1667 | 37.86 | 45.1667 | 97.86489
32.17 | 37.8633 | 45.1665 | 97.86445
32.1734 | 37.8667 | 45.1663 | 97.86402
32.1767 | 37.87 | 45.1661 | 97.86359
32.1801 | 37.8734 | 45.1659 | 97.86315
32.1834 | 37.8767 | 45.1657 | 97.86272
32.1867 | 37.88 | 45.1655 | 97.86229
32.1901 | 37.8834 | 45.1653 | 97.86185
32.1934 | 37.8867 | 45.1651 | 97.86142
32.1967 | 37.89 | 45.1649 | 97.86099
32.2001 | 37.8934 | 45.1647 | 97.86055
32.2034 | 37.8967 | 45.1645 | 97.86012
32.2067 | 37.9 | 45.1643 | 97.85969
32.2101 | 37.9034 | 45.1641 | 97.85925
32.2134 | 37.9067 | 45.1639 | 97.85882
32.2167 | 37.91 | 45.1637 | 97.85839
32.22 | 37.9133 | 45.1635 | 97.85795
32.2234 | 37.9167 | 45.1634 | 97.85774
32.2267 | 37.92 | 45.1632 | 97.8573
32.23 | 37.9233 | 45.163 | 97.85687
32.2334 | 37.9267 | 45.1628 | 97.85644
32.2367 | 37.93 | 45.1626 | 97.856
32.24 | 37.9333 | 45.1624 | 97.85557
32.2434 | 37.9367 | 45.1622 | 97.85514
32.2467 | 37.94 | 45.162 | 97.8547
32.25 | 37.9433 | 45.1618 | 97.85427
32.2534 | 37.9467 | 45.1616 | 97.85384
32.2567 | 37.95 | 45.1614 | 97.8534
32.26 | 37.9533 | 45.1612 | 97.85297
32.2634 | 37.9567 | 45.161 | 97.85254
32.2667 | 37.96 | 45.1608 | 97.8521
32.27 | 37.9633 | 45.1606 | 97.85167
32.2734 | 37.9667 | 45.1604 | 97.85124
32.2767 | 37.97 | 45.1602 | 97.8508
32.2801 | 37.9734 | 45.16 | 97.85037
32.2834 | 37.9767 | 45.1598 | 97.84994
32.2867 | 37.98 | 45.1596 | 97.8495
32.2901 | 37.9834 | 45.1594 | 97.84907
32.2934 | 37.9867 | 45.1592 | 97.84864
32.2967 | 37.99 | 45.159 | 97.8482
32.3001 | 37.9934 | 45.1588 | 97.84777
32.3034 | 37.9967 | 45.1586 | 97.84734
32.3067 | 38 | 45.1584 | 97.8469
32.3101 | 38.0034 | 45.1582 | 97.84647
32.3134 | 38.0067 | 45.158 | 97.84604
32.3167 | 38.01 | 45.1578 | 97.8456
32.32 | 38.0133 | 45.1576 | 97.84517
32.3234 | 38.0167 | 45.1574 | 97.84474
32.3267 | 38.02 | 45.1572 | 97.8443
32.33 | 38.0233 | 45.157 | 97.84387
32.3334 | 38.0267 | 45.1568 | 97.84344
32.3367 | 38.03 | 45.1566 | 97.843
32.34 | 38.0333 | 45.1564 | 97.84257
32.3434 | 38.0367 | 45.1562 | 97.84214
32.3467 | 38.04 | 45.156 | 97.8417
32.35 | 38.0433 | 45.1558 | 97.84127
32.3534 | 38.0467 | 45.1556 | 97.84083
32.3567 | 38.05 | 45.1554 | 97.8404
32.36 | 38.0533 | 45.1552 | 97.83997
32.3634 | 38.0567 | 45.155 | 97.83953
32.3667 | 38.06 | 45.1548 | 97.8391
32.37 | 38.0633 | 45.1547 | 97.83888
32.3734 | 38.0667 | 45.1545 | 97.83845
32.3767 | 38.07 | 45.1543 | 97.83802
32.3801 | 38.0734 | 45.1541 | 97.83758
32.3834 | 38.0767 | 45.1539 | 97.83715
32.3867 | 38.08 | 45.1537 | 97.83672
32.3901 | 38.0834 | 45.1535 | 97.83628
32.3934 | 38.0867 | 45.1533 | 97.83585
32.3967 | 38.09 | 45.1531 | 97.83542
32.4001 | 38.0934 | 45.1529 | 97.83498
32.4034 | 38.0967 | 45.1527 | 97.83455
32.4067 | 38.1 | 45.1525 | 97.83412
32.41 | 38.1033 | 45.1523 | 97.83368
32.4134 | 38.1067 | 45.1521 | 97.83325
32.4167 | 38.11 | 45.1519 | 97.83282
32.42 | 38.1133 | 45.1517 | 97.83238
32.4234 | 38.1167 | 45.1515 | 97.83195
32.4267 | 38.12 | 45.1513 | 97.83152
32.43 | 38.1233 | 45.1511 | 97.83108
32.4334 | 38.1267 | 45.1509 | 97.83065
32.4367 | 38.13 | 45.1506 | 97.83
32.44 | 38.1333 | 45.1504 | 97.82957
32.4434 | 38.1367 | 45.1502 | 97.82913
32.4467 | 38.14 | 45.15 | 97.8287
32.45 | 38.1433 | 45.1498 | 97.82827
32.4534 | 38.1467 | 45.1496 | 97.82783
32.4567 | 38.15 | 45.1494 | 97.8274
32.46 | 38.1533 | 45.1492 | 97.82697
32.4634 | 38.1567 | 45.149 | 97.82653
32.4667 | 38.16 | 45.1488 | 97.8261
32.47 | 38.1633 | 45.1486 | 97.82567
32.4734 | 38.1667 | 45.1484 | 97.82523
32.4767 | 38.17 | 45.1482 | 97.8248
32.4801 | 38.1734 | 45.148 | 97.82437
32.4834 | 38.1767 | 45.1478 | 97.82393
32.4867 | 38.18 | 45.1476 | 97.8235
32.4901 | 38.1834 | 45.1474 | 97.82307
32.4934 | 38.1867 | 45.1472 | 97.82263
32.4967 | 38.19 | 45.147 | 97.8222
32.5001 | 38.1934 | 45.1468 | 97.82177
32.5034 | 38.1967 | 45.1467 | 97.82155
32.5067 | 38.2 | 45.1465 | 97.82112
32.5101 | 38.2034 | 45.1463 | 97.82068
32.5134 | 38.2067 | 45.1461 | 97.82025
32.5167 | 38.21 | 45.1459 | 97.81982
32.52 | 38.2133 | 45.1457 | 97.81938
32.5234 | 38.2167 | 45.1455 | 97.81895
32.5267 | 38.22 | 45.1453 | 97.81852
32.53 | 38.2233 | 45.1451 | 97.81808
32.5334 | 38.2267 | 45.1449 | 97.81765
32.5367 | 38.23 | 45.1447 | 97.81722
32.54 | 38.2333 | 45.1445 | 97.81678
32.5434 | 38.2367 | 45.1443 | 97.81635
32.5467 | 38.24 | 45.1441 | 97.81592
32.55 | 38.2433 | 45.1439 | 97.81548
32.5534 | 38.2467 | 45.1437 | 97.81505
32.5567 | 38.25 | 45.1435 | 97.81462
32.56 | 38.2533 | 45.1433 | 97.81418
32.5634 | 38.2567 | 45.1431 | 97.81375
32.5667 | 38.26 | 45.1429 | 97.81332
32.57 | 38.2633 | 45.1427 | 97.81288
32.5734 | 38.2667 | 45.1424 | 97.81223
32.5767 | 38.27 | 45.1422 | 97.8118
32.58 | 38.2733 | 45.142 | 97.81137
32.5834 | 38.2767 | 45.1418 | 97.81093
32.5867 | 38.28 | 45.1416 | 97.8105
32.5901 | 38.2834 | 45.1414 | 97.81007
32.5934 | 38.2867 | 45.1412 | 97.80963
32.5967 | 38.29 | 45.141 | 97.8092
32.6001 | 38.2934 | 45.1408 | 97.80877
32.6034 | 38.2967 | 45.1406 | 97.80833
32.6067 | 38.3 | 45.1404 | 97.8079
32.6101 | 38.3034 | 45.1402 | 97.80747
32.6134 | 38.3067 | 45.14 | 97.80703
32.6167 | 38.31 | 45.1398 | 97.8066
32.62 | 38.3133 | 45.1396 | 97.80617
32.6234 | 38.3167 | 45.1394 | 97.80573
32.6267 | 38.32 | 45.1392 | 97.8053
32.63 | 38.3233 | 45.139 | 97.80487
32.6334 | 38.3267 | 45.1388 | 97.80443
32.6367 | 38.33 | 45.1386 | 97.804
32.64 | 38.3333 | 45.1384 | 97.80357
32.6434 | 38.3367 | 45.1382 | 97.80313
32.6467 | 38.34 | 45.138 | 97.8027
32.65 | 38.3433 | 45.1378 | 97.80227
32.6534 | 38.3467 | 45.1376 | 97.80183
32.6567 | 38.35 | 45.1374 | 97.8014
32.66 | 38.3533 | 45.1372 | 97.80097
32.6634 | 38.3567 | 45.137 | 97.80053
32.6667 | 38.36 | 45.1368 | 97.8001
32.67 | 38.3633 | 45.1366 | 97.79967
32.6734 | 38.3667 | 45.1364 | 97.79923
32.6767 | 38.37 | 45.1362 | 97.7988
32.68 | 38.3733 | 45.136 | 97.79837
32.6834 | 38.3767 | 45.1358 | 97.79793
32.6867 | 38.38 | 45.1356 | 97.7975
32.6901 | 38.3834 | 45.1354 | 97.79707
32.6934 | 38.3867 | 45.1352 | 97.79663
32.6967 | 38.39 | 45.135 | 97.7962
32.7001 | 38.3934 | 45.1348 | 97.79577
32.7034 | 38.3967 | 45.1346 | 97.79533
32.7067 | 38.4 | 45.1344 | 97.7949
32.7101 | 38.4034 | 45.1342 | 97.79447
32.7134 | 38.4067 | 45.134 | 97.79403
32.7167 | 38.41 | 45.1338 | 97.7936
32.7201 | 38.4134 | 45.1336 | 97.79317
32.7234 | 38.4167 | 45.1334 | 97.79273
32.7267 | 38.42 | 45.1332 | 97.7923
32.73 | 38.4233 | 45.133 | 97.79187
32.7334 | 38.4267 | 45.1328 | 97.79143
32.7367 | 38.43 | 45.1326 | 97.791
32.74 | 38.4333 | 45.1324 | 97.79057
32.7434 | 38.4367 | 45.1322 | 97.79013
32.7467 | 38.44 | 45.132 | 97.7897
32.75 | 38.4433 | 45.1318 | 97.78927
32.7534 | 38.4467 | 45.1316 | 97.78883
32.7567 | 38.45 | 45.1314 | 97.7884
32.76 | 38.4533 | 45.1312 | 97.78797
32.7634 | 38.4567 | 45.131 | 97.78753
32.7667 | 38.46 | 45.1308 | 97.7871
32.77 | 38.4633 | 45.1306 | 97.78667
32.7734 | 38.4667 | 45.1304 | 97.78623
32.7767 | 38.47 | 45.1302 | 97.7858
32.78 | 38.4733 | 45.13 | 97.78537
32.7834 | 38.4767 | 45.1298 | 97.78493
32.7867 | 38.48 | 45.1296 | 97.7845
32.79 | 38.4833 | 45.1294 | 97.78407
32.7934 | 38.4867 | 45.1292 | 97.78363
32.7967 | 38.49 | 45.129 | 97.7832
32.8001 | 38.4934 | 45.1288 | 97.78277
32.8034 | 38.4967 | 45.1286 | 97.78233
32.8067 | 38.5 | 45.1284 | 97.7819
32.8101 | 38.5034 | 45.1281 | 97.78125
32.8134 | 38.5067 | 45.1279 | 97.78082
32.8167 | 38.51 | 45.1277 | 97.78038
32.8201 | 38.5134 | 45.1275 | 97.77995
32.8234 | 38.5167 | 45.1273 | 97.77952
32.8267 | 38.52 | 45.1271 | 97.77908
32.83 | 38.5233 | 45.1269 | 97.77865
32.8334 | 38.5267 | 45.1267 | 97.77822
32.8367 | 38.53 | 45.1265 | 97.77778
32.84 | 38.5333 | 45.1263 | 97.77735
32.8434 | 38.5367 | 45.1261 | 97.77692
32.8467 | 38.54 | 45.1259 | 97.77648
32.85 | 38.5433 | 45.1257 | 97.77605
32.8534 | 38.5467 | 45.1255 | 97.77562
32.8567 | 38.55 | 45.1253 | 97.77518
32.86 | 38.5533 | 45.1251 | 97.77475
32.8634 | 38.5567 | 45.1249 | 97.77432
32.8667 | 38.56 | 45.1247 | 97.77388
32.87 | 38.5633 | 45.1245 | 97.77345
32.8734 | 38.5667 | 45.1243 | 97.77302
32.8767 | 38.57 | 45.1241 | 97.77258
32.88 | 38.5733 | 45.1239 | 97.77215
32.8834 | 38.5767 | 45.1237 | 97.77172
32.8867 | 38.58 | 45.1235 | 97.77128
32.8901 | 38.5834 | 45.1233 | 97.77085
32.8934 | 38.5867 | 45.1231 | 97.77042
32.8967 | 38.59 | 45.1229 | 97.76998
32.9001 | 38.5934 | 45.1227 | 97.76955
32.9034 | 38.5967 | 45.1225 | 97.76912
32.9067 | 38.6 | 45.1223 | 97.76868
32.9101 | 38.6034 | 45.1221 | 97.76825
32.9134 | 38.6067 | 45.1219 | 97.76782
32.9167 | 38.61 | 45.1216 | 97.76717
32.9201 | 38.6134 | 45.1214 | 97.76673
32.9234 | 38.6167 | 45.1212 | 97.7663
32.9267 | 38.62 | 45.121 | 97.76587
32.93 | 38.6233 | 45.1208 | 97.76543
32.9334 | 38.6267 | 45.1206 | 97.765
32.9367 | 38.63 | 45.1204 | 97.76457
32.94 | 38.6333 | 45.1202 | 97.76413
32.9434 | 38.6367 | 45.12 | 97.7637
32.9467 | 38.64 | 45.1198 | 97.76327
32.95 | 38.6433 | 45.1196 | 97.76283
32.9534 | 38.6467 | 45.1194 | 97.7624
32.9567 | 38.65 | 45.1192 | 97.76197
32.96 | 38.6533 | 45.119 | 97.76153
32.9634 | 38.6567 | 45.1188 | 97.7611
32.9667 | 38.66 | 45.1186 | 97.76067
32.97 | 38.6633 | 45.1184 | 97.76023
32.9734 | 38.6667 | 45.1182 | 97.7598
32.9767 | 38.67 | 45.118 | 97.75937
32.98 | 38.6733 | 45.1178 | 97.75893
32.9834 | 38.6767 | 45.1176 | 97.7585
32.9867 | 38.68 | 45.1174 | 97.75807
32.99 | 38.6833 | 45.1172 | 97.75763
32.9934 | 38.6867 | 45.117 | 97.7572
32.9967 | 38.69 | 45.1168 | 97.75677
33.0001 | 38.6934 | 45.1166 | 97.75633
33.0034 | 38.6967 | 45.1164 | 97.7559
33.0067 | 38.7 | 45.1162 | 97.75547
33.0101 | 38.7034 | 45.116 | 97.75503
33.0134 | 38.7067 | 45.1158 | 97.7546
33.0167 | 38.71 | 45.1156 | 97.75417
33.0201 | 38.7134 | 45.1154 | 97.75373
33.0234 | 38.7167 | 45.1152 | 97.7533
33.0267 | 38.72 | 45.1149 | 97.75265
33.0301 | 38.7234 | 45.1147 | 97.75221
33.0334 | 38.7267 | 45.1145 | 97.75178
33.0367 | 38.73 | 45.1143 | 97.75135
33.04 | 38.7333 | 45.1141 | 97.75091
33.0434 | 38.7367 | 45.1139 | 97.75048
33.0467 | 38.74 | 45.1137 | 97.75005
33.05 | 38.7433 | 45.1135 | 97.74961
33.0534 | 38.7467 | 45.1133 | 97.74918
33.0567 | 38.75 | 45.1131 | 97.74875
33.06 | 38.7533 | 45.1129 | 97.74831
33.0634 | 38.7567 | 45.1127 | 97.74788
33.0667 | 38.76 | 45.1125 | 97.74745
33.07 | 38.7633 | 45.1123 | 97.74701
33.0734 | 38.7667 | 45.1121 | 97.74658
33.0767 | 38.77 | 45.1119 | 97.74615
33.08 | 38.7733 | 45.1117 | 97.74571
33.0834 | 38.7767 | 45.1114 | 97.74506
33.0867 | 38.78 | 45.1112 | 97.74463
33.09 | 38.7833 | 45.111 | 97.7442
33.0934 | 38.7867 | 45.1108 | 97.74376
33.0967 | 38.79 | 45.1106 | 97.74333
33.1 | 38.7933 | 45.1104 | 97.7429
33.1034 | 38.7967 | 45.1102 | 97.74246
33.1067 | 38.8 | 45.11 | 97.74203
33.11 | 38.8033 | 45.1098 | 97.7416
33.1134 | 38.8067 | 45.1096 | 97.74116
33.1167 | 38.81 | 45.1094 | 97.74073
33.1201 | 38.8134 | 45.1092 | 97.7403
33.1234 | 38.8167 | 45.109 | 97.73986
33.1267 | 38.82 | 45.1088 | 97.73943
33.1301 | 38.8234 | 45.1086 | 97.739
33.1334 | 38.8267 | 45.1084 | 97.73856
33.1367 | 38.83 | 45.1082 | 97.73813
33.1401 | 38.8334 | 45.108 | 97.7377
33.1434 | 38.8367 | 45.1078 | 97.73726
33.1467 | 38.84 | 45.1076 | 97.73683
33.15 | 38.8433 | 45.1074 | 97.7364
33.1534 | 38.8467 | 45.1072 | 97.73596
33.1567 | 38.85 | 45.107 | 97.73553
33.16 | 38.8533 | 45.1068 | 97.7351
33.1634 | 38.8567 | 45.1066 | 97.73466
33.1667 | 38.86 | 45.1064 | 97.73423
33.17 | 38.8633 | 45.1062 | 97.7338
33.1734 | 38.8667 | 45.1059 | 97.73315
33.1767 | 38.87 | 45.1057 | 97.73271
33.18 | 38.8733 | 45.1055 | 97.73228
33.1834 | 38.8767 | 45.1053 | 97.73185
33.1867 | 38.88 | 45.1051 | 97.73141
33.19 | 38.8833 | 45.1049 | 97.73098
33.1934 | 38.8867 | 45.1047 | 97.73055
33.1967 | 38.89 | 45.1045 | 97.73011
33.2 | 38.8933 | 45.1043 | 97.72968
33.2034 | 38.8967 | 45.1041 | 97.72925
33.2067 | 38.9 | 45.1039 | 97.72881
33.21 | 38.9033 | 45.1037 | 97.72838
33.2134 | 38.9067 | 45.1035 | 97.72795
33.2167 | 38.91 | 45.1033 | 97.72751
33.22 | 38.9133 | 45.1031 | 97.72708
33.2234 | 38.9167 | 45.1029 | 97.72665
33.2267 | 38.92 | 45.1027 | 97.72621
33.2301 | 38.9234 | 45.1025 | 97.72578
33.2334 | 38.9267 | 45.1023 | 97.72535
33.2367 | 38.93 | 45.1021 | 97.72491
33.2401 | 38.9334 | 45.1018 | 97.72426
33.2434 | 38.9367 | 45.1016 | 97.72383
33.2467 | 38.94 | 45.1014 | 97.7234
33.2501 | 38.9434 | 45.1012 | 97.72296
33.2534 | 38.9467 | 45.101 | 97.72253
33.2567 | 38.95 | 45.1008 | 97.7221
33.2601 | 38.9534 | 45.1006 | 97.72166
33.2634 | 38.9567 | 45.1004 | 97.72123
33.2667 | 38.96 | 45.1002 | 97.7208
33.27 | 38.9633 | 45.1 | 97.72036
33.2734 | 38.9667 | 45.0998 | 97.71993
33.2767 | 38.97 | 45.0996 | 97.7195
33.28 | 38.9733 | 45.0994 | 97.71906
33.2834 | 38.9767 | 45.0992 | 97.71863
33.2867 | 38.98 | 45.099 | 97.7182
33.29 | 38.9833 | 45.0988 | 97.71776
33.2934 | 38.9867 | 45.0986 | 97.71733
33.2967 | 38.99 | 45.0984 | 97.7169
33.3 | 38.9933 | 45.0982 | 97.71646
33.3034 | 38.9967 | 45.098 | 97.71603
33.3067 | 39 | 45.0978 | 97.7156
33.31 | 39.0033 | 45.0976 | 97.71516
33.3134 | 39.0067 | 45.0973 | 97.71451
33.3167 | 39.01 | 45.0971 | 97.71408
33.32 | 39.0133 | 45.0969 | 97.71365
33.3234 | 39.0167 | 45.0967 | 97.71321
33.3267 | 39.02 | 45.0965 | 97.71278
33.3301 | 39.0234 | 45.0963 | 97.71235
33.3334 | 39.0267 | 45.0961 | 97.71191
33.3367 | 39.03 | 45.0959 | 97.71148
33.3401 | 39.0334 | 45.0957 | 97.71105
33.3434 | 39.0367 | 45.0955 | 97.71061
33.3467 | 39.04 | 45.0953 | 97.71018
33.3501 | 39.0434 | 45.0951 | 97.70975
33.3534 | 39.0467 | 45.0948 | 97.7091
33.3567 | 39.05 | 45.0946 | 97.70866
33.3601 | 39.0534 | 45.0944 | 97.70823
33.3634 | 39.0567 | 45.0942 | 97.7078
33.3667 | 39.06 | 45.094 | 97.70736
33.3701 | 39.0634 | 45.0938 | 97.70693
33.3734 | 39.0667 | 45.0936 | 97.7065
33.3767 | 39.07 | 45.0934 | 97.70606
33.38 | 39.0733 | 45.0932 | 97.70563
33.3834 | 39.0767 | 45.093 | 97.7052
33.3867 | 39.08 | 45.0928 | 97.70476
33.39 | 39.0833 | 45.0926 | 97.70433
33.3934 | 39.0867 | 45.0923 | 97.70368
33.3967 | 39.09 | 45.0921 | 97.70325
33.3967 | 39.09 | 45.0921 | 97.70325
33.4034 | 39.0967 | 45.0917 | 97.70238
33.4067 | 39.1 | 45.0915 | 97.70195
33.41 | 39.1033 | 45.0913 | 97.70151
33.4134 | 39.1067 | 45.0911 | 97.70108
33.4167 | 39.11 | 45.0909 | 97.70065
33.42 | 39.1133 | 45.0907 | 97.70021
33.4234 | 39.1167 | 45.0905 | 97.69978
33.4267 | 39.12 | 45.0903 | 97.69935
33.43 | 39.1233 | 45.0901 | 97.69891
33.4334 | 39.1267 | 45.0899 | 97.69848
33.4367 | 39.13 | 45.0897 | 97.69805
33.4401 | 39.1334 | 45.0895 | 97.69761
33.4434 | 39.1367 | 45.0893 | 97.69718
33.4467 | 39.14 | 45.0891 | 97.69675
33.4501 | 39.1434 | 45.0889 | 97.69631
33.4534 | 39.1467 | 45.0887 | 97.69588
33.4567 | 39.15 | 45.0885 | 97.69545
33.4601 | 39.1534 | 45.0883 | 97.69501
33.4634 | 39.1567 | 45.0881 | 97.69458
33.4667 | 39.16 | 45.0879 | 97.69415
33.47 | 39.1633 | 45.0877 | 97.69371
33.4734 | 39.1667 | 45.0875 | 97.69328
33.4767 | 39.17 | 45.0873 | 97.69285
33.48 | 39.1733 | 45.0871 | 97.69241
33.4834 | 39.1767 | 45.0869 | 97.69198
33.4867 | 39.18 | 45.0866 | 97.69133
33.49 | 39.1833 | 45.0864 | 97.6909
33.4934 | 39.1867 | 45.0862 | 97.69046
33.4967 | 39.19 | 45.086 | 97.69003
33.5 | 39.1933 | 45.0858 | 97.6896
33.5034 | 39.1967 | 45.0856 | 97.68916
33.5067 | 39.2 | 45.0854 | 97.68873
33.51 | 39.2033 | 45.0852 | 97.6883
33.5134 | 39.2067 | 45.085 | 97.68786
33.5167 | 39.21 | 45.0848 | 97.68743
33.52 | 39.2133 | 45.0846 | 97.687
33.5234 | 39.2167 | 45.0844 | 97.68656
33.5267 | 39.22 | 45.0841 | 97.68591
33.53 | 39.2233 | 45.0839 | 97.68548
33.5334 | 39.2267 | 45.0837 | 97.68505
33.5367 | 39.23 | 45.0835 | 97.68461
33.5401 | 39.2334 | 45.0833 | 97.68418
33.5434 | 39.2367 | 45.0831 | 97.68375
33.5467 | 39.24 | 45.0829 | 97.68331
33.5501 | 39.2434 | 45.0827 | 97.68288
33.5534 | 39.2467 | 45.0825 | 97.68245
33.5567 | 39.25 | 45.0823 | 97.68201
33.5601 | 39.2534 | 45.0821 | 97.68158
33.5634 | 39.2567 | 45.0818 | 97.68093
33.5667 | 39.26 | 45.0816 | 97.6805
33.5701 | 39.2634 | 45.0814 | 97.68006
33.5734 | 39.2667 | 45.0812 | 97.67963
33.5767 | 39.27 | 45.081 | 97.6792
33.5801 | 39.2734 | 45.0808 | 97.67876
33.5834 | 39.2767 | 45.0806 | 97.67833
33.5867 | 39.28 | 45.0804 | 97.6779
33.5901 | 39.2834 | 45.0802 | 97.67746
33.5934 | 39.2867 | 45.08 | 97.67703
33.5967 | 39.29 | 45.0798 | 97.6766
33.6 | 39.2933 | 45.0796 | 97.67616
33.6034 | 39.2967 | 45.0794 | 97.67573
33.6067 | 39.3 | 45.0792 | 97.6753
33.61 | 39.3033 | 45.079 | 97.67486
33.6134 | 39.3067 | 45.0788 | 97.67443
33.6167 | 39.31 | 45.0786 | 97.674
33.62 | 39.3133 | 45.0783 | 97.67335
33.6234 | 39.3167 | 45.0781 | 97.67291
33.6267 | 39.32 | 45.0779 | 97.67248
33.63 | 39.3233 | 45.0777 | 97.67205
33.6334 | 39.3267 | 45.0775 | 97.67161
33.6367 | 39.33 | 45.0773 | 97.67118
33.64 | 39.3333 | 45.0771 | 97.67075
33.6434 | 39.3367 | 45.0769 | 97.67031
33.6467 | 39.34 | 45.0767 | 97.66988
33.65 | 39.3433 | 45.0765 | 97.66945
33.6534 | 39.3467 | 45.0763 | 97.66901
33.6567 | 39.35 | 45.0761 | 97.66858
33.6601 | 39.3534 | 45.0759 | 97.66815
33.6634 | 39.3567 | 45.0757 | 97.66771
33.6667 | 39.36 | 45.0754 | 97.66706
33.6701 | 39.3634 | 45.0752 | 97.66663
33.6734 | 39.3667 | 45.075 | 97.6662
33.6767 | 39.37 | 45.0748 | 97.66576
33.6801 | 39.3734 | 45.0746 | 97.66533
33.6834 | 39.3767 | 45.0744 | 97.66489
33.6867 | 39.38 | 45.0742 | 97.66446
33.6901 | 39.3834 | 45.074 | 97.66403
33.6934 | 39.3867 | 45.0738 | 97.66359
33.6967 | 39.39 | 45.0735 | 97.66294
33.7 | 39.3933 | 45.0733 | 97.66251
33.7034 | 39.3967 | 45.0731 | 97.66208
33.7067 | 39.4 | 45.0729 | 97.66164
33.71 | 39.4033 | 45.0727 | 97.66121
33.7134 | 39.4067 | 45.0725 | 97.66078
33.7167 | 39.41 | 45.0723 | 97.66034
33.72 | 39.4133 | 45.0721 | 97.65991
33.7234 | 39.4167 | 45.0719 | 97.65948
33.7267 | 39.42 | 45.0717 | 97.65904
33.73 | 39.4233 | 45.0715 | 97.65861
33.7334 | 39.4267 | 45.0712 | 97.65796
33.7367 | 39.43 | 45.071 | 97.65753
33.74 | 39.4333 | 45.0708 | 97.65709
33.7434 | 39.4367 | 45.0706 | 97.65666
33.7467 | 39.44 | 45.0704 | 97.65623
33.75 | 39.4433 | 45.0702 | 97.65579
33.7534 | 39.4467 | 45.07 | 97.65536
33.7567 | 39.45 | 45.0698 | 97.65493
33.76 | 39.4533 | 45.0696 | 97.65449
33.7634 | 39.4567 | 45.0693 | 97.65384
33.7667 | 39.46 | 45.0691 | 97.65341
33.7701 | 39.4634 | 45.0689 | 97.65298
33.7734 | 39.4667 | 45.0687 | 97.65254
33.7767 | 39.47 | 45.0685 | 97.65211
33.7801 | 39.4734 | 45.0683 | 97.65168
33.7834 | 39.4767 | 45.0681 | 97.65124
33.7867 | 39.48 | 45.0679 | 97.65081
33.7901 | 39.4834 | 45.0676 | 97.65016
33.7934 | 39.4867 | 45.0674 | 97.64973
33.7967 | 39.49 | 45.0672 | 97.64929
33.8 | 39.4933 | 45.067 | 97.64886
33.8034 | 39.4967 | 45.0668 | 97.64843
33.8067 | 39.5 | 45.0666 | 97.64799
33.81 | 39.5033 | 45.0664 | 97.64756
33.8134 | 39.5067 | 45.0662 | 97.64713
33.8167 | 39.51 | 45.066 | 97.64669
33.82 | 39.5133 | 45.0658 | 97.64626
33.8234 | 39.5167 | 45.0655 | 97.64561
33.8267 | 39.52 | 45.0653 | 97.64518
33.83 | 39.5233 | 45.0651 | 97.64474
33.8334 | 39.5267 | 45.0649 | 97.64431
33.8367 | 39.53 | 45.0647 | 97.64388
33.84 | 39.5333 | 45.0645 | 97.64344
33.8434 | 39.5367 | 45.0643 | 97.64301
33.8467 | 39.54 | 45.0641 | 97.64258
33.85 | 39.5433 | 45.0639 | 97.64214
33.8534 | 39.5467 | 45.0636 | 97.64149
33.8567 | 39.55 | 45.0634 | 97.64106
33.8601 | 39.5534 | 45.0632 | 97.64063
33.8634 | 39.5567 | 45.063 | 97.64019
33.8667 | 39.56 | 45.0628 | 97.63976
33.8701 | 39.5634 | 45.0626 | 97.63933
33.8734 | 39.5667 | 45.0624 | 97.63889
33.8767 | 39.57 | 45.0622 | 97.63846
33.8801 | 39.5734 | 45.062 | 97.63803
33.8834 | 39.5767 | 45.0618 | 97.63759
33.8867 | 39.58 | 45.0616 | 97.63716
33.8901 | 39.5834 | 45.0614 | 97.63673
33.8934 | 39.5867 | 45.0611 | 97.63608
33.8967 | 39.59 | 45.0609 | 97.63564
33.9 | 39.5933 | 45.0607 | 97.63521
33.9034 | 39.5967 | 45.0605 | 97.63478
33.9067 | 39.6 | 45.0603 | 97.63434
33.91 | 39.6033 | 45.0601 | 97.63391
33.9134 | 39.6067 | 45.0599 | 97.63348
33.9167 | 39.61 | 45.0597 | 97.63304
33.92 | 39.6133 | 45.0595 | 97.63261
33.9234 | 39.6167 | 45.0593 | 97.63218
33.9267 | 39.62 | 45.059 | 97.63153
33.93 | 39.6233 | 45.0588 | 97.63109
33.9334 | 39.6267 | 45.0586 | 97.63066
33.9367 | 39.63 | 45.0584 | 97.63023
33.94 | 39.6333 | 45.0582 | 97.62979
33.9434 | 39.6367 | 45.058 | 97.62936
33.9467 | 39.64 | 45.0578 | 97.62893
33.95 | 39.6433 | 45.0576 | 97.62849
33.9534 | 39.6467 | 45.0573 | 97.62784
33.9567 | 39.65 | 45.0571 | 97.62741
33.96 | 39.6533 | 45.0569 | 97.62698
33.9634 | 39.6567 | 45.0567 | 97.62654
33.9667 | 39.66 | 45.0565 | 97.62611
33.97 | 39.6633 | 45.0563 | 97.62568
33.9734 | 39.6667 | 45.0561 | 97.62524
33.9767 | 39.67 | 45.0559 | 97.62481
33.98 | 39.6733 | 45.0557 | 97.62438
33.9834 | 39.6767 | 45.0555 | 97.62394
33.9867 | 39.68 | 45.0552 | 97.62329
33.99 | 39.6833 | 45.055 | 97.62286
33.9934 | 39.6867 | 45.0548 | 97.62243
33.9967 | 39.69 | 45.0546 | 97.62199
34 | 39.6933 | 45.0544 | 97.62156
34.0034 | 39.6967 | 45.0542 | 97.62113
34.0067 | 39.7 | 45.054 | 97.62069
34.0101 | 39.7034 | 45.0538 | 97.62026
34.0134 | 39.7067 | 45.0535 | 97.61961
34.0167 | 39.71 | 45.0533 | 97.61918
34.0201 | 39.7134 | 45.0531 | 97.61874
34.0234 | 39.7167 | 45.0529 | 97.61831
34.0267 | 39.72 | 45.0527 | 97.61788
34.0301 | 39.7234 | 45.0525 | 97.61744
34.0334 | 39.7267 | 45.0523 | 97.61701
34.0367 | 39.73 | 45.0521 | 97.61658
34.0401 | 39.7334 | 45.0518 | 97.61593
34.0434 | 39.7367 | 45.0516 | 97.61549
34.0467 | 39.74 | 45.0514 | 97.61506
34.05 | 39.7433 | 45.0512 | 97.61463
34.0534 | 39.7467 | 45.051 | 97.61419
34.0567 | 39.75 | 45.0508 | 97.61376
34.06 | 39.7533 | 45.0506 | 97.61333
34.0634 | 39.7567 | 45.0504 | 97.61289
34.0667 | 39.76 | 45.0502 | 97.61246
34.07 | 39.7633 | 45.05 | 97.61203
34.0734 | 39.7667 | 45.0497 | 97.61138
34.0767 | 39.77 | 45.0495 | 97.61094
34.08 | 39.7733 | 45.0493 | 97.61051
34.0834 | 39.7767 | 45.0491 | 97.61008
34.0867 | 39.78 | 45.0489 | 97.60964
34.09 | 39.7833 | 45.0487 | 97.60921
34.0934 | 39.7867 | 45.0485 | 97.60878
34.0967 | 39.79 | 45.0483 | 97.60834
34.1 | 39.7933 | 45.0481 | 97.60791
34.1034 | 39.7967 | 45.0478 | 97.60726
34.1067 | 39.8 | 45.0476 | 97.60683
34.1101 | 39.8034 | 45.0474 | 97.60639
34.1134 | 39.8067 | 45.0472 | 97.60596
34.1167 | 39.81 | 45.047 | 97.60553
34.1201 | 39.8134 | 45.0468 | 97.60509
34.1234 | 39.8167 | 45.0466 | 97.60466
34.1267 | 39.82 | 45.0464 | 97.60423
34.1301 | 39.8234 | 45.0462 | 97.60379
34.1334 | 39.8267 | 45.0459 | 97.60314
34.1367 | 39.83 | 45.0457 | 97.60271
34.1401 | 39.8334 | 45.0455 | 97.60228
34.1434 | 39.8367 | 45.0453 | 97.60184
34.1467 | 39.84 | 45.0451 | 97.60141
34.1501 | 39.8434 | 45.0449 | 97.60098
34.1534 | 39.8467 | 45.0447 | 97.60054
34.1567 | 39.85 | 45.0444 | 97.59989
34.1601 | 39.8534 | 45.0442 | 97.59946
34.1634 | 39.8567 | 45.044 | 97.59903
34.1667 | 39.86 | 45.0438 | 97.59859
34.1701 | 39.8634 | 45.0436 | 97.59816
34.1734 | 39.8667 | 45.0434 | 97.59773
34.1767 | 39.87 | 45.0432 | 97.59729
34.18 | 39.8733 | 45.0429 | 97.59664
34.1834 | 39.8767 | 45.0427 | 97.59621
34.1867 | 39.88 | 45.0425 | 97.59578
34.19 | 39.8833 | 45.0423 | 97.59534
34.1934 | 39.8867 | 45.0421 | 97.59491
34.1967 | 39.89 | 45.0419 | 97.59448
34.2 | 39.8933 | 45.0417 | 97.59404
34.2034 | 39.8967 | 45.0414 | 97.59339
34.2067 | 39.9 | 45.0412 | 97.59296
34.21 | 39.9033 | 45.041 | 97.59253
34.2134 | 39.9067 | 45.0408 | 97.59209
34.2167 | 39.91 | 45.0406 | 97.59166
34.22 | 39.9133 | 45.0404 | 97.59123
34.2234 | 39.9167 | 45.0402 | 97.59079
34.2267 | 39.92 | 45.0399 | 97.59014
34.23 | 39.9233 | 45.0397 | 97.58971
34.2334 | 39.9267 | 45.0395 | 97.58928
34.2367 | 39.93 | 45.0393 | 97.58884
34.2401 | 39.9334 | 45.0391 | 97.58841
34.2434 | 39.9367 | 45.0389 | 97.58798
34.2467 | 39.94 | 45.0387 | 97.58754
34.2501 | 39.9434 | 45.0385 | 97.58711
34.2534 | 39.9467 | 45.0383 | 97.58668
34.2567 | 39.95 | 45.038 | 97.58603
34.2601 | 39.9534 | 45.0378 | 97.58559
34.2634 | 39.9567 | 45.0376 | 97.58516
34.2667 | 39.96 | 45.0374 | 97.58473
34.27 | 39.9633 | 45.0372 | 97.58429
34.2734 | 39.9667 | 45.037 | 97.58386
34.2767 | 39.97 | 45.0368 | 97.58343
34.28 | 39.9733 | 45.0366 | 97.58299
34.2834 | 39.9767 | 45.0364 | 97.58256
34.2867 | 39.98 | 45.0361 | 97.58191
34.29 | 39.9833 | 45.0359 | 97.58148
34.2934 | 39.9867 | 45.0357 | 97.58104
34.2967 | 39.99 | 45.0355 | 97.58061
34.3 | 39.9933 | 45.0353 | 97.58018
34.3034 | 39.9967 | 45.035 | 97.57953
34.3067 | 40 | 45.0348 | 97.57909
34.31 | 40.0033 | 45.0346 | 97.57866
34.3134 | 40.0067 | 45.0344 | 97.57823
34.3167 | 40.01 | 45.0342 | 97.57779
34.32 | 40.0133 | 45.034 | 97.57736
34.3234 | 40.0167 | 45.0337 | 97.57671
34.3267 | 40.02 | 45.0335 | 97.57627
34.3301 | 40.0234 | 45.0333 | 97.57584
34.3334 | 40.0267 | 45.0331 | 97.57541
34.3367 | 40.03 | 45.0329 | 97.57497
34.3401 | 40.0334 | 45.0327 | 97.57454
34.3434 | 40.0367 | 45.0324 | 97.57389
34.3467 | 40.04 | 45.0322 | 97.57346
34.3501 | 40.0434 | 45.032 | 97.57302
34.3534 | 40.0467 | 45.0318 | 97.57259
34.3567 | 40.05 | 45.0316 | 97.57216
34.3601 | 40.0534 | 45.0314 | 97.57172
34.3634 | 40.0567 | 45.0312 | 97.57129
34.3667 | 40.06 | 45.031 | 97.57086
34.37 | 40.0633 | 45.0307 | 97.57021
34.3734 | 40.0667 | 45.0305 | 97.56977
34.3767 | 40.07 | 45.0303 | 97.56934
34.38 | 40.0733 | 45.0301 | 97.56891
34.3834 | 40.0767 | 45.0299 | 97.56847
34.3867 | 40.08 | 45.0297 | 97.56804
34.39 | 40.0833 | 45.0295 | 97.56761
34.3934 | 40.0867 | 45.0293 | 97.56717
34.3967 | 40.09 | 45.0291 | 97.56674
34.4 | 40.0933 | 45.0288 | 97.56609
34.4034 | 40.0967 | 45.0286 | 97.56566
34.4067 | 40.1 | 45.0284 | 97.56522
34.41 | 40.1033 | 45.0282 | 97.56479
34.4134 | 40.1067 | 45.028 | 97.56436
34.4167 | 40.11 | 45.0278 | 97.56392
34.42 | 40.1133 | 45.0276 | 97.56349
34.4234 | 40.1167 | 45.0273 | 97.56284
34.4267 | 40.12 | 45.0271 | 97.56241
34.4301 | 40.1234 | 45.0269 | 97.56197
34.4334 | 40.1267 | 45.0267 | 97.56154
34.4367 | 40.13 | 45.0265 | 97.56111
34.4401 | 40.1334 | 45.0263 | 97.56067
34.4434 | 40.1367 | 45.0261 | 97.56024
34.4467 | 40.14 | 45.0258 | 97.55959
34.4501 | 40.1434 | 45.0256 | 97.55916
34.4534 | 40.1467 | 45.0254 | 97.55872
34.4567 | 40.15 | 45.0252 | 97.55829
34.4601 | 40.1534 | 45.025 | 97.55786
34.4634 | 40.1567 | 45.0248 | 97.55742
34.4667 | 40.16 | 45.0246 | 97.55699
34.47 | 40.1633 | 45.0243 | 97.55634
34.4734 | 40.1667 | 45.0241 | 97.55591
34.4767 | 40.17 | 45.0239 | 97.55547
34.48 | 40.1733 | 45.0237 | 97.55504
34.4834 | 40.1767 | 45.0235 | 97.55461
34.4867 | 40.18 | 45.0233 | 97.55417
34.49 | 40.1833 | 45.023 | 97.55352
34.4934 | 40.1867 | 45.0228 | 97.55309
34.4967 | 40.19 | 45.0226 | 97.55266
34.5 | 40.1933 | 45.0224 | 97.55222
34.5034 | 40.1967 | 45.0222 | 97.55179
34.5067 | 40.2 | 45.022 | 97.55136
34.51 | 40.2033 | 45.0218 | 97.55092
34.5134 | 40.2067 | 45.0215 | 97.55027
34.5167 | 40.21 | 45.0213 | 97.54984
34.52 | 40.2133 | 45.0211 | 97.54941
34.5234 | 40.2167 | 45.0209 | 97.54897
34.5267 | 40.22 | 45.0207 | 97.54854
34.5301 | 40.2234 | 45.0205 | 97.54811
34.5334 | 40.2267 | 45.0203 | 97.54767
34.5367 | 40.23 | 45.02 | 97.54702
34.5401 | 40.2334 | 45.0198 | 97.54659
34.5434 | 40.2367 | 45.0196 | 97.54616
34.5467 | 40.24 | 45.0194 | 97.54572
34.5501 | 40.2434 | 45.0192 | 97.54529
34.5534 | 40.2467 | 45.019 | 97.54486
34.5567 | 40.25 | 45.0187 | 97.54421
34.56 | 40.2533 | 45.0185 | 97.54377
34.5634 | 40.2567 | 45.0183 | 97.54334
34.5667 | 40.26 | 45.0181 | 97.54291
34.57 | 40.2633 | 45.0179 | 97.54247
34.5734 | 40.2667 | 45.0177 | 97.54204
34.5767 | 40.27 | 45.0174 | 97.54139
34.58 | 40.2733 | 45.0172 | 97.54096
34.5834 | 40.2767 | 45.017 | 97.54052
34.5867 | 40.28 | 45.0168 | 97.54009
34.59 | 40.2833 | 45.0166 | 97.53966
34.5934 | 40.2867 | 45.0164 | 97.53922
34.5967 | 40.29 | 45.0161 | 97.53857
34.6 | 40.2933 | 45.0159 | 97.53814
34.6034 | 40.2967 | 45.0157 | 97.53771
34.6067 | 40.3 | 45.0155 | 97.53727
34.61 | 40.3033 | 45.0153 | 97.53684
34.6134 | 40.3067 | 45.0151 | 97.53641
34.6167 | 40.31 | 45.0148 | 97.53576
34.62 | 40.3133 | 45.0146 | 97.53532
34.6234 | 40.3167 | 45.0144 | 97.53489
34.6267 | 40.32 | 45.0142 | 97.53446
34.6301 | 40.3234 | 45.014 | 97.53402
34.6334 | 40.3267 | 45.0138 | 97.53359
34.6367 | 40.33 | 45.0135 | 97.53294
34.6401 | 40.3334 | 45.0133 | 97.53251
34.6434 | 40.3367 | 45.0131 | 97.53207
34.6467 | 40.34 | 45.0129 | 97.53164
34.6501 | 40.3434 | 45.0127 | 97.53121
34.6534 | 40.3467 | 45.0125 | 97.53077
34.6567 | 40.35 | 45.0122 | 97.53012
34.6601 | 40.3534 | 45.012 | 97.52969
34.6634 | 40.3567 | 45.0118 | 97.52926
34.6667 | 40.36 | 45.0116 | 97.52882
34.67 | 40.3633 | 45.0114 | 97.52839
34.6734 | 40.3667 | 45.0112 | 97.52796
34.6767 | 40.37 | 45.0109 | 97.52731
34.68 | 40.3733 | 45.0107 | 97.52687
34.6834 | 40.3767 | 45.0105 | 97.52644
34.6867 | 40.38 | 45.0103 | 97.52601
34.69 | 40.3833 | 45.0101 | 97.52557
34.6934 | 40.3867 | 45.0099 | 97.52514
34.6967 | 40.39 | 45.0096 | 97.52449
34.7 | 40.3933 | 45.0094 | 97.52406
34.7034 | 40.3967 | 45.0092 | 97.52362
34.7067 | 40.4 | 45.009 | 97.52319
34.71 | 40.4033 | 45.0088 | 97.52276
34.7134 | 40.4067 | 45.0086 | 97.52232
34.7167 | 40.41 | 45.0083 | 97.52167
34.72 | 40.4133 | 45.0081 | 97.52124
34.7234 | 40.4167 | 45.0079 | 97.52081
34.7267 | 40.42 | 45.0077 | 97.52037
34.73 | 40.4233 | 45.0075 | 97.51994
34.7334 | 40.4267 | 45.0073 | 97.51951
34.7367 | 40.43 | 45.007 | 97.51886
34.74 | 40.4333 | 45.0068 | 97.51842
34.7434 | 40.4367 | 45.0066 | 97.51799
34.7467 | 40.44 | 45.0064 | 97.51756
34.7501 | 40.4434 | 45.0062 | 97.51712
34.7534 | 40.4467 | 45.006 | 97.51669
34.7567 | 40.45 | 45.0057 | 97.51604
34.7601 | 40.4534 | 45.0055 | 97.51561
34.7634 | 40.4567 | 45.0053 | 97.51517
34.7667 | 40.46 | 45.0051 | 97.51474
34.7701 | 40.4634 | 45.0049 | 97.51431
34.7734 | 40.4667 | 45.0047 | 97.51387
34.7767 | 40.47 | 45.0044 | 97.51322
34.78 | 40.4733 | 45.0042 | 97.51279
34.7834 | 40.4767 | 45.004 | 97.51236
34.7867 | 40.48 | 45.0038 | 97.51192
34.79 | 40.4833 | 45.0036 | 97.51149
34.7934 | 40.4867 | 45.0034 | 97.51106
34.7967 | 40.49 | 45.0031 | 97.51041
34.8 | 40.4933 | 45.0029 | 97.50997
34.8034 | 40.4967 | 45.0027 | 97.50954
34.8067 | 40.5 | 45.0025 | 97.50911
34.81 | 40.5033 | 45.0023 | 97.50867
34.8134 | 40.5067 | 45.0021 | 97.50824
34.8167 | 40.51 | 45.0018 | 97.50759
34.82 | 40.5133 | 45.0016 | 97.50716
34.8234 | 40.5167 | 45.0014 | 97.50672
34.8267 | 40.52 | 45.0012 | 97.50629
34.83 | 40.5233 | 45.001 | 97.50586
34.8334 | 40.5267 | 45.0008 | 97.50542
34.8367 | 40.53 | 45.0006 | 97.50499
34.8401 | 40.5334 | 45.0003 | 97.50434
34.8434 | 40.5367 | 45.0001 | 97.50391
34.8467 | 40.54 | 44.9999 | 97.50347
34.8501 | 40.5434 | 44.9997 | 97.50304
34.8534 | 40.5467 | 44.9995 | 97.50261
34.8567 | 40.55 | 44.9993 | 97.50217
34.8601 | 40.5534 | 44.9991 | 97.50174
34.8634 | 40.5567 | 44.9988 | 97.50109
34.8667 | 40.56 | 44.9986 | 97.50066
34.8701 | 40.5634 | 44.9984 | 97.50022
34.8734 | 40.5667 | 44.9982 | 97.49979
34.8767 | 40.57 | 44.998 | 97.49936
34.88 | 40.5733 | 44.9978 | 97.49892
34.8834 | 40.5767 | 44.9975 | 97.49827
34.8867 | 40.58 | 44.9973 | 97.49784
34.89 | 40.5833 | 44.9971 | 97.49741
34.8934 | 40.5867 | 44.9969 | 97.49697
34.8967 | 40.59 | 44.9967 | 97.49654
34.9 | 40.5933 | 44.9964 | 97.49589
34.9034 | 40.5967 | 44.9962 | 97.49546
34.9067 | 40.6 | 44.996 | 97.49502
34.91 | 40.6033 | 44.9958 | 97.49459
34.9134 | 40.6067 | 44.9955 | 97.49394
34.9167 | 40.61 | 44.9953 | 97.49351
34.92 | 40.6133 | 44.9951 | 97.49307
34.9234 | 40.6167 | 44.9949 | 97.49264
34.9267 | 40.62 | 44.9947 | 97.49221
34.93 | 40.6233 | 44.9944 | 97.49156
34.9334 | 40.6267 | 44.9942 | 97.49112
34.9367 | 40.63 | 44.994 | 97.49069
34.94 | 40.6333 | 44.9938 | 97.49026
34.9434 | 40.6367 | 44.9936 | 97.48982
34.9467 | 40.64 | 44.9933 | 97.48917
34.95 | 40.6433 | 44.9931 | 97.48874
34.9534 | 40.6467 | 44.9929 | 97.4883
34.9567 | 40.65 | 44.9927 | 97.48787
34.96 | 40.6533 | 44.9924 | 97.48722
34.9634 | 40.6567 | 44.9922 | 97.48679
34.9667 | 40.66 | 44.992 | 97.48635
34.9701 | 40.6634 | 44.9918 | 97.48592
34.9734 | 40.6667 | 44.9916 | 97.48549
34.9767 | 40.67 | 44.9913 | 97.48484
34.9801 | 40.6734 | 44.9911 | 97.4844
34.9834 | 40.6767 | 44.9909 | 97.48397
34.9867 | 40.68 | 44.9907 | 97.48354
34.9901 | 40.6834 | 44.9905 | 97.4831
34.9934 | 40.6867 | 44.9903 | 97.48267
34.9967 | 40.69 | 44.99 | 97.48202
35 | 40.6933 | 44.9898 | 97.48159
35.0034 | 40.6967 | 44.9896 | 97.48115
35.0067 | 40.7 | 44.9894 | 97.48072
35.01 | 40.7033 | 44.9892 | 97.48029
35.0134 | 40.7067 | 44.989 | 97.47985
35.0167 | 40.71 | 44.9887 | 97.4792
35.02 | 40.7133 | 44.9885 | 97.47877
35.0234 | 40.7167 | 44.9883 | 97.47834
35.0267 | 40.72 | 44.9881 | 97.4779
35.03 | 40.7233 | 44.9879 | 97.47747
35.0334 | 40.7267 | 44.9877 | 97.47704
35.0367 | 40.73 | 44.9874 | 97.47639
35.04 | 40.7333 | 44.9872 | 97.47595
35.0434 | 40.7367 | 44.987 | 97.47552
35.0467 | 40.74 | 44.9868 | 97.47509
35.05 | 40.7433 | 44.9866 | 97.47465
35.0534 | 40.7467 | 44.9864 | 97.47422
35.0567 | 40.75 | 44.9861 | 97.47357
35.0601 | 40.7534 | 44.9859 | 97.47314
35.0634 | 40.7567 | 44.9857 | 97.4727
35.0667 | 40.76 | 44.9855 | 97.47227
35.0701 | 40.7634 | 44.9853 | 97.47184
35.0734 | 40.7667 | 44.985 | 97.47119
35.0767 | 40.77 | 44.9848 | 97.47075
35.0801 | 40.7734 | 44.9846 | 97.47032
35.0834 | 40.7767 | 44.9844 | 97.46989
35.0867 | 40.78 | 44.9842 | 97.46945
35.0901 | 40.7834 | 44.984 | 97.46902
35.0934 | 40.7867 | 44.9838 | 97.46859
35.0967 | 40.79 | 44.9835 | 97.46794
35.1001 | 40.7934 | 44.9833 | 97.4675
35.1034 | 40.7967 | 44.9831 | 97.46707
35.1067 | 40.8 | 44.9829 | 97.46664
35.1101 | 40.8034 | 44.9827 | 97.4662
35.1134 | 40.8067 | 44.9825 | 97.46577
35.1167 | 40.81 | 44.9823 | 97.46534
35.12 | 40.8133 | 44.982 | 97.46469
35.1234 | 40.8167 | 44.9818 | 97.46425
35.1267 | 40.82 | 44.9816 | 97.46382
35.13 | 40.8233 | 44.9814 | 97.46339
35.1334 | 40.8267 | 44.9812 | 97.46295
35.1367 | 40.83 | 44.9809 | 97.4623
35.14 | 40.8333 | 44.9807 | 97.46187
35.1434 | 40.8367 | 44.9805 | 97.46144
35.1467 | 40.84 | 44.9803 | 97.461
35.15 | 40.8433 | 44.9801 | 97.46057
35.1534 | 40.8467 | 44.9798 | 97.45992
35.1567 | 40.85 | 44.9796 | 97.45949
35.16 | 40.8533 | 44.9794 | 97.45905
35.1634 | 40.8567 | 44.9792 | 97.45862
35.1667 | 40.86 | 44.9789 | 97.45797
35.17 | 40.8633 | 44.9787 | 97.45754
35.1734 | 40.8667 | 44.9785 | 97.4571
35.1767 | 40.87 | 44.9783 | 97.45667
35.1801 | 40.8734 | 44.978 | 97.45602
35.1834 | 40.8767 | 44.9778 | 97.45559
35.1867 | 40.88 | 44.9776 | 97.45515
35.1901 | 40.8834 | 44.9774 | 97.45472
35.1934 | 40.8867 | 44.9771 | 97.45407
35.1967 | 40.89 | 44.9769 | 97.45364
35.2001 | 40.8934 | 44.9767 | 97.4532
35.2034 | 40.8967 | 44.9765 | 97.45277
35.2067 | 40.9 | 44.9763 | 97.45234
35.21 | 40.9033 | 44.976 | 97.45169
35.2134 | 40.9067 | 44.9758 | 97.45125
35.2167 | 40.91 | 44.9756 | 97.45082
35.22 | 40.9133 | 44.9754 | 97.45039
35.2234 | 40.9167 | 44.9751 | 97.44974
35.2267 | 40.92 | 44.9749 | 97.4493
35.23 | 40.9233 | 44.9747 | 97.44887
35.2334 | 40.9267 | 44.9745 | 97.44844
35.2367 | 40.93 | 44.9743 | 97.448
35.24 | 40.9333 | 44.974 | 97.44735
35.2434 | 40.9367 | 44.9738 | 97.44692
35.2467 | 40.94 | 44.9736 | 97.44649
35.25 | 40.9433 | 44.9734 | 97.44605
35.2534 | 40.9467 | 44.9732 | 97.44562
35.2567 | 40.95 | 44.9729 | 97.44497
35.26 | 40.9533 | 44.9727 | 97.44454
35.2634 | 40.9567 | 44.9725 | 97.4441
35.2667 | 40.96 | 44.9723 | 97.44367
35.27 | 40.9633 | 44.9721 | 97.44324
35.2734 | 40.9667 | 44.9719 | 97.4428
35.2767 | 40.97 | 44.9716 | 97.44215
35.2801 | 40.9734 | 44.9714 | 97.44172
35.2834 | 40.9767 | 44.9712 | 97.44129
35.2867 | 40.98 | 44.971 | 97.44085
35.2901 | 40.9834 | 44.9708 | 97.44042
35.2934 | 40.9867 | 44.9705 | 97.43977
35.2967 | 40.99 | 44.9703 | 97.43934
35.3001 | 40.9934 | 44.9701 | 97.4389
35.3034 | 40.9967 | 44.9699 | 97.43847
35.3067 | 41 | 44.9696 | 97.43782
35.31 | 41.0033 | 44.9694 | 97.43739
35.3134 | 41.0067 | 44.9692 | 97.43695
35.3167 | 41.01 | 44.969 | 97.43652
35.32 | 41.0133 | 44.9687 | 97.43587
35.3234 | 41.0167 | 44.9685 | 97.43544
35.3267 | 41.02 | 44.9683 | 97.435
35.33 | 41.0233 | 44.9681 | 97.43457
35.3334 | 41.0267 | 44.9679 | 97.43414
35.3334 | 41.0267 | 44.9679 | 97.43414
35.34 | 41.0333 | 44.9674 | 97.43305
35.3434 | 41.0367 | 44.9672 | 97.43262
35.3467 | 41.04 | 44.967 | 97.43219
35.35 | 41.0433 | 44.9668 | 97.43175
35.3534 | 41.0467 | 44.9665 | 97.4311
35.3567 | 41.05 | 44.9663 | 97.43067
35.36 | 41.0533 | 44.9661 | 97.43024
35.3634 | 41.0567 | 44.9659 | 97.4298
35.3667 | 41.06 | 44.9657 | 97.42937
35.3701 | 41.0634 | 44.9654 | 97.42872
35.3734 | 41.0667 | 44.9652 | 97.42829
35.3767 | 41.07 | 44.965 | 97.42785
35.3801 | 41.0734 | 44.9648 | 97.42742
35.3834 | 41.0767 | 44.9646 | 97.42699
35.3867 | 41.08 | 44.9643 | 97.42634
35.3901 | 41.0834 | 44.9641 | 97.4259
35.3934 | 41.0867 | 44.9639 | 97.42547
35.3967 | 41.09 | 44.9637 | 97.42504
35.4 | 41.0933 | 44.9635 | 97.4246
35.4034 | 41.0967 | 44.9632 | 97.42395
35.4067 | 41.1 | 44.963 | 97.42352
35.41 | 41.1033 | 44.9628 | 97.42309
35.4134 | 41.1067 | 44.9626 | 97.42265
35.4167 | 41.11 | 44.9624 | 97.42222
35.42 | 41.1133 | 44.9621 | 97.42157
35.4234 | 41.1167 | 44.9619 | 97.42114
35.4267 | 41.12 | 44.9617 | 97.4207
35.43 | 41.1233 | 44.9615 | 97.42027
35.4334 | 41.1267 | 44.9612 | 97.41962
35.4367 | 41.13 | 44.961 | 97.41919
35.44 | 41.1333 | 44.9608 | 97.41875
35.4434 | 41.1367 | 44.9606 | 97.41832
35.4467 | 41.14 | 44.9603 | 97.41767
35.45 | 41.1433 | 44.9601 | 97.41724
35.4534 | 41.1467 | 44.9599 | 97.4168
35.4567 | 41.15 | 44.9597 | 97.41637
35.46 | 41.1533 | 44.9594 | 97.41572
35.4634 | 41.1567 | 44.9592 | 97.41529
35.4667 | 41.16 | 44.959 | 97.41485
35.4701 | 41.1634 | 44.9588 | 97.41442
35.4734 | 41.1667 | 44.9585 | 97.41377
35.4767 | 41.17 | 44.9583 | 97.41334
35.4801 | 41.1734 | 44.9581 | 97.4129
35.4834 | 41.1767 | 44.9579 | 97.41247
35.4867 | 41.18 | 44.9576 | 97.41182
35.4901 | 41.1834 | 44.9574 | 97.41139
35.4934 | 41.1867 | 44.9572 | 97.41095
35.4967 | 41.19 | 44.957 | 97.41052
35.5001 | 41.1934 | 44.9567 | 97.40987
35.5034 | 41.1967 | 44.9565 | 97.40944
35.5067 | 41.2 | 44.9563 | 97.409
35.51 | 41.2033 | 44.9561 | 97.40857
35.5134 | 41.2067 | 44.9558 | 97.40792
35.5167 | 41.21 | 44.9556 | 97.40749
35.52 | 41.2133 | 44.9554 | 97.40705
35.5234 | 41.2167 | 44.9552 | 97.40662
35.5267 | 41.22 | 44.9549 | 97.40597
35.53 | 41.2233 | 44.9547 | 97.40554
35.5334 | 41.2267 | 44.9545 | 97.4051
35.5367 | 41.23 | 44.9543 | 97.40467
35.54 | 41.2333 | 44.954 | 97.40402
35.5434 | 41.2367 | 44.9538 | 97.40359
35.5467 | 41.24 | 44.9536 | 97.40315
35.55 | 41.2433 | 44.9534 | 97.40272
35.5534 | 41.2467 | 44.9532 | 97.40229
35.5567 | 41.25 | 44.9529 | 97.40164
35.56 | 41.2533 | 44.9527 | 97.4012
35.5634 | 41.2567 | 44.9525 | 97.40077
35.5667 | 41.26 | 44.9523 | 97.40033
35.5701 | 41.2634 | 44.9521 | 97.3999
35.5734 | 41.2667 | 44.9518 | 97.39925
35.5767 | 41.27 | 44.9516 | 97.39882
35.5801 | 41.2734 | 44.9514 | 97.39838
35.5834 | 41.2767 | 44.9512 | 97.39795
35.5867 | 41.28 | 44.951 | 97.39752
35.5901 | 41.2834 | 44.9507 | 97.39687
35.5934 | 41.2867 | 44.9505 | 97.39643
35.5967 | 41.29 | 44.9503 | 97.396
35.6001 | 41.2934 | 44.9501 | 97.39557
35.6034 | 41.2967 | 44.9498 | 97.39492
35.6067 | 41.3 | 44.9496 | 97.39448
35.6101 | 41.3034 | 44.9494 | 97.39405
35.6134 | 41.3067 | 44.9491 | 97.3934
35.6167 | 41.31 | 44.9489 | 97.39297
35.62 | 41.3133 | 44.9487 | 97.39253
35.6234 | 41.3167 | 44.9485 | 97.3921
35.6267 | 41.32 | 44.9482 | 97.39145
35.63 | 41.3233 | 44.948 | 97.39102
35.6334 | 41.3267 | 44.9478 | 97.39058
35.6367 | 41.33 | 44.9476 | 97.39015
35.64 | 41.3333 | 44.9473 | 97.3895
35.6434 | 41.3367 | 44.9471 | 97.38907
35.6467 | 41.34 | 44.9469 | 97.38863
35.65 | 41.3433 | 44.9467 | 97.3882
35.6534 | 41.3467 | 44.9464 | 97.38755
35.6567 | 41.35 | 44.9462 | 97.38712
35.66 | 41.3533 | 44.946 | 97.38668
35.6634 | 41.3567 | 44.9458 | 97.38625
35.6667 | 41.36 | 44.9456 | 97.38582
35.67 | 41.3633 | 44.9453 | 97.38517
35.6734 | 41.3667 | 44.9451 | 97.38473
35.6767 | 41.37 | 44.9449 | 97.3843
35.68 | 41.3733 | 44.9447 | 97.38387
35.6834 | 41.3767 | 44.9444 | 97.38322
35.6867 | 41.38 | 44.9442 | 97.38278
35.6901 | 41.3834 | 44.944 | 97.38235
35.6934 | 41.3867 | 44.9438 | 97.38192
35.6967 | 41.39 | 44.9436 | 97.38148
35.7001 | 41.3934 | 44.9433 | 97.38083
35.7034 | 41.3967 | 44.9431 | 97.3804
35.7067 | 41.4 | 44.9429 | 97.37997
35.7101 | 41.4034 | 44.9426 | 97.37932
35.7134 | 41.4067 | 44.9424 | 97.37888
35.7167 | 41.41 | 44.9422 | 97.37845
35.72 | 41.4133 | 44.942 | 97.37802
35.7234 | 41.4167 | 44.9417 | 97.37737
35.7267 | 41.42 | 44.9415 | 97.37693
35.73 | 41.4233 | 44.9413 | 97.3765
35.7334 | 41.4267 | 44.9411 | 97.37607
35.7367 | 41.43 | 44.9408 | 97.37542
35.74 | 41.4333 | 44.9406 | 97.37498
35.7434 | 41.4367 | 44.9404 | 97.37455
35.7467 | 41.44 | 44.9402 | 97.37412
35.75 | 41.4433 | 44.9399 | 97.37347
35.7534 | 41.4467 | 44.9397 | 97.37303
35.7567 | 41.45 | 44.9395 | 97.3726
35.76 | 41.4533 | 44.9393 | 97.37217
35.7634 | 41.4567 | 44.939 | 97.37152
35.7667 | 41.46 | 44.9388 | 97.37108
35.77 | 41.4633 | 44.9386 | 97.37065
35.7734 | 41.4667 | 44.9384 | 97.37022
35.7767 | 41.47 | 44.9381 | 97.36957
35.78 | 41.4733 | 44.9379 | 97.36913
35.7834 | 41.4767 | 44.9377 | 97.3687
35.7867 | 41.48 | 44.9375 | 97.36827
35.7901 | 41.4834 | 44.9372 | 97.36762
35.7934 | 41.4867 | 44.937 | 97.36718
35.7967 | 41.49 | 44.9368 | 97.36675
35.8001 | 41.4934 | 44.9366 | 97.36632
35.8034 | 41.4967 | 44.9363 | 97.36567
35.8067 | 41.5 | 44.9361 | 97.36523
35.8101 | 41.5034 | 44.9359 | 97.3648
35.8134 | 41.5067 | 44.9357 | 97.36437
35.8167 | 41.51 | 44.9354 | 97.36372
35.82 | 41.5133 | 44.9352 | 97.36328
35.8234 | 41.5167 | 44.935 | 97.36285
35.8267 | 41.52 | 44.9348 | 97.36242
35.83 | 41.5233 | 44.9346 | 97.36198
35.8334 | 41.5267 | 44.9343 | 97.36133
35.8367 | 41.53 | 44.9341 | 97.3609
35.84 | 41.5333 | 44.9339 | 97.36047
35.8434 | 41.5367 | 44.9337 | 97.36003
35.8467 | 41.54 | 44.9334 | 97.35938
35.85 | 41.5433 | 44.9332 | 97.35895
35.8534 | 41.5467 | 44.933 | 97.35852
35.8567 | 41.55 | 44.9328 | 97.35808
35.86 | 41.5533 | 44.9325 | 97.35743
35.8634 | 41.5567 | 44.9323 | 97.357
35.8667 | 41.56 | 44.9321 | 97.35657
35.87 | 41.5633 | 44.9318 | 97.35592
35.8734 | 41.5667 | 44.9316 | 97.35548
35.8767 | 41.57 | 44.9314 | 97.35505
35.8801 | 41.5734 | 44.9312 | 97.35462
35.8834 | 41.5767 | 44.9309 | 97.35397
35.8867 | 41.58 | 44.9307 | 97.35353
35.8901 | 41.5834 | 44.9305 | 97.3531
35.8934 | 41.5867 | 44.9303 | 97.35267
35.8967 | 41.59 | 44.93 | 97.35202
35.9001 | 41.5934 | 44.9298 | 97.35158
35.9034 | 41.5967 | 44.9296 | 97.35115
35.9067 | 41.6 | 44.9293 | 97.3505
35.91 | 41.6033 | 44.9291 | 97.35007
35.9134 | 41.6067 | 44.9289 | 97.34963
35.9167 | 41.61 | 44.9287 | 97.3492
35.92 | 41.6133 | 44.9284 | 97.34855
35.9234 | 41.6167 | 44.9282 | 97.34812
35.9267 | 41.62 | 44.928 | 97.34768
35.93 | 41.6233 | 44.9278 | 97.34725
35.9334 | 41.6267 | 44.9275 | 97.3466
35.9367 | 41.63 | 44.9273 | 97.34617
35.94 | 41.6333 | 44.9271 | 97.34573
35.9434 | 41.6367 | 44.9269 | 97.3453
35.9467 | 41.64 | 44.9266 | 97.34465
35.95 | 41.6433 | 44.9264 | 97.34422
35.9534 | 41.6467 | 44.9262 | 97.34378
35.9567 | 41.65 | 44.926 | 97.34335
35.96 | 41.6533 | 44.9258 | 97.34292
35.9634 | 41.6567 | 44.9255 | 97.34227
35.9634 | 41.6567 | 44.9255 | 97.34227
35.9701 | 41.6634 | 44.9251 | 97.3414
35.9734 | 41.6667 | 44.9248 | 97.34075
35.9767 | 41.67 | 44.9246 | 97.34032
35.9801 | 41.6734 | 44.9244 | 97.33988
35.9834 | 41.6767 | 44.9242 | 97.33945
35.9867 | 41.68 | 44.9239 | 97.3388
35.9901 | 41.6834 | 44.9237 | 97.33837
35.9934 | 41.6867 | 44.9235 | 97.33793
35.9967 | 41.69 | 44.9232 | 97.33728
36.0001 | 41.6934 | 44.923 | 97.33685
36.0034 | 41.6967 | 44.9228 | 97.33642
36.0067 | 41.7 | 44.9226 | 97.33598
36.01 | 41.7033 | 44.9223 | 97.33533
36.0134 | 41.7067 | 44.9221 | 97.3349
36.0167 | 41.71 | 44.9219 | 97.33447
36.02 | 41.7133 | 44.9217 | 97.33403
36.0234 | 41.7167 | 44.9214 | 97.33338
36.0267 | 41.72 | 44.9212 | 97.33295
36.03 | 41.7233 | 44.921 | 97.33252
36.0334 | 41.7267 | 44.9208 | 97.33208
36.0367 | 41.73 | 44.9205 | 97.33143
36.04 | 41.7333 | 44.9203 | 97.331
36.0434 | 41.7367 | 44.9201 | 97.33057
36.0467 | 41.74 | 44.9199 | 97.33013
36.05 | 41.7433 | 44.9196 | 97.32948
36.0534 | 41.7467 | 44.9194 | 97.32905
36.0567 | 41.75 | 44.9192 | 97.32862
36.06 | 41.7533 | 44.919 | 97.32818
36.0634 | 41.7567 | 44.9187 | 97.32753
36.0667 | 41.76 | 44.9185 | 97.3271
36.07 | 41.7633 | 44.9183 | 97.32667
36.0734 | 41.7667 | 44.9181 | 97.32623
36.0767 | 41.77 | 44.9178 | 97.32558
36.0801 | 41.7734 | 44.9176 | 97.32515
36.0834 | 41.7767 | 44.9174 | 97.32472
36.0867 | 41.78 | 44.9171 | 97.32407
36.0901 | 41.7834 | 44.9169 | 97.32363
36.0934 | 41.7867 | 44.9167 | 97.3232
36.0967 | 41.79 | 44.9165 | 97.32277
36.1001 | 41.7934 | 44.9162 | 97.32212
36.1034 | 41.7967 | 44.916 | 97.32168
36.1067 | 41.8 | 44.9158 | 97.32125
36.11 | 41.8033 | 44.9155 | 97.3206
36.1134 | 41.8067 | 44.9153 | 97.32017
36.1167 | 41.81 | 44.9151 | 97.31973
36.12 | 41.8133 | 44.9148 | 97.31908
36.1234 | 41.8167 | 44.9146 | 97.31865
36.1267 | 41.82 | 44.9144 | 97.31822
36.13 | 41.8233 | 44.9141 | 97.31757
36.1334 | 41.8267 | 44.9139 | 97.31713
36.1367 | 41.83 | 44.9137 | 97.3167
36.14 | 41.8333 | 44.9135 | 97.31627
36.1434 | 41.8367 | 44.9132 | 97.31562
36.1467 | 41.84 | 44.913 | 97.31518
36.15 | 41.8433 | 44.9128 | 97.31475
36.1534 | 41.8467 | 44.9125 | 97.3141
36.1567 | 41.85 | 44.9123 | 97.31367
36.16 | 41.8533 | 44.9121 | 97.31323
36.1634 | 41.8567 | 44.9119 | 97.3128
36.1667 | 41.86 | 44.9116 | 97.31215
36.17 | 41.8633 | 44.9114 | 97.31171
36.1734 | 41.8667 | 44.9112 | 97.31128
36.1767 | 41.87 | 44.911 | 97.31085
36.18 | 41.8733 | 44.9107 | 97.3102
36.1834 | 41.8767 | 44.9105 | 97.30976
36.1867 | 41.88 | 44.9103 | 97.30933
36.1901 | 41.8834 | 44.9101 | 97.3089
36.1934 | 41.8867 | 44.9099 | 97.30846
36.1967 | 41.89 | 44.9096 | 97.30781
36.2001 | 41.8934 | 44.9094 | 97.30738
36.2034 | 41.8967 | 44.9092 | 97.30695
36.2067 | 41.9 | 44.909 | 97.30651
36.2101 | 41.9034 | 44.9087 | 97.30586
36.2134 | 41.9067 | 44.9085 | 97.30543
36.2167 | 41.91 | 44.9083 | 97.305
36.2201 | 41.9134 | 44.908 | 97.30435
36.2234 | 41.9167 | 44.9078 | 97.30391
36.2267 | 41.92 | 44.9076 | 97.30348
36.2301 | 41.9234 | 44.9073 | 97.30283
36.2334 | 41.9267 | 44.9071 | 97.3024
36.2367 | 41.93 | 44.9069 | 97.30196
36.24 | 41.9333 | 44.9066 | 97.30131
36.2434 | 41.9367 | 44.9064 | 97.30088
36.2467 | 41.94 | 44.9062 | 97.30045
36.25 | 41.9433 | 44.906 | 97.30001
36.2534 | 41.9467 | 44.9057 | 97.29936
36.2567 | 41.95 | 44.9055 | 97.29893
36.2601 | 41.9534 | 44.9053 | 97.2985
36.2634 | 41.9567 | 44.9051 | 97.29806
36.2667 | 41.96 | 44.9048 | 97.29741
36.2701 | 41.9634 | 44.9046 | 97.29698
36.2734 | 41.9667 | 44.9044 | 97.29655
36.2767 | 41.97 | 44.9042 | 97.29611
36.2801 | 41.9734 | 44.9039 | 97.29546
36.2834 | 41.9767 | 44.9037 | 97.29503
36.2867 | 41.98 | 44.9035 | 97.2946
36.2901 | 41.9834 | 44.9032 | 97.29395
36.2934 | 41.9867 | 44.903 | 97.29351
36.2967 | 41.99 | 44.9028 | 97.29308
36.3 | 41.9933 | 44.9026 | 97.29265
36.3034 | 41.9967 | 44.9023 | 97.292
36.3067 | 42 | 44.9021 | 97.29156
36.31 | 42.0033 | 44.9019 | 97.29113
36.3134 | 42.0067 | 44.9016 | 97.29048
36.3167 | 42.01 | 44.9014 | 97.29005
36.32 | 42.0133 | 44.9012 | 97.28961
36.3234 | 42.0167 | 44.901 | 97.28918
36.3267 | 42.02 | 44.9007 | 97.28853
36.33 | 42.0233 | 44.9005 | 97.2881
36.3334 | 42.0267 | 44.9003 | 97.28766
36.3367 | 42.03 | 44.9001 | 97.28723
36.34 | 42.0333 | 44.8998 | 97.28658
36.3434 | 42.0367 | 44.8996 | 97.28615
36.3467 | 42.04 | 44.8994 | 97.28571
36.35 | 42.0433 | 44.8992 | 97.28528
36.3534 | 42.0467 | 44.8989 | 97.28463
36.3567 | 42.05 | 44.8987 | 97.2842
36.3601 | 42.0534 | 44.8985 | 97.28376
36.3634 | 42.0567 | 44.8983 | 97.28333
36.3667 | 42.06 | 44.898 | 97.28268
36.37 | 42.0633 | 44.8978 | 97.28225
36.3734 | 42.0667 | 44.8976 | 97.28181
36.3767 | 42.07 | 44.8973 | 97.28116
36.3801 | 42.0734 | 44.8971 | 97.28073
36.3834 | 42.0767 | 44.8969 | 97.2803
36.3867 | 42.08 | 44.8966 | 97.27965
36.3901 | 42.0834 | 44.8964 | 97.27921
36.3934 | 42.0867 | 44.8962 | 97.27878
36.3967 | 42.09 | 44.8959 | 97.27813
36.4001 | 42.0934 | 44.8957 | 97.2777
36.4034 | 42.0967 | 44.8955 | 97.27726
36.4067 | 42.1 | 44.8953 | 97.27683
36.4101 | 42.1034 | 44.895 | 97.27618
36.4134 | 42.1067 | 44.8948 | 97.27575
36.4167 | 42.11 | 44.8946 | 97.27531
36.4167 | 42.11 | 44.8946 | 97.27531
36.4234 | 42.1167 | 44.8941 | 97.27423
36.4267 | 42.12 | 44.8939 | 97.2738
36.43 | 42.1233 | 44.8937 | 97.27336
36.4334 | 42.1267 | 44.8934 | 97.27271
36.4367 | 42.13 | 44.8932 | 97.27228
36.44 | 42.1333 | 44.893 | 97.27185
36.4434 | 42.1367 | 44.8927 | 97.2712
36.4467 | 42.14 | 44.8925 | 97.27076
36.45 | 42.1433 | 44.8923 | 97.27033
36.4534 | 42.1467 | 44.892 | 97.26968
36.4567 | 42.15 | 44.8918 | 97.26925
36.46 | 42.1533 | 44.8916 | 97.26881
36.4634 | 42.1567 | 44.8913 | 97.26816
36.4667 | 42.16 | 44.8911 | 97.26773
36.47 | 42.1633 | 44.8909 | 97.2673
36.4734 | 42.1667 | 44.8906 | 97.26665
36.4767 | 42.17 | 44.8904 | 97.26621
36.48 | 42.1733 | 44.8902 | 97.26578
36.4834 | 42.1767 | 44.89 | 97.26535
36.4867 | 42.18 | 44.8898 | 97.26491
36.4901 | 42.1834 | 44.8895 | 97.26426
36.4934 | 42.1867 | 44.8893 | 97.26383
36.4967 | 42.19 | 44.8891 | 97.2634
36.5001 | 42.1934 | 44.8889 | 97.26296
36.5034 | 42.1967 | 44.8886 | 97.26231
36.5067 | 42.2 | 44.8884 | 97.26188
36.5101 | 42.2034 | 44.8882 | 97.26145
36.5134 | 42.2067 | 44.888 | 97.26101
36.5167 | 42.21 | 44.8878 | 97.26058
36.5201 | 42.2134 | 44.8875 | 97.25993
36.5234 | 42.2167 | 44.8873 | 97.2595
36.5267 | 42.22 | 44.8871 | 97.25906
36.53 | 42.2233 | 44.8868 | 97.25841
36.5334 | 42.2267 | 44.8866 | 97.25798
36.5367 | 42.23 | 44.8864 | 97.25755
36.54 | 42.2333 | 44.8861 | 97.2569
36.5434 | 42.2367 | 44.8859 | 97.25646
36.5467 | 42.24 | 44.8856 | 97.25581
36.55 | 42.2433 | 44.8854 | 97.25538
36.5534 | 42.2467 | 44.8852 | 97.25495
36.5567 | 42.25 | 44.8849 | 97.2543
36.56 | 42.2533 | 44.8847 | 97.25386
36.5634 | 42.2567 | 44.8845 | 97.25343
36.5667 | 42.26 | 44.8842 | 97.25278
36.57 | 42.2633 | 44.884 | 97.25235
36.5734 | 42.2667 | 44.8838 | 97.25191
36.5767 | 42.27 | 44.8835 | 97.25126
36.58 | 42.2733 | 44.8833 | 97.25083
36.5834 | 42.2767 | 44.8831 | 97.2504
36.5867 | 42.28 | 44.8829 | 97.24996
36.5901 | 42.2834 | 44.8826 | 97.24931
36.5934 | 42.2867 | 44.8824 | 97.24888
36.5967 | 42.29 | 44.8822 | 97.24845
36.6001 | 42.2934 | 44.882 | 97.24801
36.6034 | 42.2967 | 44.8817 | 97.24736
36.6067 | 42.3 | 44.8815 | 97.24693
36.6101 | 42.3034 | 44.8813 | 97.2465
36.6134 | 42.3067 | 44.881 | 97.24585
36.6167 | 42.31 | 44.8808 | 97.24541
36.6201 | 42.3134 | 44.8806 | 97.24498
36.6234 | 42.3167 | 44.8803 | 97.24433
36.6267 | 42.32 | 44.8801 | 97.2439
36.63 | 42.3233 | 44.8799 | 97.24346
36.6334 | 42.3267 | 44.8796 | 97.24281
36.6367 | 42.33 | 44.8794 | 97.24238
36.64 | 42.3333 | 44.8792 | 97.24195
36.6434 | 42.3367 | 44.879 | 97.24151
36.6467 | 42.34 | 44.8787 | 97.24086
36.65 | 42.3433 | 44.8785 | 97.24043
36.6534 | 42.3467 | 44.8783 | 97.24
36.6567 | 42.35 | 44.878 | 97.23935
36.66 | 42.3533 | 44.8778 | 97.23891
36.6634 | 42.3567 | 44.8776 | 97.23848
36.6667 | 42.36 | 44.8773 | 97.23783
36.67 | 42.3633 | 44.8771 | 97.2374
36.6734 | 42.3667 | 44.8769 | 97.23696
36.6767 | 42.37 | 44.8766 | 97.23631
36.68 | 42.3733 | 44.8764 | 97.23588
36.6834 | 42.3767 | 44.8762 | 97.23545
36.6867 | 42.38 | 44.8759 | 97.2348
36.69 | 42.3833 | 44.8757 | 97.23436
36.6934 | 42.3867 | 44.8755 | 97.23393
36.6967 | 42.39 | 44.8752 | 97.23328
36.7001 | 42.3934 | 44.875 | 97.23285
36.7034 | 42.3967 | 44.8748 | 97.23241
36.7067 | 42.4 | 44.8745 | 97.23176
36.7101 | 42.4034 | 44.8743 | 97.23133
36.7134 | 42.4067 | 44.8741 | 97.2309
36.7167 | 42.41 | 44.8739 | 97.23046
36.7201 | 42.4134 | 44.8736 | 97.22981
36.7234 | 42.4167 | 44.8734 | 97.22938
36.7267 | 42.42 | 44.8732 | 97.22895
36.7301 | 42.4234 | 44.8729 | 97.2283
36.7334 | 42.4267 | 44.8727 | 97.22786
36.7367 | 42.43 | 44.8725 | 97.22743
36.74 | 42.4333 | 44.8722 | 97.22678
36.7434 | 42.4367 | 44.872 | 97.22635
36.7467 | 42.44 | 44.8718 | 97.22591
36.75 | 42.4433 | 44.8715 | 97.22526
36.7534 | 42.4467 | 44.8713 | 97.22483
36.7567 | 42.45 | 44.871 | 97.22418
36.76 | 42.4533 | 44.8708 | 97.22374
36.7634 | 42.4567 | 44.8706 | 97.22331
36.7667 | 42.46 | 44.8703 | 97.22266
36.77 | 42.4633 | 44.8701 | 97.22223
36.7734 | 42.4667 | 44.8698 | 97.22158
36.7767 | 42.47 | 44.8696 | 97.22114
36.78 | 42.4733 | 44.8694 | 97.22071
36.7834 | 42.4767 | 44.8691 | 97.22006
36.7867 | 42.48 | 44.8689 | 97.21963
36.79 | 42.4833 | 44.8687 | 97.21919
36.7934 | 42.4867 | 44.8684 | 97.21854
36.7967 | 42.49 | 44.8682 | 97.21811
36.8001 | 42.4934 | 44.868 | 97.21768
36.8034 | 42.4967 | 44.8678 | 97.21724
36.8067 | 42.5 | 44.8675 | 97.21659
36.8101 | 42.5034 | 44.8673 | 97.21616
36.8134 | 42.5067 | 44.8671 | 97.21573
36.8167 | 42.51 | 44.8669 | 97.21529
36.8201 | 42.5134 | 44.8666 | 97.21464
36.8234 | 42.5167 | 44.8664 | 97.21421
36.8267 | 42.52 | 44.8662 | 97.21378
36.83 | 42.5233 | 44.8659 | 97.21313
36.8334 | 42.5267 | 44.8657 | 97.21269
36.8367 | 42.53 | 44.8655 | 97.21226
36.84 | 42.5333 | 44.8653 | 97.21183
36.8434 | 42.5367 | 44.865 | 97.21118
36.8467 | 42.54 | 44.8648 | 97.21074
36.85 | 42.5433 | 44.8646 | 97.21031
36.8534 | 42.5467 | 44.8643 | 97.20966
36.8567 | 42.55 | 44.8641 | 97.20923
36.86 | 42.5533 | 44.8639 | 97.20879
36.8634 | 42.5567 | 44.8636 | 97.20814
36.8667 | 42.56 | 44.8634 | 97.20771
36.87 | 42.5633 | 44.8632 | 97.20728
36.8734 | 42.5667 | 44.8629 | 97.20663
36.8767 | 42.57 | 44.8627 | 97.20619
36.88 | 42.5733 | 44.8625 | 97.20576
36.8834 | 42.5767 | 44.8622 | 97.20511
36.8867 | 42.58 | 44.862 | 97.20468
36.89 | 42.5833 | 44.8618 | 97.20424
36.89 | 42.5833 | 44.8618 | 97.20424
36.8967 | 42.59 | 44.8613 | 97.20316
36.9001 | 42.5934 | 44.861 | 97.20251
36.9034 | 42.5967 | 44.8608 | 97.20208
36.9067 | 42.6 | 44.8606 | 97.20164
36.9101 | 42.6034 | 44.8603 | 97.20099
36.9134 | 42.6067 | 44.8601 | 97.20056
36.9167 | 42.61 | 44.8598 | 97.19991
36.9201 | 42.6134 | 44.8596 | 97.19948
36.9234 | 42.6167 | 44.8594 | 97.19904
36.9267 | 42.62 | 44.8591 | 97.19839
36.9301 | 42.6234 | 44.8589 | 97.19796
36.9334 | 42.6267 | 44.8586 | 97.19731
36.9367 | 42.63 | 44.8584 | 97.19688
36.94 | 42.6333 | 44.8582 | 97.19644
36.9434 | 42.6367 | 44.8579 | 97.19579
36.9467 | 42.64 | 44.8577 | 97.19536
36.95 | 42.6433 | 44.8574 | 97.19471
36.9534 | 42.6467 | 44.8572 | 97.19428
36.9567 | 42.65 | 44.857 | 97.19384
36.96 | 42.6533 | 44.8567 | 97.19319
36.9634 | 42.6567 | 44.8565 | 97.19276
36.9667 | 42.66 | 44.8563 | 97.19233
36.97 | 42.6633 | 44.856 | 97.19168
36.9734 | 42.6667 | 44.8558 | 97.19124
36.9767 | 42.67 | 44.8556 | 97.19081
36.98 | 42.6733 | 44.8553 | 97.19016
36.9834 | 42.6767 | 44.8551 | 97.18973
36.9867 | 42.68 | 44.8549 | 97.18929
36.99 | 42.6833 | 44.8546 | 97.18864
36.9934 | 42.6867 | 44.8544 | 97.18821
36.9967 | 42.69 | 44.8542 | 97.18778
37.0001 | 42.6934 | 44.8539 | 97.18713
37.0034 | 42.6967 | 44.8537 | 97.18669
37.0067 | 42.7 | 44.8535 | 97.18626
37.0101 | 42.7034 | 44.8532 | 97.18561
37.0134 | 42.7067 | 44.853 | 97.18518
37.0167 | 42.71 | 44.8528 | 97.18474
37.0201 | 42.7134 | 44.8525 | 97.18409
37.0234 | 42.7167 | 44.8523 | 97.18366
37.0267 | 42.72 | 44.852 | 97.18301
37.03 | 42.7233 | 44.8518 | 97.18258
37.0334 | 42.7267 | 44.8516 | 97.18214
37.0367 | 42.73 | 44.8513 | 97.18149
37.04 | 42.7333 | 44.8511 | 97.18106
37.0434 | 42.7367 | 44.8509 | 97.18063
37.0467 | 42.74 | 44.8506 | 97.17998
37.05 | 42.7433 | 44.8504 | 97.17954
37.0534 | 42.7467 | 44.8501 | 97.17889
37.0567 | 42.75 | 44.8499 | 97.17846
37.06 | 42.7533 | 44.8497 | 97.17803
37.0634 | 42.7567 | 44.8494 | 97.17738
37.0667 | 42.76 | 44.8492 | 97.17694
37.07 | 42.7633 | 44.849 | 97.17651
37.0734 | 42.7667 | 44.8487 | 97.17586
37.0767 | 42.77 | 44.8485 | 97.17543
37.08 | 42.7733 | 44.8483 | 97.17499
37.0834 | 42.7767 | 44.848 | 97.17434
37.0867 | 42.78 | 44.8478 | 97.17391
37.0901 | 42.7834 | 44.8476 | 97.17348
37.0934 | 42.7867 | 44.8473 | 97.17283
37.0967 | 42.79 | 44.8471 | 97.17239
37.1001 | 42.7934 | 44.8469 | 97.17196
37.1034 | 42.7967 | 44.8466 | 97.17131
37.1067 | 42.8 | 44.8464 | 97.17088
37.1101 | 42.8034 | 44.8462 | 97.17044
37.1134 | 42.8067 | 44.8459 | 97.16979
37.1167 | 42.81 | 44.8457 | 97.16936
37.12 | 42.8133 | 44.8455 | 97.16893
37.1234 | 42.8167 | 44.8452 | 97.16828
37.1267 | 42.82 | 44.845 | 97.16784
37.13 | 42.8233 | 44.8448 | 97.16741
37.1334 | 42.8267 | 44.8445 | 97.16676
37.1367 | 42.83 | 44.8443 | 97.16633
37.14 | 42.8333 | 44.8441 | 97.16589
37.1434 | 42.8367 | 44.8438 | 97.16524
37.1467 | 42.84 | 44.8436 | 97.16481
37.15 | 42.8433 | 44.8434 | 97.16438
37.1534 | 42.8467 | 44.8431 | 97.16373
37.1567 | 42.85 | 44.8429 | 97.16329
37.16 | 42.8533 | 44.8427 | 97.16286
37.1634 | 42.8567 | 44.8424 | 97.16221
37.1667 | 42.86 | 44.8422 | 97.16178
37.17 | 42.8633 | 44.842 | 97.16134
37.1734 | 42.8667 | 44.8417 | 97.16069
37.1767 | 42.87 | 44.8415 | 97.16026
37.18 | 42.8733 | 44.8413 | 97.15983
37.1834 | 42.8767 | 44.841 | 97.15918
37.1867 | 42.88 | 44.8408 | 97.15874
37.1901 | 42.8834 | 44.8406 | 97.15831
37.1934 | 42.8867 | 44.8403 | 97.15766
37.1967 | 42.89 | 44.8401 | 97.15723
37.2001 | 42.8934 | 44.8399 | 97.15679
37.2034 | 42.8967 | 44.8396 | 97.15614
37.2067 | 42.9 | 44.8394 | 97.15571
37.2101 | 42.9034 | 44.8391 | 97.15506
37.2134 | 42.9067 | 44.8389 | 97.15463
37.2167 | 42.91 | 44.8387 | 97.15419
37.22 | 42.9133 | 44.8384 | 97.15354
37.2234 | 42.9167 | 44.8382 | 97.15311
37.2267 | 42.92 | 44.8379 | 97.15246
37.23 | 42.9233 | 44.8377 | 97.15203
37.2334 | 42.9267 | 44.8375 | 97.15159
37.2367 | 42.93 | 44.8372 | 97.15094
37.24 | 42.9333 | 44.837 | 97.15051
37.2434 | 42.9367 | 44.8367 | 97.14986
37.2467 | 42.94 | 44.8365 | 97.14943
37.25 | 42.9433 | 44.8363 | 97.14899
37.2534 | 42.9467 | 44.836 | 97.14834
37.2567 | 42.95 | 44.8358 | 97.14791
37.26 | 42.9533 | 44.8356 | 97.14748
37.2634 | 42.9567 | 44.8353 | 97.14683
37.2667 | 42.96 | 44.8351 | 97.14639
37.27 | 42.9633 | 44.8349 | 97.14596
37.2734 | 42.9667 | 44.8346 | 97.14531
37.2767 | 42.97 | 44.8344 | 97.14488
37.28 | 42.9733 | 44.8342 | 97.14444
37.2834 | 42.9767 | 44.8339 | 97.14379
37.2867 | 42.98 | 44.8337 | 97.14336
37.2901 | 42.9834 | 44.8335 | 97.14293
37.2934 | 42.9867 | 44.8332 | 97.14228
37.2967 | 42.99 | 44.833 | 97.14184
37.3001 | 42.9934 | 44.8328 | 97.14141
37.3034 | 42.9967 | 44.8325 | 97.14076
37.3067 | 43 | 44.8323 | 97.14033
37.3101 | 43.0034 | 44.832 | 97.13968
37.3134 | 43.0067 | 44.8318 | 97.13924
37.3167 | 43.01 | 44.8316 | 97.13881
37.3201 | 43.0134 | 44.8313 | 97.13816
37.3234 | 43.0167 | 44.8311 | 97.13773
37.3267 | 43.02 | 44.8309 | 97.13729
37.33 | 43.0233 | 44.8306 | 97.13664
37.3334 | 43.0267 | 44.8304 | 97.13621
37.3367 | 43.03 | 44.8302 | 97.13577
37.34 | 43.0333 | 44.8299 | 97.13512
37.3434 | 43.0367 | 44.8297 | 97.13469
37.3467 | 43.04 | 44.8295 | 97.13426
37.35 | 43.0433 | 44.8293 | 97.13382
37.3534 | 43.0467 | 44.829 | 97.13317
37.3567 | 43.05 | 44.8288 | 97.13274
37.36 | 43.0533 | 44.8286 | 97.13231
37.3634 | 43.0567 | 44.8283 | 97.13166
37.3667 | 43.06 | 44.8281 | 97.13122
37.37 | 43.0633 | 44.8278 | 97.13057
37.3734 | 43.0667 | 44.8276 | 97.13014
37.3767 | 43.07 | 44.8274 | 97.12971
37.38 | 43.0733 | 44.8271 | 97.12906
37.3834 | 43.0767 | 44.8269 | 97.12862
37.3867 | 43.08 | 44.8266 | 97.12797
37.39 | 43.0833 | 44.8264 | 97.12754
37.3934 | 43.0867 | 44.8262 | 97.12711
37.3967 | 43.09 | 44.8259 | 97.12646
37.4 | 43.0933 | 44.8257 | 97.12602
37.4034 | 43.0967 | 44.8254 | 97.12537
37.4067 | 43.1 | 44.8252 | 97.12494
37.4101 | 43.1034 | 44.825 | 97.12451
37.4134 | 43.1067 | 44.8247 | 97.12386
37.4167 | 43.11 | 44.8245 | 97.12342
37.4201 | 43.1134 | 44.8242 | 97.12277
37.4234 | 43.1167 | 44.824 | 97.12234
37.4267 | 43.12 | 44.8238 | 97.12191
37.4301 | 43.1234 | 44.8235 | 97.12126
37.4334 | 43.1267 | 44.8233 | 97.12082
37.4367 | 43.13 | 44.8231 | 97.12039
37.4401 | 43.1334 | 44.8228 | 97.11974
37.4434 | 43.1367 | 44.8226 | 97.11931
37.4467 | 43.14 | 44.8224 | 97.11887
37.45 | 43.1433 | 44.8221 | 97.11822
37.4534 | 43.1467 | 44.8219 | 97.11779
37.4567 | 43.15 | 44.8217 | 97.11736
37.46 | 43.1533 | 44.8215 | 97.11692
37.4634 | 43.1567 | 44.8212 | 97.11627
37.4667 | 43.16 | 44.821 | 97.11584
37.47 | 43.1633 | 44.8208 | 97.11541
37.4734 | 43.1667 | 44.8205 | 97.11476
37.4767 | 43.17 | 44.8203 | 97.11432
37.48 | 43.1733 | 44.8201 | 97.11389
37.4834 | 43.1767 | 44.8198 | 97.11324
37.4867 | 43.18 | 44.8196 | 97.11281
37.49 | 43.1833 | 44.8194 | 97.11237
37.4934 | 43.1867 | 44.8191 | 97.11172
37.4967 | 43.19 | 44.8189 | 97.11129
37.5 | 43.1933 | 44.8187 | 97.11086
37.5034 | 43.1967 | 44.8184 | 97.11021
37.5067 | 43.2 | 44.8182 | 97.10977
37.51 | 43.2033 | 44.8179 | 97.10912
37.5134 | 43.2067 | 44.8177 | 97.10869
37.5167 | 43.21 | 44.8175 | 97.10826
37.5201 | 43.2134 | 44.8172 | 97.10761
37.5234 | 43.2167 | 44.817 | 97.10717
37.5267 | 43.22 | 44.8167 | 97.10652
37.5301 | 43.2234 | 44.8165 | 97.10609
37.5334 | 43.2267 | 44.8163 | 97.10566
37.5367 | 43.23 | 44.816 | 97.10501
37.5401 | 43.2334 | 44.8158 | 97.10457
37.5434 | 43.2367 | 44.8155 | 97.10392
37.5467 | 43.24 | 44.8153 | 97.10349
37.55 | 43.2433 | 44.8151 | 97.10306
37.5534 | 43.2467 | 44.8148 | 97.10241
37.5567 | 43.25 | 44.8146 | 97.10197
37.56 | 43.2533 | 44.8144 | 97.10154
37.5634 | 43.2567 | 44.8141 | 97.10089
37.5667 | 43.26 | 44.8139 | 97.10046
37.57 | 43.2633 | 44.8137 | 97.10002
37.5734 | 43.2667 | 44.8134 | 97.09937
37.5767 | 43.27 | 44.8132 | 97.09894
37.58 | 43.2733 | 44.8129 | 97.09829
37.5834 | 43.2767 | 44.8127 | 97.09786
37.5867 | 43.28 | 44.8125 | 97.09742
37.59 | 43.2833 | 44.8122 | 97.09677
37.5934 | 43.2867 | 44.812 | 97.09634
37.5967 | 43.29 | 44.8117 | 97.09569
37.6 | 43.2933 | 44.8115 | 97.09526
37.6034 | 43.2967 | 44.8113 | 97.09482
37.6067 | 43.3 | 44.811 | 97.09417
37.6101 | 43.3034 | 44.8108 | 97.09374
37.6134 | 43.3067 | 44.8106 | 97.09331
37.6167 | 43.31 | 44.8103 | 97.09266
37.6201 | 43.3134 | 44.8101 | 97.09222
37.6234 | 43.3167 | 44.8099 | 97.09179
37.6267 | 43.32 | 44.8096 | 97.09114
37.6301 | 43.3234 | 44.8094 | 97.09071
37.6334 | 43.3267 | 44.8092 | 97.09027
37.6367 | 43.33 | 44.8089 | 97.08962
37.64 | 43.3333 | 44.8087 | 97.08919
37.6434 | 43.3367 | 44.8085 | 97.08876
37.6467 | 43.34 | 44.8082 | 97.08811
37.65 | 43.3433 | 44.808 | 97.08767
37.6534 | 43.3467 | 44.8078 | 97.08724
37.6567 | 43.35 | 44.8075 | 97.08659
37.66 | 43.3533 | 44.8073 | 97.08616
37.6634 | 43.3567 | 44.807 | 97.08551
37.6667 | 43.36 | 44.8068 | 97.08507
37.67 | 43.3633 | 44.8066 | 97.08464
37.6734 | 43.3667 | 44.8063 | 97.08399
37.6767 | 43.37 | 44.8061 | 97.08356
37.68 | 43.3733 | 44.8059 | 97.08312
37.6834 | 43.3767 | 44.8056 | 97.08247
37.6867 | 43.38 | 44.8054 | 97.08204
37.69 | 43.3833 | 44.8052 | 97.08161
37.6934 | 43.3867 | 44.8049 | 97.08096
37.6967 | 43.39 | 44.8047 | 97.08052
37.7 | 43.3933 | 44.8044 | 97.07987
37.7034 | 43.3967 | 44.8042 | 97.07944
37.7067 | 43.4 | 44.804 | 97.07901
37.71 | 43.4033 | 44.8037 | 97.07836
37.7134 | 43.4067 | 44.8035 | 97.07792
37.7167 | 43.41 | 44.8032 | 97.07727
37.7201 | 43.4134 | 44.803 | 97.07684
37.7234 | 43.4167 | 44.8027 | 97.07619
37.7267 | 43.42 | 44.8025 | 97.07576
37.7301 | 43.4234 | 44.8022 | 97.07511
37.7334 | 43.4267 | 44.802 | 97.07467
37.7367 | 43.43 | 44.8018 | 97.07424
37.7401 | 43.4334 | 44.8015 | 97.07359
37.7434 | 43.4367 | 44.8013 | 97.07316
37.7467 | 43.44 | 44.801 | 97.07251
37.7501 | 43.4434 | 44.8008 | 97.07207
37.7534 | 43.4467 | 44.8005 | 97.07142
37.7567 | 43.45 | 44.8003 | 97.07099
37.7601 | 43.4534 | 44.8 | 97.07034
37.7634 | 43.4567 | 44.7998 | 97.06991
37.7667 | 43.46 | 44.7995 | 97.06926
37.77 | 43.4633 | 44.7993 | 97.06882
37.7734 | 43.4667 | 44.7991 | 97.06839
37.7767 | 43.47 | 44.7988 | 97.06774
37.78 | 43.4733 | 44.7986 | 97.06731
37.7834 | 43.4767 | 44.7983 | 97.06666
37.7867 | 43.48 | 44.7981 | 97.06622
37.79 | 43.4833 | 44.7979 | 97.06579
37.7934 | 43.4867 | 44.7976 | 97.06514
37.7967 | 43.49 | 44.7974 | 97.06471
37.8 | 43.4933 | 44.7972 | 97.06427
37.8034 | 43.4967 | 44.7969 | 97.06362
37.8067 | 43.5 | 44.7967 | 97.06319
37.81 | 43.5033 | 44.7965 | 97.06276
37.8134 | 43.5067 | 44.7962 | 97.06211
37.8167 | 43.51 | 44.796 | 97.06167
37.82 | 43.5133 | 44.7958 | 97.06124
37.8234 | 43.5167 | 44.7955 | 97.06059
37.8267 | 43.52 | 44.7953 | 97.06016
37.83 | 43.5233 | 44.7951 | 97.05972
37.8334 | 43.5267 | 44.7948 | 97.05907
37.8367 | 43.53 | 44.7946 | 97.05864
37.8401 | 43.5334 | 44.7943 | 97.05799
37.8434 | 43.5367 | 44.7941 | 97.05756
37.8467 | 43.54 | 44.7939 | 97.05712
37.8501 | 43.5434 | 44.7936 | 97.05647
37.8534 | 43.5467 | 44.7934 | 97.05604
37.8567 | 43.55 | 44.7931 | 97.05539
37.8601 | 43.5534 | 44.7929 | 97.05496
37.8634 | 43.5567 | 44.7927 | 97.05452
37.8667 | 43.56 | 44.7924 | 97.05387
37.87 | 43.5633 | 44.7922 | 97.05344
37.8734 | 43.5667 | 44.792 | 97.05301
37.8767 | 43.57 | 44.7917 | 97.05236
37.88 | 43.5733 | 44.7915 | 97.05192
37.8834 | 43.5767 | 44.7913 | 97.05149
37.8867 | 43.58 | 44.791 | 97.05084
37.89 | 43.5833 | 44.7908 | 97.05041
37.8934 | 43.5867 | 44.7905 | 97.04976
37.8967 | 43.59 | 44.7903 | 97.04932
37.9 | 43.5933 | 44.7901 | 97.04889
37.9034 | 43.5967 | 44.7898 | 97.04824
37.9067 | 43.6 | 44.7896 | 97.0478
37.91 | 43.6033 | 44.7893 | 97.04715
37.9134 | 43.6067 | 44.7891 | 97.04672
37.9167 | 43.61 | 44.7889 | 97.04629
37.92 | 43.6133 | 44.7886 | 97.04564
37.9234 | 43.6167 | 44.7884 | 97.0452
37.9267 | 43.62 | 44.7881 | 97.04455
37.93 | 43.6233 | 44.7879 | 97.04412
37.9334 | 43.6267 | 44.7876 | 97.04347
37.9367 | 43.63 | 44.7874 | 97.04304
37.9401 | 43.6334 | 44.7871 | 97.04239
37.9434 | 43.6367 | 44.7869 | 97.04195
37.9467 | 43.64 | 44.7866 | 97.0413
37.9501 | 43.6434 | 44.7864 | 97.04087
37.9534 | 43.6467 | 44.7862 | 97.04044
37.9567 | 43.65 | 44.7859 | 97.03979
37.9567 | 43.65 | 44.7859 | 97.03979
37.9634 | 43.6567 | 44.7854 | 97.0387
37.9667 | 43.66 | 44.7852 | 97.03827
37.9701 | 43.6634 | 44.7849 | 97.03762
37.9734 | 43.6667 | 44.7847 | 97.03719
37.9767 | 43.67 | 44.7845 | 97.03675
37.98 | 43.6733 | 44.7842 | 97.0361
37.9834 | 43.6767 | 44.784 | 97.03567
37.9867 | 43.68 | 44.7837 | 97.03502
37.9867 | 43.68 | 44.7837 | 97.03502
37.9934 | 43.6867 | 44.7833 | 97.03415
37.9967 | 43.69 | 44.783 | 97.0335
38 | 43.6933 | 44.7828 | 97.03307
38.0034 | 43.6967 | 44.7825 | 97.03242
38.0067 | 43.7 | 44.7823 | 97.03199
38.01 | 43.7033 | 44.7821 | 97.03155
38.0134 | 43.7067 | 44.7818 | 97.0309
38.0167 | 43.71 | 44.7816 | 97.03047
38.02 | 43.7133 | 44.7813 | 97.02982
38.0234 | 43.7167 | 44.7811 | 97.02939
38.0267 | 43.72 | 44.7808 | 97.02874
38.03 | 43.7233 | 44.7806 | 97.0283
38.0334 | 43.7267 | 44.7804 | 97.02787
38.0367 | 43.73 | 44.7801 | 97.02722
38.0401 | 43.7334 | 44.7799 | 97.02679
38.0434 | 43.7367 | 44.7796 | 97.02614
38.0467 | 43.74 | 44.7794 | 97.0257
38.0501 | 43.7434 | 44.7792 | 97.02527
38.0534 | 43.7467 | 44.7789 | 97.02462
38.0567 | 43.75 | 44.7787 | 97.02419
38.0601 | 43.7534 | 44.7784 | 97.02354
38.0634 | 43.7567 | 44.7782 | 97.0231
38.0667 | 43.76 | 44.778 | 97.02267
38.07 | 43.7633 | 44.7777 | 97.02202
38.0734 | 43.7667 | 44.7775 | 97.02159
38.0767 | 43.77 | 44.7773 | 97.02115
38.08 | 43.7733 | 44.777 | 97.0205
38.0834 | 43.7767 | 44.7768 | 97.02007
38.0867 | 43.78 | 44.7765 | 97.01942
38.09 | 43.7833 | 44.7763 | 97.01899
38.0934 | 43.7867 | 44.776 | 97.01834
38.0967 | 43.79 | 44.7758 | 97.0179
38.1 | 43.7933 | 44.7755 | 97.01725
38.1034 | 43.7967 | 44.7753 | 97.01682
38.1067 | 43.8 | 44.775 | 97.01617
38.11 | 43.8033 | 44.7748 | 97.01574
38.1134 | 43.8067 | 44.7746 | 97.0153
38.1167 | 43.81 | 44.7743 | 97.01465
38.12 | 43.8133 | 44.7741 | 97.01422
38.1234 | 43.8167 | 44.7738 | 97.01357
38.1267 | 43.82 | 44.7736 | 97.01314
38.13 | 43.8233 | 44.7733 | 97.01249
38.1334 | 43.8267 | 44.7731 | 97.01205
38.1367 | 43.83 | 44.7729 | 97.01162
38.1401 | 43.8334 | 44.7726 | 97.01097
38.1434 | 43.8367 | 44.7724 | 97.01054
38.1467 | 43.84 | 44.7722 | 97.0101
38.1501 | 43.8434 | 44.7719 | 97.00945
38.1534 | 43.8467 | 44.7717 | 97.00902
38.1567 | 43.85 | 44.7715 | 97.00859
38.1601 | 43.8534 | 44.7712 | 97.00794
38.1634 | 43.8567 | 44.771 | 97.0075
38.1667 | 43.86 | 44.7708 | 97.00707
38.1701 | 43.8634 | 44.7705 | 97.00642
38.1734 | 43.8667 | 44.7703 | 97.00599
38.1767 | 43.87 | 44.77 | 97.00534
38.1801 | 43.8734 | 44.7698 | 97.0049
38.1834 | 43.8767 | 44.7695 | 97.00425
38.1867 | 43.88 | 44.7693 | 97.00382
38.19 | 43.8833 | 44.769 | 97.00317
38.1934 | 43.8867 | 44.7688 | 97.00274
38.1967 | 43.89 | 44.7685 | 97.00209
38.2 | 43.8933 | 44.7683 | 97.00165
38.2034 | 43.8967 | 44.7681 | 97.00122
38.2067 | 43.9 | 44.7678 | 97.00057
38.21 | 43.9033 | 44.7676 | 97.00014
38.2134 | 43.9067 | 44.7673 | 96.99949
38.2167 | 43.91 | 44.7671 | 96.99905
38.22 | 43.9133 | 44.7669 | 96.99862
38.2234 | 43.9167 | 44.7666 | 96.99797
38.2267 | 43.92 | 44.7664 | 96.99754
38.23 | 43.9233 | 44.7661 | 96.99689
38.2334 | 43.9267 | 44.7659 | 96.99645
38.2367 | 43.93 | 44.7657 | 96.99602
38.24 | 43.9333 | 44.7654 | 96.99537
38.2434 | 43.9367 | 44.7652 | 96.99494
38.2467 | 43.94 | 44.7649 | 96.99429
38.25 | 43.9433 | 44.7647 | 96.99385
38.2534 | 43.9467 | 44.7645 | 96.99342
38.2567 | 43.95 | 44.7642 | 96.99277
38.2601 | 43.9534 | 44.764 | 96.99234
38.2634 | 43.9567 | 44.7637 | 96.99169
38.2667 | 43.96 | 44.7635 | 96.99125
38.2701 | 43.9634 | 44.7632 | 96.9906
38.2734 | 43.9667 | 44.763 | 96.99017
38.2767 | 43.97 | 44.7628 | 96.98974
38.2801 | 43.9734 | 44.7625 | 96.98909
38.2834 | 43.9767 | 44.7623 | 96.98865
38.2867 | 43.98 | 44.762 | 96.988
38.2901 | 43.9834 | 44.7618 | 96.98757
38.2934 | 43.9867 | 44.7616 | 96.98714
38.2967 | 43.99 | 44.7613 | 96.98649
38.3 | 43.9933 | 44.7611 | 96.98605
38.3034 | 43.9967 | 44.7608 | 96.9854
38.3067 | 44 | 44.7606 | 96.98497
38.31 | 44.0033 | 44.7603 | 96.98432
38.3134 | 44.0067 | 44.7601 | 96.98389
38.3167 | 44.01 | 44.7599 | 96.98345
38.32 | 44.0133 | 44.7596 | 96.9828
38.3234 | 44.0167 | 44.7594 | 96.98237
38.3267 | 44.02 | 44.7591 | 96.98172
38.33 | 44.0233 | 44.7589 | 96.98129
38.3334 | 44.0267 | 44.7586 | 96.98064
38.3367 | 44.03 | 44.7584 | 96.9802
38.34 | 44.0333 | 44.7581 | 96.97955
38.3434 | 44.0367 | 44.7579 | 96.97912
38.3434 | 44.0367 | 44.7579 | 96.97912
38.3501 | 44.0434 | 44.7574 | 96.97804
38.3534 | 44.0467 | 44.7572 | 96.9776
38.3567 | 44.05 | 44.7569 | 96.97695
38.3601 | 44.0534 | 44.7567 | 96.97652
38.3634 | 44.0567 | 44.7564 | 96.97587
38.3667 | 44.06 | 44.7562 | 96.97544
38.3701 | 44.0634 | 44.7559 | 96.97479
38.3734 | 44.0667 | 44.7557 | 96.97435
38.3767 | 44.07 | 44.7554 | 96.9737
38.38 | 44.0733 | 44.7552 | 96.97327
38.3834 | 44.0767 | 44.7549 | 96.97262
38.3867 | 44.08 | 44.7547 | 96.97219
38.39 | 44.0833 | 44.7544 | 96.97154
38.3934 | 44.0867 | 44.7542 | 96.9711
38.3967 | 44.09 | 44.7539 | 96.97045
38.4 | 44.0933 | 44.7537 | 96.97002
38.4034 | 44.0967 | 44.7534 | 96.96937
38.4067 | 44.1 | 44.7532 | 96.96894
38.41 | 44.1033 | 44.7529 | 96.96829
38.4134 | 44.1067 | 44.7527 | 96.96785
38.4167 | 44.11 | 44.7524 | 96.9672
38.42 | 44.1133 | 44.7522 | 96.96677
38.4234 | 44.1167 | 44.752 | 96.96634
38.4267 | 44.12 | 44.7517 | 96.96569
38.43 | 44.1233 | 44.7515 | 96.96525
38.4334 | 44.1267 | 44.7512 | 96.9646
38.4367 | 44.13 | 44.751 | 96.96417
38.44 | 44.1333 | 44.7508 | 96.96374
38.4434 | 44.1367 | 44.7505 | 96.96309
38.4467 | 44.14 | 44.7503 | 96.96265
38.45 | 44.1433 | 44.75 | 96.962
38.4534 | 44.1467 | 44.7498 | 96.96157
38.4567 | 44.15 | 44.7496 | 96.96114
38.46 | 44.1533 | 44.7493 | 96.96049
38.4634 | 44.1567 | 44.7491 | 96.96005
38.4667 | 44.16 | 44.7488 | 96.9594
38.4701 | 44.1634 | 44.7486 | 96.95897
38.4734 | 44.1667 | 44.7483 | 96.95832
38.4767 | 44.17 | 44.7481 | 96.95788
38.4801 | 44.1734 | 44.7478 | 96.95723
38.4834 | 44.1767 | 44.7476 | 96.9568
38.4867 | 44.18 | 44.7474 | 96.95637
38.4901 | 44.1834 | 44.7471 | 96.95572
38.4934 | 44.1867 | 44.7469 | 96.95528
38.4967 | 44.19 | 44.7466 | 96.95463
38.5 | 44.1933 | 44.7464 | 96.9542
38.5034 | 44.1967 | 44.7461 | 96.95355
38.5067 | 44.2 | 44.7459 | 96.95312
38.51 | 44.2033 | 44.7456 | 96.95247
38.5134 | 44.2067 | 44.7454 | 96.95203
38.5167 | 44.21 | 44.7451 | 96.95138
38.52 | 44.2133 | 44.7449 | 96.95095
38.5234 | 44.2167 | 44.7446 | 96.9503
38.5267 | 44.22 | 44.7444 | 96.94987
38.53 | 44.2233 | 44.7442 | 96.94943
38.5334 | 44.2267 | 44.7439 | 96.94878
38.5367 | 44.23 | 44.7437 | 96.94835
38.54 | 44.2333 | 44.7434 | 96.9477
38.5434 | 44.2367 | 44.7432 | 96.94727
38.5467 | 44.24 | 44.7429 | 96.94662
38.55 | 44.2433 | 44.7427 | 96.94618
38.5534 | 44.2467 | 44.7424 | 96.94553
38.5567 | 44.25 | 44.7422 | 96.9451
38.56 | 44.2533 | 44.7419 | 96.94445
38.5634 | 44.2567 | 44.7417 | 96.94402
38.5667 | 44.26 | 44.7415 | 96.94358
38.57 | 44.2633 | 44.7412 | 96.94293
38.5734 | 44.2667 | 44.741 | 96.9425
38.5767 | 44.27 | 44.7407 | 96.94185
38.5801 | 44.2734 | 44.7405 | 96.94142
38.5834 | 44.2767 | 44.7402 | 96.94077
38.5867 | 44.28 | 44.74 | 96.94033
38.5901 | 44.2834 | 44.7397 | 96.93968
38.5934 | 44.2867 | 44.7395 | 96.93925
38.5967 | 44.29 | 44.7393 | 96.93882
38.6001 | 44.2934 | 44.739 | 96.93817
38.6034 | 44.2967 | 44.7388 | 96.93773
38.6067 | 44.3 | 44.7385 | 96.93708
38.61 | 44.3033 | 44.7383 | 96.93665
38.6134 | 44.3067 | 44.738 | 96.936
38.6167 | 44.31 | 44.7378 | 96.93557
38.62 | 44.3133 | 44.7375 | 96.93492
38.6234 | 44.3167 | 44.7373 | 96.93448
38.6267 | 44.32 | 44.737 | 96.93383
38.63 | 44.3233 | 44.7368 | 96.9334
38.6334 | 44.3267 | 44.7366 | 96.93297
38.6367 | 44.33 | 44.7363 | 96.93232
38.64 | 44.3333 | 44.736 | 96.93167
38.6434 | 44.3367 | 44.7358 | 96.93123
38.6467 | 44.34 | 44.7355 | 96.93058
38.65 | 44.3433 | 44.7353 | 96.93015
38.6534 | 44.3467 | 44.735 | 96.9295
38.6567 | 44.35 | 44.7348 | 96.92907
38.66 | 44.3533 | 44.7345 | 96.92842
38.6634 | 44.3567 | 44.7343 | 96.92798
38.6667 | 44.36 | 44.734 | 96.92733
38.67 | 44.3633 | 44.7338 | 96.9269
38.6734 | 44.3667 | 44.7335 | 96.92625
38.6767 | 44.37 | 44.7333 | 96.92582
38.6801 | 44.3734 | 44.733 | 96.92517
38.6834 | 44.3767 | 44.7328 | 96.92473
38.6867 | 44.38 | 44.7325 | 96.92408
38.6901 | 44.3834 | 44.7323 | 96.92365
38.6934 | 44.3867 | 44.7321 | 96.92322
38.6967 | 44.39 | 44.7318 | 96.92257
38.7001 | 44.3934 | 44.7316 | 96.92213
38.7034 | 44.3967 | 44.7313 | 96.92148
38.7067 | 44.4 | 44.7311 | 96.92105
38.7101 | 44.4034 | 44.7308 | 96.9204
38.7134 | 44.4067 | 44.7306 | 96.91997
38.7167 | 44.41 | 44.7304 | 96.91953
38.72 | 44.4133 | 44.7301 | 96.91888
38.7234 | 44.4167 | 44.7299 | 96.91845
38.7267 | 44.42 | 44.7296 | 96.9178
38.7267 | 44.42 | 44.7296 | 96.9178
38.7334 | 44.4267 | 44.7291 | 96.91672
38.7367 | 44.43 | 44.7289 | 96.91628
38.74 | 44.4333 | 44.7287 | 96.91585
38.7434 | 44.4367 | 44.7284 | 96.9152
38.7467 | 44.44 | 44.7282 | 96.91477
38.75 | 44.4433 | 44.7279 | 96.91412
38.7534 | 44.4467 | 44.7277 | 96.91368
38.7567 | 44.45 | 44.7274 | 96.91303
38.76 | 44.4533 | 44.7272 | 96.9126
38.7634 | 44.4567 | 44.7269 | 96.91195
38.7667 | 44.46 | 44.7267 | 96.91152
38.77 | 44.4633 | 44.7265 | 96.91108
38.7734 | 44.4667 | 44.7262 | 96.91043
38.7767 | 44.47 | 44.726 | 96.91
38.78 | 44.4733 | 44.7257 | 96.90935
38.7834 | 44.4767 | 44.7255 | 96.90892
38.7867 | 44.48 | 44.7252 | 96.90827
38.7901 | 44.4834 | 44.7249 | 96.90762
38.7934 | 44.4867 | 44.7247 | 96.90718
38.7967 | 44.49 | 44.7244 | 96.90653
38.8001 | 44.4934 | 44.7242 | 96.9061
38.8034 | 44.4967 | 44.7239 | 96.90545
38.8067 | 44.5 | 44.7237 | 96.90502
38.8101 | 44.5034 | 44.7234 | 96.90437
38.8134 | 44.5067 | 44.7232 | 96.90393
38.8167 | 44.51 | 44.7229 | 96.90328
38.82 | 44.5133 | 44.7227 | 96.90285
38.8234 | 44.5167 | 44.7224 | 96.9022
38.8267 | 44.52 | 44.7222 | 96.90177
38.83 | 44.5233 | 44.7219 | 96.90112
38.8334 | 44.5267 | 44.7217 | 96.90068
38.8367 | 44.53 | 44.7214 | 96.90003
38.84 | 44.5333 | 44.7212 | 96.8996
38.8434 | 44.5367 | 44.721 | 96.89917
38.8467 | 44.54 | 44.7207 | 96.89852
38.85 | 44.5433 | 44.7205 | 96.89808
38.8534 | 44.5467 | 44.7202 | 96.89743
38.8567 | 44.55 | 44.72 | 96.897
38.86 | 44.5533 | 44.7197 | 96.89635
38.8634 | 44.5567 | 44.7195 | 96.89592
38.8667 | 44.56 | 44.7192 | 96.89527
38.87 | 44.5633 | 44.719 | 96.89483
38.8734 | 44.5667 | 44.7187 | 96.89418
38.8767 | 44.57 | 44.7185 | 96.89375
38.88 | 44.5733 | 44.7182 | 96.8931
38.8834 | 44.5767 | 44.718 | 96.89267
38.8867 | 44.58 | 44.7177 | 96.89202
38.89 | 44.5833 | 44.7175 | 96.89158
38.8934 | 44.5867 | 44.7172 | 96.89093
38.8967 | 44.59 | 44.717 | 96.8905
38.9 | 44.5933 | 44.7167 | 96.88985
38.9034 | 44.5967 | 44.7165 | 96.88942
38.9067 | 44.6 | 44.7162 | 96.88877
38.9101 | 44.6034 | 44.716 | 96.88833
38.9134 | 44.6067 | 44.7157 | 96.88768
38.9167 | 44.61 | 44.7155 | 96.88725
38.9201 | 44.6134 | 44.7152 | 96.8866
38.9234 | 44.6167 | 44.715 | 96.88617
38.9267 | 44.62 | 44.7147 | 96.88552
38.9301 | 44.6234 | 44.7145 | 96.88508
38.9334 | 44.6267 | 44.7143 | 96.88465
38.9367 | 44.63 | 44.714 | 96.884
38.94 | 44.6333 | 44.7138 | 96.88357
38.9434 | 44.6367 | 44.7135 | 96.88292
38.9467 | 44.64 | 44.7133 | 96.88248
38.95 | 44.6433 | 44.713 | 96.88183
38.9534 | 44.6467 | 44.7128 | 96.8814
38.9567 | 44.65 | 44.7125 | 96.88075
38.96 | 44.6533 | 44.7123 | 96.88032
38.9634 | 44.6567 | 44.712 | 96.87967
38.9667 | 44.66 | 44.7118 | 96.87923
38.97 | 44.6633 | 44.7115 | 96.87858
38.9734 | 44.6667 | 44.7113 | 96.87815
38.9767 | 44.67 | 44.711 | 96.8775
38.98 | 44.6733 | 44.7108 | 96.87707
38.9834 | 44.6767 | 44.7105 | 96.87642
38.9867 | 44.68 | 44.7103 | 96.87598
38.99 | 44.6833 | 44.71 | 96.87533
38.9934 | 44.6867 | 44.7098 | 96.8749
38.9967 | 44.69 | 44.7095 | 96.87425
39.0001 | 44.6934 | 44.7093 | 96.87382
39.0034 | 44.6967 | 44.709 | 96.87317
39.0067 | 44.7 | 44.7088 | 96.87273
39.0101 | 44.7034 | 44.7085 | 96.87208
39.0134 | 44.7067 | 44.7083 | 96.87165
39.0167 | 44.71 | 44.708 | 96.871
39.0201 | 44.7134 | 44.7078 | 96.87056
39.0234 | 44.7167 | 44.7075 | 96.86991
39.0267 | 44.72 | 44.7073 | 96.86948
39.0301 | 44.7234 | 44.707 | 96.86883
39.0334 | 44.7267 | 44.7068 | 96.8684
39.0367 | 44.73 | 44.7065 | 96.86775
39.04 | 44.7333 | 44.7063 | 96.86731
39.0434 | 44.7367 | 44.706 | 96.86666
39.0467 | 44.74 | 44.7058 | 96.86623
39.05 | 44.7433 | 44.7055 | 96.86558
39.0534 | 44.7467 | 44.7053 | 96.86515
39.0567 | 44.75 | 44.705 | 96.8645
39.06 | 44.7533 | 44.7048 | 96.86406
39.0634 | 44.7567 | 44.7045 | 96.86341
39.0667 | 44.76 | 44.7043 | 96.86298
39.07 | 44.7633 | 44.704 | 96.86233
39.0734 | 44.7667 | 44.7038 | 96.8619
39.0767 | 44.77 | 44.7035 | 96.86125
39.08 | 44.7733 | 44.7033 | 96.86081
39.0834 | 44.7767 | 44.7031 | 96.86038
39.0867 | 44.78 | 44.7028 | 96.85973
39.09 | 44.7833 | 44.7026 | 96.8593
39.0934 | 44.7867 | 44.7023 | 96.85865
39.0967 | 44.79 | 44.7021 | 96.85821
39.1001 | 44.7934 | 44.7018 | 96.85756
39.1034 | 44.7967 | 44.7016 | 96.85713
39.1067 | 44.8 | 44.7013 | 96.85648
39.1101 | 44.8034 | 44.7011 | 96.85605
39.1134 | 44.8067 | 44.7009 | 96.85561
39.1167 | 44.81 | 44.7006 | 96.85496
39.1201 | 44.8134 | 44.7004 | 96.85453
39.1234 | 44.8167 | 44.7001 | 96.85388
39.1267 | 44.82 | 44.6999 | 96.85345
39.1301 | 44.8234 | 44.6996 | 96.8528
39.1334 | 44.8267 | 44.6994 | 96.85236
39.1367 | 44.83 | 44.6991 | 96.85171
39.1401 | 44.8334 | 44.6989 | 96.85128
39.1434 | 44.8367 | 44.6986 | 96.85063
39.1467 | 44.84 | 44.6984 | 96.8502
39.1501 | 44.8434 | 44.6981 | 96.84955
39.1534 | 44.8467 | 44.6979 | 96.84911
39.1567 | 44.85 | 44.6976 | 96.84846
39.16 | 44.8533 | 44.6974 | 96.84803
39.1634 | 44.8567 | 44.6971 | 96.84738
39.1667 | 44.86 | 44.6969 | 96.84695
39.17 | 44.8633 | 44.6966 | 96.8463
39.1734 | 44.8667 | 44.6964 | 96.84586
39.1767 | 44.87 | 44.6961 | 96.84521
39.18 | 44.8733 | 44.6959 | 96.84478
39.1834 | 44.8767 | 44.6956 | 96.84413
39.1867 | 44.88 | 44.6954 | 96.8437
39.19 | 44.8833 | 44.6951 | 96.84305
39.1934 | 44.8867 | 44.6949 | 96.84261
39.1967 | 44.89 | 44.6946 | 96.84196
39.2 | 44.8933 | 44.6943 | 96.84131
39.2034 | 44.8967 | 44.6941 | 96.84088
39.2067 | 44.9 | 44.6938 | 96.84023
39.21 | 44.9033 | 44.6936 | 96.8398
39.2134 | 44.9067 | 44.6933 | 96.83915
39.2167 | 44.91 | 44.6931 | 96.83871
39.22 | 44.9133 | 44.6928 | 96.83806
39.2234 | 44.9167 | 44.6926 | 96.83763
39.2267 | 44.92 | 44.6923 | 96.83698
39.2301 | 44.9234 | 44.6921 | 96.83655
39.2334 | 44.9267 | 44.6918 | 96.8359
39.2367 | 44.93 | 44.6916 | 96.83546
39.2401 | 44.9334 | 44.6913 | 96.83481
39.2434 | 44.9367 | 44.6911 | 96.83438
39.2467 | 44.94 | 44.6908 | 96.83373
39.2501 | 44.9434 | 44.6906 | 96.8333
39.2534 | 44.9467 | 44.6903 | 96.83265
39.2567 | 44.95 | 44.6901 | 96.83221
39.2601 | 44.9534 | 44.6898 | 96.83156
39.2634 | 44.9567 | 44.6896 | 96.83113
39.2667 | 44.96 | 44.6893 | 96.83048
39.27 | 44.9633 | 44.689 | 96.82983
39.2734 | 44.9667 | 44.6888 | 96.8294
39.2767 | 44.97 | 44.6885 | 96.82875
39.28 | 44.9733 | 44.6883 | 96.82831
39.2834 | 44.9767 | 44.688 | 96.82766
39.2867 | 44.98 | 44.6878 | 96.82723
39.29 | 44.9833 | 44.6875 | 96.82658
39.2934 | 44.9867 | 44.6873 | 96.82615
39.2967 | 44.99 | 44.687 | 96.8255
39.3 | 44.9933 | 44.6868 | 96.82506
39.3034 | 44.9967 | 44.6865 | 96.82441
39.3067 | 45 | 44.6863 | 96.82398
39.31 | 45.0033 | 44.686 | 96.82333
39.3134 | 45.0067 | 44.6858 | 96.8229
39.3167 | 45.01 | 44.6855 | 96.82225
39.32 | 45.0133 | 44.6853 | 96.82181
39.3234 | 45.0167 | 44.685 | 96.82116
39.3267 | 45.02 | 44.6848 | 96.82073
39.3301 | 45.0234 | 44.6845 | 96.82008
39.3334 | 45.0267 | 44.6843 | 96.81965
39.3367 | 45.03 | 44.684 | 96.819
39.3401 | 45.0334 | 44.6838 | 96.81856
39.3434 | 45.0367 | 44.6835 | 96.81791
39.3467 | 45.04 | 44.6833 | 96.81748
39.3501 | 45.0434 | 44.683 | 96.81683
39.3534 | 45.0467 | 44.6828 | 96.8164
39.3567 | 45.05 | 44.6825 | 96.81575
39.3601 | 45.0534 | 44.6822 | 96.8151
39.3634 | 45.0567 | 44.682 | 96.81466
39.3667 | 45.06 | 44.6817 | 96.81401
39.37 | 45.0633 | 44.6815 | 96.81358
39.3734 | 45.0667 | 44.6812 | 96.81293
39.3767 | 45.07 | 44.6809 | 96.81228
39.38 | 45.0733 | 44.6807 | 96.81185
39.3834 | 45.0767 | 44.6804 | 96.8112
39.3867 | 45.08 | 44.6802 | 96.81076
39.39 | 45.0833 | 44.6799 | 96.81011
39.3934 | 45.0867 | 44.6796 | 96.80946
39.3967 | 45.09 | 44.6794 | 96.80903
39.4 | 45.0933 | 44.6791 | 96.80838
39.4034 | 45.0967 | 44.6789 | 96.80795
39.4067 | 45.1 | 44.6786 | 96.8073
39.41 | 45.1033 | 44.6784 | 96.80686
39.4134 | 45.1067 | 44.6781 | 96.80621
39.4167 | 45.11 | 44.6778 | 96.80556
39.42 | 45.1133 | 44.6776 | 96.80513
39.4234 | 45.1167 | 44.6773 | 96.80448
39.4267 | 45.12 | 44.6771 | 96.80405
39.4301 | 45.1234 | 44.6768 | 96.8034
39.4334 | 45.1267 | 44.6766 | 96.80296
39.4367 | 45.13 | 44.6763 | 96.80231
39.4401 | 45.1334 | 44.6761 | 96.80188
39.4434 | 45.1367 | 44.6758 | 96.80123
39.4467 | 45.14 | 44.6756 | 96.8008
39.4501 | 45.1434 | 44.6753 | 96.80015
39.4534 | 45.1467 | 44.6751 | 96.79971
39.4567 | 45.15 | 44.6748 | 96.79906
39.4601 | 45.1534 | 44.6746 | 96.79863
39.4634 | 45.1567 | 44.6743 | 96.79798
39.4667 | 45.16 | 44.6741 | 96.79755
39.47 | 45.1633 | 44.6738 | 96.7969
39.4734 | 45.1667 | 44.6736 | 96.79646
39.4767 | 45.17 | 44.6733 | 96.79581
39.48 | 45.1733 | 44.6731 | 96.79538
39.4834 | 45.1767 | 44.6728 | 96.79473
39.4867 | 45.18 | 44.6726 | 96.7943
39.49 | 45.1833 | 44.6723 | 96.79365
39.4934 | 45.1867 | 44.6721 | 96.79321
39.4967 | 45.19 | 44.6718 | 96.79256
39.5 | 45.1933 | 44.6716 | 96.79213
39.5034 | 45.1967 | 44.6713 | 96.79148
39.5067 | 45.2 | 44.6711 | 96.79105
39.51 | 45.2033 | 44.6708 | 96.7904
39.5134 | 45.2067 | 44.6706 | 96.78996
39.5167 | 45.21 | 44.6703 | 96.78931
39.52 | 45.2133 | 44.6701 | 96.78888
39.5234 | 45.2167 | 44.6698 | 96.78823
39.5267 | 45.22 | 44.6695 | 96.78758
39.53 | 45.2233 | 44.6693 | 96.78715
39.5334 | 45.2267 | 44.669 | 96.7865
39.5367 | 45.23 | 44.6688 | 96.78606
39.5401 | 45.2334 | 44.6685 | 96.78541
39.5434 | 45.2367 | 44.6683 | 96.78498
39.5467 | 45.24 | 44.668 | 96.78433
39.5501 | 45.2434 | 44.6678 | 96.78389
39.5534 | 45.2467 | 44.6675 | 96.78324
39.5567 | 45.25 | 44.6673 | 96.78281
39.5601 | 45.2534 | 44.667 | 96.78216
39.5634 | 45.2567 | 44.6668 | 96.78173
39.5667 | 45.26 | 44.6665 | 96.78108
39.57 | 45.2633 | 44.6663 | 96.78064
39.5734 | 45.2667 | 44.666 | 96.77999
39.5767 | 45.27 | 44.6658 | 96.77956
39.58 | 45.2733 | 44.6655 | 96.77891
39.5834 | 45.2767 | 44.6652 | 96.77826
39.5867 | 45.28 | 44.665 | 96.77783
39.59 | 45.2833 | 44.6647 | 96.77718
39.5934 | 45.2867 | 44.6645 | 96.77674
39.5967 | 45.29 | 44.6642 | 96.77609
39.6 | 45.2933 | 44.664 | 96.77566
39.6034 | 45.2967 | 44.6637 | 96.77501
39.6067 | 45.3 | 44.6634 | 96.77436
39.61 | 45.3033 | 44.6632 | 96.77393
39.6134 | 45.3067 | 44.6629 | 96.77328
39.6167 | 45.31 | 44.6627 | 96.77284
39.62 | 45.3133 | 44.6624 | 96.77219
39.6234 | 45.3167 | 44.6622 | 96.77176
39.6267 | 45.32 | 44.6619 | 96.77111
39.63 | 45.3233 | 44.6617 | 96.77068
39.6334 | 45.3267 | 44.6614 | 96.77003
39.6367 | 45.33 | 44.6612 | 96.76959
39.6401 | 45.3334 | 44.6609 | 96.76894
39.6434 | 45.3367 | 44.6607 | 96.76851
39.6467 | 45.34 | 44.6604 | 96.76786
39.6501 | 45.3434 | 44.6602 | 96.76743
39.6534 | 45.3467 | 44.6599 | 96.76678
39.6567 | 45.35 | 44.6597 | 96.76634
39.6601 | 45.3534 | 44.6594 | 96.76569
39.6634 | 45.3567 | 44.6592 | 96.76526
39.6667 | 45.36 | 44.6589 | 96.76461
39.6701 | 45.3634 | 44.6587 | 96.76418
39.6734 | 45.3667 | 44.6584 | 96.76353
39.6767 | 45.37 | 44.6582 | 96.76309
39.68 | 45.3733 | 44.6579 | 96.76244
39.6834 | 45.3767 | 44.6577 | 96.76201
39.6867 | 45.38 | 44.6574 | 96.76136
39.69 | 45.3833 | 44.6571 | 96.76071
39.6934 | 45.3867 | 44.6569 | 96.76028
39.6967 | 45.39 | 44.6566 | 96.75963
39.7 | 45.3933 | 44.6564 | 96.75919
39.7034 | 45.3967 | 44.6561 | 96.75854
39.7067 | 45.4 | 44.6559 | 96.75811
39.71 | 45.4033 | 44.6556 | 96.75746
39.7134 | 45.4067 | 44.6554 | 96.75703
39.7167 | 45.41 | 44.6551 | 96.75638
39.72 | 45.4133 | 44.6548 | 96.75573
39.7234 | 45.4167 | 44.6546 | 96.75529
39.7267 | 45.42 | 44.6543 | 96.75464
39.73 | 45.4233 | 44.6541 | 96.75421
39.7334 | 45.4267 | 44.6538 | 96.75356
39.7367 | 45.43 | 44.6535 | 96.75291
39.74 | 45.4333 | 44.6533 | 96.75248
39.7434 | 45.4367 | 44.653 | 96.75183
39.7467 | 45.44 | 44.6528 | 96.75139
39.75 | 45.4433 | 44.6525 | 96.75074
39.7534 | 45.4467 | 44.6522 | 96.75009
39.7567 | 45.45 | 44.652 | 96.74966
39.7601 | 45.4534 | 44.6517 | 96.74901
39.7634 | 45.4567 | 44.6515 | 96.74858
39.7667 | 45.46 | 44.6512 | 96.74793
39.7701 | 45.4634 | 44.651 | 96.74749
39.7734 | 45.4667 | 44.6507 | 96.74684
39.7767 | 45.47 | 44.6505 | 96.74641
39.7801 | 45.4734 | 44.6502 | 96.74576
39.7834 | 45.4767 | 44.65 | 96.74533
39.7867 | 45.48 | 44.6497 | 96.74468
39.79 | 45.4833 | 44.6495 | 96.74424
39.7934 | 45.4867 | 44.6492 | 96.74359
39.7967 | 45.49 | 44.6489 | 96.74294
39.8 | 45.4933 | 44.6487 | 96.74251
39.8034 | 45.4967 | 44.6484 | 96.74186
39.8067 | 45.5 | 44.6482 | 96.74143
39.81 | 45.5033 | 44.6479 | 96.74078
39.8134 | 45.5067 | 44.6477 | 96.74034
39.8167 | 45.51 | 44.6474 | 96.73969
39.82 | 45.5133 | 44.6472 | 96.73926
39.8234 | 45.5167 | 44.6469 | 96.73861
39.8267 | 45.52 | 44.6466 | 96.73796
39.83 | 45.5233 | 44.6464 | 96.73753
39.8334 | 45.5267 | 44.6461 | 96.73688
39.8367 | 45.53 | 44.6459 | 96.73644
39.84 | 45.5333 | 44.6456 | 96.73579
39.8434 | 45.5367 | 44.6454 | 96.73536
39.8467 | 45.54 | 44.6451 | 96.73471
39.85 | 45.5433 | 44.6448 | 96.73406
39.8534 | 45.5467 | 44.6446 | 96.73363
39.8567 | 45.55 | 44.6443 | 96.73298
39.86 | 45.5533 | 44.6441 | 96.73254
39.8634 | 45.5567 | 44.6438 | 96.73189
39.8667 | 45.56 | 44.6436 | 96.73146
39.8701 | 45.5634 | 44.6433 | 96.73081
39.8734 | 45.5667 | 44.6431 | 96.73038
39.8767 | 45.57 | 44.6428 | 96.72973
39.8801 | 45.5734 | 44.6426 | 96.72929
39.8834 | 45.5767 | 44.6423 | 96.72864
39.8867 | 45.58 | 44.6421 | 96.72821
39.8901 | 45.5834 | 44.6418 | 96.72756
39.8934 | 45.5867 | 44.6415 | 96.72691
39.8967 | 45.59 | 44.6413 | 96.72648
39.9001 | 45.5934 | 44.641 | 96.72583
39.9034 | 45.5967 | 44.6408 | 96.72539
39.9067 | 45.6 | 44.6405 | 96.72474
39.91 | 45.6033 | 44.6402 | 96.72409
39.9134 | 45.6067 | 44.64 | 96.72366
39.9167 | 45.61 | 44.6397 | 96.72301
39.92 | 45.6133 | 44.6395 | 96.72258
39.9234 | 45.6167 | 44.6392 | 96.72193
39.9267 | 45.62 | 44.6389 | 96.72128
39.93 | 45.6233 | 44.6387 | 96.72084
39.9334 | 45.6267 | 44.6384 | 96.72019
39.9367 | 45.63 | 44.6382 | 96.71976
39.94 | 45.6333 | 44.6379 | 96.71911
39.9434 | 45.6367 | 44.6377 | 96.71868
39.9467 | 45.64 | 44.6374 | 96.71803
39.95 | 45.6433 | 44.6372 | 96.71759
39.9534 | 45.6467 | 44.6369 | 96.71694
39.9567 | 45.65 | 44.6366 | 96.71629
39.96 | 45.6533 | 44.6364 | 96.71586
39.9634 | 45.6567 | 44.6361 | 96.71521
39.9667 | 45.66 | 44.6359 | 96.71478
39.9701 | 45.6634 | 44.6356 | 96.71413
39.9734 | 45.6667 | 44.6353 | 96.71348
39.9767 | 45.67 | 44.6351 | 96.71304
39.9801 | 45.6734 | 44.6348 | 96.71239
39.9834 | 45.6767 | 44.6346 | 96.71196
39.9867 | 45.68 | 44.6343 | 96.71131
39.9901 | 45.6834 | 44.634 | 96.71066
39.9934 | 45.6867 | 44.6338 | 96.71023
39.9967 | 45.69 | 44.6335 | 96.70958
40 | 45.6933 | 44.6333 | 96.70914
40.0034 | 45.6967 | 44.633 | 96.70849
40.0067 | 45.7 | 44.6328 | 96.70806
40.01 | 45.7033 | 44.6325 | 96.70741
40.0134 | 45.7067 | 44.6322 | 96.70676
40.0167 | 45.71 | 44.632 | 96.70633
40.02 | 45.7133 | 44.6317 | 96.70568
40.0234 | 45.7167 | 44.6315 | 96.70524
40.0267 | 45.72 | 44.6312 | 96.70459
40.03 | 45.7233 | 44.631 | 96.70416
40.0334 | 45.7267 | 44.6307 | 96.70351
40.0367 | 45.73 | 44.6305 | 96.70308
40.04 | 45.7333 | 44.6302 | 96.70243
40.0434 | 45.7367 | 44.6299 | 96.70178
40.0467 | 45.74 | 44.6297 | 96.70134
40.05 | 45.7433 | 44.6294 | 96.70069
40.0534 | 45.7467 | 44.6292 | 96.70026
40.0567 | 45.75 | 44.6289 | 96.69961
40.06 | 45.7533 | 44.6286 | 96.69896
40.0634 | 45.7567 | 44.6284 | 96.69853
40.0667 | 45.76 | 44.6281 | 96.69788
40.07 | 45.7633 | 44.6279 | 96.69744
40.0734 | 45.7667 | 44.6276 | 96.69679
40.0767 | 45.77 | 44.6274 | 96.69636
40.08 | 45.7733 | 44.6271 | 96.69571
40.0834 | 45.7767 | 44.6268 | 96.69506
40.0867 | 45.78 | 44.6266 | 96.69462
40.09 | 45.7833 | 44.6263 | 96.69397
40.0934 | 45.7867 | 44.6261 | 96.69354
40.0967 | 45.79 | 44.6258 | 96.69289
40.1 | 45.7933 | 44.6256 | 96.69246
40.1034 | 45.7967 | 44.6253 | 96.69181
40.1067 | 45.8 | 44.625 | 96.69116
40.11 | 45.8033 | 44.6248 | 96.69072
40.1134 | 45.8067 | 44.6245 | 96.69007
40.1167 | 45.81 | 44.6243 | 96.68964
40.1201 | 45.8134 | 44.624 | 96.68899
40.1234 | 45.8167 | 44.6237 | 96.68834
40.1267 | 45.82 | 44.6235 | 96.68791
40.1301 | 45.8234 | 44.6232 | 96.68726
40.1334 | 45.8267 | 44.6229 | 96.68661
40.1367 | 45.83 | 44.6227 | 96.68617
40.1401 | 45.8334 | 44.6224 | 96.68552
40.1434 | 45.8367 | 44.6222 | 96.68509
40.1467 | 45.84 | 44.6219 | 96.68444
40.1501 | 45.8434 | 44.6216 | 96.68379
40.1534 | 45.8467 | 44.6214 | 96.68336
40.1567 | 45.85 | 44.6211 | 96.68271
40.16 | 45.8533 | 44.6209 | 96.68227
40.1634 | 45.8567 | 44.6206 | 96.68162
40.1667 | 45.86 | 44.6203 | 96.68097
40.17 | 45.8633 | 44.6201 | 96.68054
40.1734 | 45.8667 | 44.6198 | 96.67989
40.1767 | 45.87 | 44.6196 | 96.67946
40.18 | 45.8733 | 44.6193 | 96.67881
40.1834 | 45.8767 | 44.6191 | 96.67837
40.1867 | 45.88 | 44.6188 | 96.67772
40.19 | 45.8833 | 44.6186 | 96.67729
40.1934 | 45.8867 | 44.6183 | 96.67664
40.1967 | 45.89 | 44.6181 | 96.67621
40.2 | 45.8933 | 44.6178 | 96.67556
40.2034 | 45.8967 | 44.6175 | 96.67491
40.2067 | 45.9 | 44.6173 | 96.67447
40.21 | 45.9033 | 44.617 | 96.67382
40.2134 | 45.9067 | 44.6168 | 96.67339
40.2167 | 45.91 | 44.6165 | 96.67274
40.22 | 45.9133 | 44.6163 | 96.67231
40.2234 | 45.9167 | 44.616 | 96.67166
40.2267 | 45.92 | 44.6158 | 96.67122
40.2301 | 45.9234 | 44.6155 | 96.67057
40.2334 | 45.9267 | 44.6152 | 96.66992
40.2367 | 45.93 | 44.615 | 96.66949
40.2401 | 45.9334 | 44.6147 | 96.66884
40.2434 | 45.9367 | 44.6145 | 96.66841
40.2467 | 45.94 | 44.6142 | 96.66776
40.2501 | 45.9434 | 44.6139 | 96.66711
40.2534 | 45.9467 | 44.6137 | 96.66667
40.2567 | 45.95 | 44.6134 | 96.66602
40.26 | 45.9533 | 44.6132 | 96.66559
40.2634 | 45.9567 | 44.6129 | 96.66494
40.2667 | 45.96 | 44.6127 | 96.66451
40.27 | 45.9633 | 44.6124 | 96.66386
40.2734 | 45.9667 | 44.6122 | 96.66342
40.2767 | 45.97 | 44.6119 | 96.66277
40.28 | 45.9733 | 44.6116 | 96.66212
40.2834 | 45.9767 | 44.6114 | 96.66169
40.2867 | 45.98 | 44.6111 | 96.66104
40.29 | 45.9833 | 44.6109 | 96.66061
40.2934 | 45.9867 | 44.6106 | 96.65996
40.2967 | 45.99 | 44.6103 | 96.65931
40.3 | 45.9933 | 44.6101 | 96.65887
40.3034 | 45.9967 | 44.6098 | 96.65822
40.3067 | 46 | 44.6095 | 96.65757
40.31 | 46.0033 | 44.6093 | 96.65714
40.3134 | 46.0067 | 44.609 | 96.65649
40.3167 | 46.01 | 44.6088 | 96.65606
40.32 | 46.0133 | 44.6085 | 96.65541
40.3234 | 46.0167 | 44.6082 | 96.65476
40.3267 | 46.02 | 44.608 | 96.65432
40.3301 | 46.0234 | 44.6077 | 96.65367
40.3334 | 46.0267 | 44.6074 | 96.65302
40.3367 | 46.03 | 44.6072 | 96.65259
40.3401 | 46.0334 | 44.6069 | 96.65194
40.3434 | 46.0367 | 44.6067 | 96.65151
40.3467 | 46.04 | 44.6064 | 96.65086
40.3501 | 46.0434 | 44.6061 | 96.65021
40.3534 | 46.0467 | 44.6059 | 96.64977
40.3567 | 46.05 | 44.6056 | 96.64912
40.36 | 46.0533 | 44.6054 | 96.64869
40.3634 | 46.0567 | 44.6051 | 96.64804
40.3667 | 46.06 | 44.6049 | 96.64761
40.37 | 46.0633 | 44.6046 | 96.64696
40.3734 | 46.0667 | 44.6043 | 96.64631
40.3767 | 46.07 | 44.6041 | 96.64587
40.38 | 46.0733 | 44.6038 | 96.64522
40.3834 | 46.0767 | 44.6036 | 96.64479
40.3867 | 46.08 | 44.6033 | 96.64414
40.39 | 46.0833 | 44.603 | 96.64349
40.3934 | 46.0867 | 44.6028 | 96.64306
40.3967 | 46.09 | 44.6025 | 96.64241
40.4 | 46.0933 | 44.6023 | 96.64197
40.4034 | 46.0967 | 44.602 | 96.64132
40.4067 | 46.1 | 44.6018 | 96.64089
40.41 | 46.1033 | 44.6015 | 96.64024
40.4134 | 46.1067 | 44.6012 | 96.63959
40.4167 | 46.11 | 44.601 | 96.63916
40.42 | 46.1133 | 44.6007 | 96.63851
40.4234 | 46.1167 | 44.6005 | 96.63807
40.4267 | 46.12 | 44.6002 | 96.63742
40.43 | 46.1233 | 44.6 | 96.63699
40.4334 | 46.1267 | 44.5997 | 96.63634
40.4367 | 46.13 | 44.5995 | 96.63591
40.4401 | 46.1334 | 44.5992 | 96.63526
40.4434 | 46.1367 | 44.5989 | 96.63461
40.4467 | 46.14 | 44.5987 | 96.63417
40.4501 | 46.1434 | 44.5984 | 96.63352
40.4534 | 46.1467 | 44.5982 | 96.63309
40.4567 | 46.15 | 44.5979 | 96.63244
40.4601 | 46.1534 | 44.5976 | 96.63179
40.4634 | 46.1567 | 44.5974 | 96.63136
40.4667 | 46.16 | 44.5971 | 96.63071
40.47 | 46.1633 | 44.5969 | 96.63027
40.4734 | 46.1667 | 44.5966 | 96.62962
40.4767 | 46.17 | 44.5963 | 96.62897
40.48 | 46.1733 | 44.5961 | 96.62854
40.4834 | 46.1767 | 44.5958 | 96.62789
40.4867 | 46.18 | 44.5956 | 96.62746
40.49 | 46.1833 | 44.5953 | 96.62681
40.4934 | 46.1867 | 44.595 | 96.62616
40.4967 | 46.19 | 44.5948 | 96.62572
40.5 | 46.1933 | 44.5945 | 96.62507
40.5034 | 46.1967 | 44.5942 | 96.62442
40.5067 | 46.2 | 44.594 | 96.62399
40.51 | 46.2033 | 44.5937 | 96.62334
40.5134 | 46.2067 | 44.5935 | 96.62291
40.5167 | 46.21 | 44.5932 | 96.62226
40.52 | 46.2133 | 44.5929 | 96.62161
40.5234 | 46.2167 | 44.5927 | 96.62117
40.5267 | 46.22 | 44.5924 | 96.62052
40.5301 | 46.2234 | 44.5922 | 96.62009
40.5334 | 46.2267 | 44.5919 | 96.61944
40.5367 | 46.23 | 44.5916 | 96.61879
40.5401 | 46.2334 | 44.5914 | 96.61836
40.5434 | 46.2367 | 44.5911 | 96.61771
40.5467 | 46.24 | 44.5908 | 96.61706
40.5501 | 46.2434 | 44.5906 | 96.61662
40.5534 | 46.2467 | 44.5903 | 96.61597
40.5567 | 46.25 | 44.59 | 96.61532
40.5601 | 46.2534 | 44.5898 | 96.61489
40.5634 | 46.2567 | 44.5895 | 96.61424
40.5667 | 46.26 | 44.5892 | 96.61359
40.57 | 46.2633 | 44.589 | 96.61316
40.5734 | 46.2667 | 44.5887 | 96.61251
40.5767 | 46.27 | 44.5884 | 96.61186
40.58 | 46.2733 | 44.5882 | 96.61142
40.5834 | 46.2767 | 44.5879 | 96.61077
40.5867 | 46.28 | 44.5877 | 96.61034
40.59 | 46.2833 | 44.5874 | 96.60969
40.5934 | 46.2867 | 44.5871 | 96.60904
40.5967 | 46.29 | 44.5869 | 96.60861
40.6 | 46.2933 | 44.5866 | 96.60796
40.6034 | 46.2967 | 44.5864 | 96.60752
40.6067 | 46.3 | 44.5861 | 96.60687
40.61 | 46.3033 | 44.5859 | 96.60644
40.6134 | 46.3067 | 44.5856 | 96.60579
40.6167 | 46.31 | 44.5853 | 96.60514
40.62 | 46.3133 | 44.5851 | 96.6047
40.6234 | 46.3167 | 44.5848 | 96.60405
40.6267 | 46.32 | 44.5845 | 96.6034
40.6301 | 46.3234 | 44.5843 | 96.60297
40.6334 | 46.3267 | 44.584 | 96.60232
40.6367 | 46.33 | 44.5838 | 96.60189
40.6401 | 46.3334 | 44.5835 | 96.60124
40.6434 | 46.3367 | 44.5832 | 96.60059
40.6467 | 46.34 | 44.583 | 96.60015
40.6501 | 46.3434 | 44.5827 | 96.5995
40.6534 | 46.3467 | 44.5824 | 96.59885
40.6567 | 46.35 | 44.5822 | 96.59842
40.66 | 46.3533 | 44.5819 | 96.59777
40.6634 | 46.3567 | 44.5817 | 96.59734
40.6667 | 46.36 | 44.5814 | 96.59669
40.67 | 46.3633 | 44.5812 | 96.59625
40.6734 | 46.3667 | 44.5809 | 96.5956
40.6767 | 46.37 | 44.5807 | 96.59517
40.68 | 46.3733 | 44.5804 | 96.59452
40.6834 | 46.3767 | 44.5801 | 96.59387
40.6867 | 46.38 | 44.5799 | 96.59344
40.69 | 46.3833 | 44.5796 | 96.59279
40.6934 | 46.3867 | 44.5793 | 96.59214
40.6967 | 46.39 | 44.5791 | 96.5917
40.7 | 46.3933 | 44.5788 | 96.59105
40.7034 | 46.3967 | 44.5785 | 96.5904
40.7067 | 46.4 | 44.5783 | 96.58997
40.71 | 46.4033 | 44.578 | 96.58932
40.7134 | 46.4067 | 44.5777 | 96.58867
40.7167 | 46.41 | 44.5775 | 96.58824
40.72 | 46.4133 | 44.5772 | 96.58759
40.7234 | 46.4167 | 44.5769 | 96.58694
40.7267 | 46.42 | 44.5767 | 96.5865
40.73 | 46.4233 | 44.5764 | 96.58585
40.7334 | 46.4267 | 44.5761 | 96.5852
40.7367 | 46.43 | 44.5759 | 96.58477
40.7401 | 46.4334 | 44.5756 | 96.58412
40.7434 | 46.4367 | 44.5754 | 96.58369
40.7467 | 46.44 | 44.5751 | 96.58304
40.7501 | 46.4434 | 44.5748 | 96.58239
40.7534 | 46.4467 | 44.5746 | 96.58195
40.7567 | 46.45 | 44.5743 | 96.5813
40.7601 | 46.4534 | 44.574 | 96.58065
40.7634 | 46.4567 | 44.5738 | 96.58022
40.7667 | 46.46 | 44.5735 | 96.57957
40.77 | 46.4633 | 44.5733 | 96.57914
40.7734 | 46.4667 | 44.573 | 96.57849
40.7767 | 46.47 | 44.5727 | 96.57784
40.78 | 46.4733 | 44.5725 | 96.5774
40.7834 | 46.4767 | 44.5722 | 96.57675
40.7867 | 46.48 | 44.5719 | 96.5761
40.79 | 46.4833 | 44.5717 | 96.57567
40.7934 | 46.4867 | 44.5714 | 96.57502
40.7967 | 46.49 | 44.5711 | 96.57437
40.8 | 46.4933 | 44.5709 | 96.57394
40.8034 | 46.4967 | 44.5706 | 96.57329
40.8067 | 46.5 | 44.5704 | 96.57285
40.81 | 46.5033 | 44.5701 | 96.5722
40.8134 | 46.5067 | 44.5699 | 96.57177
40.8167 | 46.51 | 44.5696 | 96.57112
40.82 | 46.5133 | 44.5693 | 96.57047
40.8234 | 46.5167 | 44.5691 | 96.57004
40.8267 | 46.52 | 44.5688 | 96.56939
40.83 | 46.5233 | 44.5685 | 96.56874
40.8334 | 46.5267 | 44.5683 | 96.5683
40.8367 | 46.53 | 44.568 | 96.56765
40.84 | 46.5333 | 44.5678 | 96.56722
40.8434 | 46.5367 | 44.5675 | 96.56657
40.8467 | 46.54 | 44.5672 | 96.56592
40.8501 | 46.5434 | 44.567 | 96.56549
40.8534 | 46.5467 | 44.5667 | 96.56484
40.8567 | 46.55 | 44.5664 | 96.56419
40.8601 | 46.5534 | 44.5662 | 96.56375
40.8634 | 46.5567 | 44.5659 | 96.5631
40.8667 | 46.56 | 44.5656 | 96.56245
40.8701 | 46.5634 | 44.5654 | 96.56202
40.8734 | 46.5667 | 44.5651 | 96.56137
40.8767 | 46.57 | 44.5648 | 96.56072
40.88 | 46.5733 | 44.5646 | 96.56029
40.8834 | 46.5767 | 44.5643 | 96.55964
40.8867 | 46.58 | 44.564 | 96.55899
40.89 | 46.5833 | 44.5638 | 96.55855
40.8934 | 46.5867 | 44.5635 | 96.5579
40.8967 | 46.59 | 44.5632 | 96.55725
40.9 | 46.5933 | 44.563 | 96.55682
40.9034 | 46.5967 | 44.5627 | 96.55617
40.9067 | 46.6 | 44.5624 | 96.55552
40.91 | 46.6033 | 44.5622 | 96.55509
40.9134 | 46.6067 | 44.5619 | 96.55444
40.9167 | 46.61 | 44.5616 | 96.55379
40.92 | 46.6133 | 44.5614 | 96.55335
40.9234 | 46.6167 | 44.5611 | 96.5527
40.9267 | 46.62 | 44.5608 | 96.55205
40.93 | 46.6233 | 44.5606 | 96.55162
40.9334 | 46.6267 | 44.5603 | 96.55097
40.9367 | 46.63 | 44.56 | 96.55032
40.94 | 46.6333 | 44.5598 | 96.54989
40.9434 | 46.6367 | 44.5595 | 96.54924
40.9467 | 46.64 | 44.5593 | 96.5488
40.9501 | 46.6434 | 44.559 | 96.54815
40.9534 | 46.6467 | 44.5587 | 96.5475
40.9567 | 46.65 | 44.5585 | 96.54707
40.9601 | 46.6534 | 44.5582 | 96.54642
40.9634 | 46.6567 | 44.5579 | 96.54577
40.9667 | 46.66 | 44.5577 | 96.54534
40.9701 | 46.6634 | 44.5574 | 96.54469
40.9734 | 46.6667 | 44.5571 | 96.54404
40.9767 | 46.67 | 44.5569 | 96.5436
40.9801 | 46.6734 | 44.5566 | 96.54295
40.9834 | 46.6767 | 44.5564 | 96.54252
40.9867 | 46.68 | 44.5561 | 96.54187
40.99 | 46.6833 | 44.5558 | 96.54122
40.9934 | 46.6867 | 44.5556 | 96.54079
40.9967 | 46.69 | 44.5553 | 96.54014
41 | 46.6933 | 44.555 | 96.53949
41.0034 | 46.6967 | 44.5548 | 96.53905
41.0067 | 46.7 | 44.5545 | 96.5384
41.01 | 46.7033 | 44.5542 | 96.53775
41.0134 | 46.7067 | 44.554 | 96.53732
41.0167 | 46.71 | 44.5537 | 96.53667
41.02 | 46.7133 | 44.5534 | 96.53602
41.0234 | 46.7167 | 44.5532 | 96.53559
41.0267 | 46.72 | 44.5529 | 96.53494
41.03 | 46.7233 | 44.5527 | 96.5345
41.0334 | 46.7267 | 44.5524 | 96.53385
41.0367 | 46.73 | 44.5521 | 96.5332
41.04 | 46.7333 | 44.5519 | 96.53277
41.0434 | 46.7367 | 44.5516 | 96.53212
41.0467 | 46.74 | 44.5514 | 96.53169
41.05 | 46.7433 | 44.5511 | 96.53104
41.0534 | 46.7467 | 44.5508 | 96.53039
41.0567 | 46.75 | 44.5506 | 96.52995
41.0601 | 46.7534 | 44.5503 | 96.5293
41.0634 | 46.7567 | 44.55 | 96.52865
41.0667 | 46.76 | 44.5498 | 96.52822
41.0701 | 46.7634 | 44.5495 | 96.52757
41.0734 | 46.7667 | 44.5493 | 96.52714
41.0767 | 46.77 | 44.549 | 96.52649
41.0801 | 46.7734 | 44.5487 | 96.52584
41.0834 | 46.7767 | 44.5485 | 96.5254
41.0867 | 46.78 | 44.5482 | 96.52475
41.09 | 46.7833 | 44.5479 | 96.5241
41.0934 | 46.7867 | 44.5477 | 96.52367
41.0967 | 46.79 | 44.5474 | 96.52302
41.1 | 46.7933 | 44.5471 | 96.52237
41.1034 | 46.7967 | 44.5469 | 96.52194
41.1067 | 46.8 | 44.5466 | 96.52129
41.11 | 46.8033 | 44.5463 | 96.52064
41.1134 | 46.8067 | 44.5461 | 96.5202
41.1167 | 46.81 | 44.5458 | 96.51955
41.12 | 46.8133 | 44.5455 | 96.5189
41.1234 | 46.8167 | 44.5452 | 96.51825
41.1267 | 46.82 | 44.545 | 96.51782
41.13 | 46.8233 | 44.5447 | 96.51717
41.1334 | 46.8267 | 44.5444 | 96.51652
41.1367 | 46.83 | 44.5441 | 96.51587
41.14 | 46.8333 | 44.5439 | 96.51543
41.1434 | 46.8367 | 44.5436 | 96.51478
41.1467 | 46.84 | 44.5433 | 96.51413
41.15 | 46.8433 | 44.543 | 96.51348
41.1534 | 46.8467 | 44.5428 | 96.51305
41.1567 | 46.85 | 44.5425 | 96.5124
41.16 | 46.8533 | 44.5422 | 96.51175
41.1634 | 46.8567 | 44.5419 | 96.5111
41.1667 | 46.86 | 44.5417 | 96.51067
41.17 | 46.8633 | 44.5414 | 96.51002
41.1734 | 46.8667 | 44.5411 | 96.50937
41.1767 | 46.87 | 44.5409 | 96.50893
41.18 | 46.8733 | 44.5406 | 96.50828
41.1834 | 46.8767 | 44.5403 | 96.50763
41.1867 | 46.88 | 44.5401 | 96.5072
41.19 | 46.8833 | 44.5398 | 96.50655
41.1934 | 46.8867 | 44.5395 | 96.5059
41.1967 | 46.89 | 44.5393 | 96.50547
41.2 | 46.8933 | 44.539 | 96.50482
41.2034 | 46.8967 | 44.5387 | 96.50417
41.2067 | 46.9 | 44.5385 | 96.50373
41.2101 | 46.9034 | 44.5382 | 96.50308
41.2134 | 46.9067 | 44.5379 | 96.50243
41.2167 | 46.91 | 44.5377 | 96.502
41.2201 | 46.9134 | 44.5374 | 96.50135
41.2234 | 46.9167 | 44.5371 | 96.5007
41.2267 | 46.92 | 44.5369 | 96.50027
41.2301 | 46.9234 | 44.5366 | 96.49962
41.2334 | 46.9267 | 44.5363 | 96.49897
41.2367 | 46.93 | 44.5361 | 96.49853
41.2401 | 46.9334 | 44.5358 | 96.49788
41.2434 | 46.9367 | 44.5355 | 96.49723
41.2467 | 46.94 | 44.5352 | 96.49658
41.25 | 46.9433 | 44.535 | 96.49615
41.2534 | 46.9467 | 44.5347 | 96.4955
41.2567 | 46.95 | 44.5344 | 96.49485
41.26 | 46.9533 | 44.5342 | 96.49442
41.2634 | 46.9567 | 44.5339 | 96.49377
41.2667 | 46.96 | 44.5336 | 96.49312
41.27 | 46.9633 | 44.5334 | 96.49268
41.2734 | 46.9667 | 44.5331 | 96.49203
41.2767 | 46.97 | 44.5328 | 96.49138
41.28 | 46.9733 | 44.5326 | 96.49095
41.2834 | 46.9767 | 44.5323 | 96.4903
41.2867 | 46.98 | 44.532 | 96.48965
41.29 | 46.9833 | 44.5318 | 96.48922
41.2934 | 46.9867 | 44.5315 | 96.48857
41.2967 | 46.99 | 44.5312 | 96.48792
41.3 | 46.9933 | 44.531 | 96.48748
41.3034 | 46.9967 | 44.5307 | 96.48683
41.3067 | 47 | 44.5304 | 96.48618
41.3101 | 47.0034 | 44.5302 | 96.48575
41.3134 | 47.0067 | 44.5299 | 96.4851
41.3167 | 47.01 | 44.5296 | 96.48445
41.3201 | 47.0134 | 44.5294 | 96.48402
41.3234 | 47.0167 | 44.5291 | 96.48337
41.3267 | 47.02 | 44.5288 | 96.48272
41.3301 | 47.0234 | 44.5286 | 96.48228
41.3334 | 47.0267 | 44.5283 | 96.48163
41.3367 | 47.03 | 44.528 | 96.48098
41.34 | 47.0333 | 44.5278 | 96.48055
41.3434 | 47.0367 | 44.5275 | 96.4799
41.3467 | 47.04 | 44.5272 | 96.47925
41.3501 | 47.0434 | 44.5269 | 96.4786
41.3534 | 47.0467 | 44.5267 | 96.47817
41.3567 | 47.05 | 44.5264 | 96.47752
41.36 | 47.0533 | 44.5261 | 96.47687
41.3634 | 47.0567 | 44.5258 | 96.47622
41.3667 | 47.06 | 44.5256 | 96.47578
41.37 | 47.0633 | 44.5253 | 96.47513
41.3734 | 47.0667 | 44.525 | 96.47448
41.3767 | 47.07 | 44.5247 | 96.47383
41.38 | 47.0733 | 44.5245 | 96.4734
41.3834 | 47.0767 | 44.5242 | 96.47275
41.3867 | 47.08 | 44.5239 | 96.4721
41.39 | 47.0833 | 44.5237 | 96.47167
41.3934 | 47.0867 | 44.5234 | 96.47102
41.3967 | 47.09 | 44.5231 | 96.47037
41.4 | 47.0933 | 44.5229 | 96.46993
41.4034 | 47.0967 | 44.5226 | 96.46928
41.4067 | 47.1 | 44.5224 | 96.46885
41.41 | 47.1033 | 44.5221 | 96.4682
41.4134 | 47.1067 | 44.5219 | 96.46777
41.4167 | 47.11 | 44.5216 | 96.46712
41.42 | 47.1133 | 44.5214 | 96.46668
41.4234 | 47.1167 | 44.5211 | 96.46603
41.4267 | 47.12 | 44.5208 | 96.46538
41.43 | 47.1233 | 44.5206 | 96.46495
41.4334 | 47.1267 | 44.5203 | 96.4643
41.4367 | 47.13 | 44.52 | 96.46365
41.44 | 47.1333 | 44.5198 | 96.46322
41.4434 | 47.1367 | 44.5195 | 96.46257
41.4467 | 47.14 | 44.5192 | 96.46192
41.4501 | 47.1434 | 44.519 | 96.46148
41.4534 | 47.1467 | 44.5187 | 96.46083
41.4567 | 47.15 | 44.5184 | 96.46018
41.4601 | 47.1534 | 44.5182 | 96.45975
41.4634 | 47.1567 | 44.5179 | 96.4591
41.4667 | 47.16 | 44.5176 | 96.45845
41.4701 | 47.1634 | 44.5174 | 96.45802
41.4734 | 47.1667 | 44.5171 | 96.45737
41.4767 | 47.17 | 44.5168 | 96.45672
41.4801 | 47.1734 | 44.5166 | 96.45628
41.4834 | 47.1767 | 44.5163 | 96.45563
41.4867 | 47.18 | 44.516 | 96.45498
41.49 | 47.1833 | 44.5158 | 96.45455
41.4934 | 47.1867 | 44.5155 | 96.4539
41.4967 | 47.19 | 44.5152 | 96.45325
41.5 | 47.1933 | 44.515 | 96.45282
41.5034 | 47.1967 | 44.5147 | 96.45217
41.5067 | 47.2 | 44.5144 | 96.45152
41.51 | 47.2033 | 44.5142 | 96.45108
41.5134 | 47.2067 | 44.5139 | 96.45043
41.5167 | 47.21 | 44.5136 | 96.44978
41.52 | 47.2133 | 44.5134 | 96.44935
41.5234 | 47.2167 | 44.5131 | 96.4487
41.5267 | 47.22 | 44.5128 | 96.44805
41.53 | 47.2233 | 44.5126 | 96.44762
41.5334 | 47.2267 | 44.5123 | 96.44697
41.5367 | 47.23 | 44.512 | 96.44632
41.54 | 47.2333 | 44.5118 | 96.44588
41.5434 | 47.2367 | 44.5115 | 96.44523
41.5467 | 47.24 | 44.5112 | 96.44458
41.55 | 47.2433 | 44.511 | 96.44415
41.5534 | 47.2467 | 44.5107 | 96.4435
41.5567 | 47.25 | 44.5104 | 96.44285
41.56 | 47.2533 | 44.5102 | 96.44242
41.5634 | 47.2567 | 44.5099 | 96.44177
41.5667 | 47.26 | 44.5096 | 96.44112
41.57 | 47.2633 | 44.5094 | 96.44068
41.5734 | 47.2667 | 44.5091 | 96.44003
41.5767 | 47.27 | 44.5088 | 96.43938
41.5801 | 47.2734 | 44.5085 | 96.43873
41.5834 | 47.2767 | 44.5083 | 96.4383
41.5867 | 47.28 | 44.508 | 96.43765
41.5901 | 47.2834 | 44.5077 | 96.437
41.5934 | 47.2867 | 44.5075 | 96.43657
41.5967 | 47.29 | 44.5072 | 96.43592
41.6001 | 47.2934 | 44.5069 | 96.43527
41.6034 | 47.2967 | 44.5066 | 96.43462
41.6067 | 47.3 | 44.5064 | 96.43418
41.61 | 47.3033 | 44.5061 | 96.43353
41.6134 | 47.3067 | 44.5058 | 96.43288
41.6167 | 47.31 | 44.5056 | 96.43245
41.6201 | 47.3134 | 44.5053 | 96.4318
41.6234 | 47.3167 | 44.505 | 96.43115
41.6267 | 47.32 | 44.5047 | 96.4305
41.63 | 47.3233 | 44.5045 | 96.43006
41.6334 | 47.3267 | 44.5042 | 96.42941
41.6367 | 47.33 | 44.5039 | 96.42876
41.64 | 47.3333 | 44.5036 | 96.42811
41.6434 | 47.3367 | 44.5034 | 96.42768
41.6467 | 47.34 | 44.5031 | 96.42703
41.65 | 47.3433 | 44.5028 | 96.42638
41.6534 | 47.3467 | 44.5025 | 96.42573
41.6567 | 47.35 | 44.5023 | 96.4253
41.66 | 47.3533 | 44.502 | 96.42465
41.6634 | 47.3567 | 44.5017 | 96.424
41.6667 | 47.36 | 44.5015 | 96.42356
41.67 | 47.3633 | 44.5012 | 96.42291
41.6734 | 47.3667 | 44.5009 | 96.42226
41.6767 | 47.37 | 44.5007 | 96.42183
41.68 | 47.3733 | 44.5004 | 96.42118
41.6834 | 47.3767 | 44.5001 | 96.42053
41.6867 | 47.38 | 44.4999 | 96.4201
41.69 | 47.3833 | 44.4996 | 96.41945
41.6934 | 47.3867 | 44.4993 | 96.4188
41.6967 | 47.39 | 44.4991 | 96.41836
41.7001 | 47.3934 | 44.4988 | 96.41771
41.7034 | 47.3967 | 44.4985 | 96.41706
41.7067 | 47.4 | 44.4983 | 96.41663
41.7101 | 47.4034 | 44.498 | 96.41598
41.7134 | 47.4067 | 44.4977 | 96.41533
41.7167 | 47.41 | 44.4975 | 96.4149
41.7201 | 47.4134 | 44.4972 | 96.41425
41.7234 | 47.4167 | 44.4969 | 96.4136
41.7267 | 47.42 | 44.4966 | 96.41295
41.73 | 47.4233 | 44.4964 | 96.41251
41.7334 | 47.4267 | 44.4961 | 96.41186
41.7367 | 47.43 | 44.4958 | 96.41121
41.74 | 47.4333 | 44.4956 | 96.41078
41.7434 | 47.4367 | 44.4953 | 96.41013
41.7467 | 47.44 | 44.495 | 96.40948
41.75 | 47.4433 | 44.4948 | 96.40905
41.7534 | 47.4467 | 44.4945 | 96.4084
41.7567 | 47.45 | 44.4942 | 96.40775
41.76 | 47.4533 | 44.494 | 96.40731
41.7634 | 47.4567 | 44.4937 | 96.40666
41.7667 | 47.46 | 44.4934 | 96.40601
41.77 | 47.4633 | 44.4932 | 96.40558
41.7734 | 47.4667 | 44.4929 | 96.40493
41.7767 | 47.47 | 44.4926 | 96.40428
41.78 | 47.4733 | 44.4923 | 96.40363
41.7834 | 47.4767 | 44.4921 | 96.4032
41.7867 | 47.48 | 44.4918 | 96.40255
41.79 | 47.4833 | 44.4915 | 96.4019
41.7934 | 47.4867 | 44.4913 | 96.40146
41.7967 | 47.49 | 44.491 | 96.40081
41.8001 | 47.4934 | 44.4907 | 96.40016
41.8034 | 47.4967 | 44.4904 | 96.39951
41.8067 | 47.5 | 44.4902 | 96.39908
41.8101 | 47.5034 | 44.4899 | 96.39843
41.8134 | 47.5067 | 44.4896 | 96.39778
41.8167 | 47.51 | 44.4894 | 96.39735
41.8201 | 47.5134 | 44.4891 | 96.3967
41.8234 | 47.5167 | 44.4888 | 96.39605
41.8267 | 47.52 | 44.4885 | 96.3954
41.83 | 47.5233 | 44.4883 | 96.39496
41.8334 | 47.5267 | 44.488 | 96.39431
41.8367 | 47.53 | 44.4877 | 96.39366
41.84 | 47.5333 | 44.4875 | 96.39323
41.8434 | 47.5367 | 44.4872 | 96.39258
41.8467 | 47.54 | 44.4869 | 96.39193
41.85 | 47.5433 | 44.4866 | 96.39128
41.8534 | 47.5467 | 44.4864 | 96.39085
41.8567 | 47.55 | 44.4861 | 96.3902
41.86 | 47.5533 | 44.4858 | 96.38955
41.8634 | 47.5567 | 44.4855 | 96.3889
41.8667 | 47.56 | 44.4853 | 96.38846
41.87 | 47.5633 | 44.485 | 96.38781
41.8734 | 47.5667 | 44.4847 | 96.38716
41.8767 | 47.57 | 44.4844 | 96.38651
41.88 | 47.5733 | 44.4842 | 96.38608
41.8834 | 47.5767 | 44.4839 | 96.38543
41.8867 | 47.58 | 44.4836 | 96.38478
41.89 | 47.5833 | 44.4833 | 96.38413
41.8934 | 47.5867 | 44.4831 | 96.3837
41.8967 | 47.59 | 44.4828 | 96.38305
41.8967 | 47.59 | 44.4828 | 96.38305
41.9034 | 47.5967 | 44.4823 | 96.38196
41.9067 | 47.6 | 44.482 | 96.38131
41.9101 | 47.6034 | 44.4817 | 96.38066
41.9134 | 47.6067 | 44.4814 | 96.38001
41.9167 | 47.61 | 44.4812 | 96.37958
41.9201 | 47.6134 | 44.4809 | 96.37893
41.9234 | 47.6167 | 44.4806 | 96.37828
41.9267 | 47.62 | 44.4804 | 96.37785
41.93 | 47.6233 | 44.4801 | 96.3772
41.9334 | 47.6267 | 44.4798 | 96.37655
41.9367 | 47.63 | 44.4796 | 96.37611
41.94 | 47.6333 | 44.4793 | 96.37546
41.9434 | 47.6367 | 44.479 | 96.37481
41.9467 | 47.64 | 44.4787 | 96.37416
41.95 | 47.6433 | 44.4785 | 96.37373
41.9534 | 47.6467 | 44.4782 | 96.37308
41.9567 | 47.65 | 44.4779 | 96.37243
41.96 | 47.6533 | 44.4776 | 96.37178
41.9634 | 47.6567 | 44.4774 | 96.37135
41.9667 | 47.66 | 44.4771 | 96.3707
41.97 | 47.6633 | 44.4768 | 96.37005
41.9734 | 47.6667 | 44.4765 | 96.3694
41.9767 | 47.67 | 44.4763 | 96.36896
41.98 | 47.6733 | 44.476 | 96.36831
41.9834 | 47.6767 | 44.4757 | 96.36766
41.9867 | 47.68 | 44.4754 | 96.36701
41.99 | 47.6833 | 44.4751 | 96.36636
41.9934 | 47.6867 | 44.4749 | 96.36593
41.9967 | 47.69 | 44.4746 | 96.36528
42 | 47.6933 | 44.4743 | 96.36463
42.0034 | 47.6967 | 44.474 | 96.36398
42.0067 | 47.7 | 44.4737 | 96.36333
42.0101 | 47.7034 | 44.4734 | 96.36268
42.0134 | 47.7067 | 44.4732 | 96.36225
42.0167 | 47.71 | 44.4729 | 96.3616
42.0201 | 47.7134 | 44.4726 | 96.36095
42.0234 | 47.7167 | 44.4724 | 96.36051
42.0267 | 47.72 | 44.4721 | 96.35986
42.0301 | 47.7234 | 44.4718 | 96.35921
42.0334 | 47.7267 | 44.4715 | 96.35856
42.0367 | 47.73 | 44.4713 | 96.35813
42.0401 | 47.7334 | 44.471 | 96.35748
42.0434 | 47.7367 | 44.4707 | 96.35683
42.0467 | 47.74 | 44.4705 | 96.3564
42.05 | 47.7433 | 44.4702 | 96.35575
42.0534 | 47.7467 | 44.4699 | 96.3551
42.0567 | 47.75 | 44.4697 | 96.35466
42.06 | 47.7533 | 44.4694 | 96.35401
42.0634 | 47.7567 | 44.4691 | 96.35336
42.0667 | 47.76 | 44.4688 | 96.35271
42.07 | 47.7633 | 44.4686 | 96.35228
42.0734 | 47.7667 | 44.4683 | 96.35163
42.0767 | 47.77 | 44.468 | 96.35098
42.08 | 47.7733 | 44.4678 | 96.35055
42.0834 | 47.7767 | 44.4675 | 96.3499
42.0867 | 47.78 | 44.4672 | 96.34925
42.09 | 47.7833 | 44.4669 | 96.3486
42.0934 | 47.7867 | 44.4667 | 96.34816
42.0967 | 47.79 | 44.4664 | 96.34751
42.1 | 47.7933 | 44.4661 | 96.34686
42.1034 | 47.7967 | 44.4658 | 96.34621
42.1067 | 47.8 | 44.4655 | 96.34556
42.11 | 47.8033 | 44.4653 | 96.34513
42.1134 | 47.8067 | 44.465 | 96.34448
42.1167 | 47.81 | 44.4647 | 96.34383
42.1201 | 47.8134 | 44.4644 | 96.34318
42.1234 | 47.8167 | 44.4641 | 96.34253
42.1267 | 47.82 | 44.4638 | 96.34188
42.1301 | 47.8234 | 44.4636 | 96.34144
42.1334 | 47.8267 | 44.4633 | 96.34079
42.1367 | 47.83 | 44.463 | 96.34014
42.1401 | 47.8334 | 44.4627 | 96.33949
42.1434 | 47.8367 | 44.4625 | 96.33906
42.1467 | 47.84 | 44.4622 | 96.33841
42.15 | 47.8433 | 44.4619 | 96.33776
42.1534 | 47.8467 | 44.4616 | 96.33711
42.1567 | 47.85 | 44.4614 | 96.33668
42.16 | 47.8533 | 44.4611 | 96.33603
42.1634 | 47.8567 | 44.4608 | 96.33538
42.1667 | 47.86 | 44.4605 | 96.33473
42.17 | 47.8633 | 44.4602 | 96.33408
42.1734 | 47.8667 | 44.46 | 96.33364
42.1767 | 47.87 | 44.4597 | 96.33299
42.18 | 47.8733 | 44.4594 | 96.33234
42.1834 | 47.8767 | 44.4591 | 96.33169
42.1867 | 47.88 | 44.4588 | 96.33104
42.19 | 47.8833 | 44.4586 | 96.33061
42.1934 | 47.8867 | 44.4583 | 96.32996
42.1967 | 47.89 | 44.458 | 96.32931
42.2 | 47.8933 | 44.4577 | 96.32866
42.2034 | 47.8967 | 44.4574 | 96.32801
42.2067 | 47.9 | 44.4572 | 96.32758
42.21 | 47.9033 | 44.4569 | 96.32693
42.2134 | 47.9067 | 44.4566 | 96.32628
42.2167 | 47.91 | 44.4563 | 96.32563
42.22 | 47.9133 | 44.4561 | 96.32519
42.2234 | 47.9167 | 44.4558 | 96.32454
42.2267 | 47.92 | 44.4555 | 96.32389
42.23 | 47.9233 | 44.4553 | 96.32346
42.2334 | 47.9267 | 44.455 | 96.32281
42.2367 | 47.93 | 44.4547 | 96.32216
42.24 | 47.9333 | 44.4544 | 96.32151
42.2434 | 47.9367 | 44.4542 | 96.32108
42.2467 | 47.94 | 44.4539 | 96.32043
42.2501 | 47.9434 | 44.4536 | 96.31978
42.2534 | 47.9467 | 44.4534 | 96.31934
42.2567 | 47.95 | 44.4531 | 96.31869
42.2601 | 47.9534 | 44.4528 | 96.31804
42.2634 | 47.9567 | 44.4525 | 96.31739
42.2667 | 47.96 | 44.4523 | 96.31696
42.2701 | 47.9634 | 44.452 | 96.31631
42.2734 | 47.9667 | 44.4517 | 96.31566
42.2767 | 47.97 | 44.4515 | 96.31523
42.28 | 47.9733 | 44.4512 | 96.31458
42.2834 | 47.9767 | 44.4509 | 96.31393
42.2867 | 47.98 | 44.4507 | 96.31349
42.29 | 47.9833 | 44.4504 | 96.31284
42.2934 | 47.9867 | 44.4501 | 96.31219
42.2967 | 47.99 | 44.4499 | 96.31176
42.3 | 47.9933 | 44.4496 | 96.31111
42.3034 | 47.9967 | 44.4493 | 96.31046
42.3067 | 48 | 44.449 | 96.30981
42.31 | 48.0033 | 44.4488 | 96.30938
42.3134 | 48.0067 | 44.4485 | 96.30873
42.3167 | 48.01 | 44.4482 | 96.30808
42.32 | 48.0133 | 44.4479 | 96.30743
42.3234 | 48.0167 | 44.4477 | 96.30699
42.3267 | 48.02 | 44.4474 | 96.30634359
42.3267 | 48.02 | 44.4474 | 96.30634359
42.3334 | 48.0267 | 44.4468 | 96.30504
42.3367 | 48.03 | 44.4465 | 96.30439
42.3401 | 48.0334 | 44.4463 | 96.30396
42.3434 | 48.0367 | 44.446 | 96.30331
42.3467 | 48.04 | 44.4457 | 96.30266
42.3501 | 48.0434 | 44.4454 | 96.30201
42.3534 | 48.0467 | 44.4451 | 96.30136
42.3567 | 48.05 | 44.4449 | 96.30093
42.3601 | 48.0534 | 44.4446 | 96.30028
42.3634 | 48.0567 | 44.4443 | 96.29963
42.3667 | 48.06 | 44.444 | 96.29898
42.37 | 48.0633 | 44.4437 | 96.29833
42.3734 | 48.0667 | 44.4435 | 96.29789
42.3767 | 48.07 | 44.4432 | 96.29724
42.38 | 48.0733 | 44.4429 | 96.29659
42.3834 | 48.0767 | 44.4426 | 96.29594
42.3867 | 48.08 | 44.4424 | 96.29551
42.39 | 48.0833 | 44.4421 | 96.29486
42.3934 | 48.0867 | 44.4418 | 96.29421
42.3967 | 48.09 | 44.4416 | 96.29378
42.4 | 48.0933 | 44.4413 | 96.29313
42.4034 | 48.0967 | 44.441 | 96.29248
42.4067 | 48.1 | 44.4407 | 96.29183
42.41 | 48.1033 | 44.4405 | 96.29139
42.4134 | 48.1067 | 44.4402 | 96.29074
42.4167 | 48.11 | 44.4399 | 96.29009
42.42 | 48.1133 | 44.4396 | 96.28944
42.4234 | 48.1167 | 44.4394 | 96.28901
42.4267 | 48.12 | 44.4391 | 96.28836
42.43 | 48.1233 | 44.4388 | 96.28771
42.4334 | 48.1267 | 44.4385 | 96.28706
42.4367 | 48.13 | 44.4382 | 96.28641
42.4401 | 48.1334 | 44.438 | 96.28598
42.4434 | 48.1367 | 44.4377 | 96.28533
42.4467 | 48.14 | 44.4374 | 96.28468
42.4501 | 48.1434 | 44.4371 | 96.28403
42.4534 | 48.1467 | 44.4368 | 96.28338
42.4567 | 48.15 | 44.4365 | 96.28273
42.4601 | 48.1534 | 44.4363 | 96.28229
42.4634 | 48.1567 | 44.436 | 96.28164
42.4667 | 48.16 | 44.4357 | 96.28099
42.47 | 48.1633 | 44.4354 | 96.28034
42.4734 | 48.1667 | 44.4352 | 96.27991
42.4767 | 48.17 | 44.4349 | 96.27926
42.48 | 48.1733 | 44.4346 | 96.27861
42.4834 | 48.1767 | 44.4344 | 96.27818
42.4867 | 48.18 | 44.4341 | 96.27753
42.49 | 48.1833 | 44.4338 | 96.27688
42.4934 | 48.1867 | 44.4335 | 96.27623
42.4967 | 48.19 | 44.4333 | 96.27579
42.5 | 48.1933 | 44.433 | 96.27514
42.5034 | 48.1967 | 44.4327 | 96.27449
42.5067 | 48.2 | 44.4324 | 96.27384
42.51 | 48.2033 | 44.4322 | 96.27341
42.5134 | 48.2067 | 44.4319 | 96.27276
42.5167 | 48.21 | 44.4316 | 96.27211
42.52 | 48.2133 | 44.4313 | 96.27146
42.5234 | 48.2167 | 44.4311 | 96.27103
42.5267 | 48.22 | 44.4308 | 96.27038
42.53 | 48.2233 | 44.4305 | 96.26973
42.5334 | 48.2267 | 44.4303 | 96.26929
42.5367 | 48.23 | 44.43 | 96.26864
42.5401 | 48.2334 | 44.4297 | 96.26799
42.5434 | 48.2367 | 44.4295 | 96.26756
42.5467 | 48.24 | 44.4292 | 96.26691
42.5501 | 48.2434 | 44.4289 | 96.26626
42.5534 | 48.2467 | 44.4286 | 96.26561
42.5567 | 48.25 | 44.4283 | 96.26496
42.5601 | 48.2534 | 44.4281 | 96.26453
42.5634 | 48.2567 | 44.4278 | 96.26388
42.5667 | 48.26 | 44.4275 | 96.26323
42.5701 | 48.2634 | 44.4272 | 96.26258
42.5734 | 48.2667 | 44.4269 | 96.26193
42.5767 | 48.27 | 44.4266 | 96.26128
42.58 | 48.2733 | 44.4264 | 96.26084
42.5834 | 48.2767 | 44.4261 | 96.26019
42.5867 | 48.28 | 44.4258 | 96.25954
42.59 | 48.2833 | 44.4255 | 96.25889
42.5934 | 48.2867 | 44.4252 | 96.25824
42.5967 | 48.29 | 44.4249 | 96.25759
42.6 | 48.2933 | 44.4247 | 96.25716
42.6034 | 48.2967 | 44.4244 | 96.25651
42.6067 | 48.3 | 44.4241 | 96.25586
42.61 | 48.3033 | 44.4238 | 96.25521
42.6134 | 48.3067 | 44.4235 | 96.25456
42.6167 | 48.31 | 44.4233 | 96.25412
42.62 | 48.3133 | 44.423 | 96.25347
42.6234 | 48.3167 | 44.4227 | 96.25282
42.6267 | 48.32 | 44.4225 | 96.25239
42.63 | 48.3233 | 44.4222 | 96.25174
42.6334 | 48.3267 | 44.4219 | 96.25109
42.6367 | 48.33 | 44.4216 | 96.25044
42.64 | 48.3333 | 44.4214 | 96.25001
42.6434 | 48.3367 | 44.4211 | 96.24936
42.6467 | 48.34 | 44.4208 | 96.24871
42.65 | 48.3433 | 44.4206 | 96.24827
42.6534 | 48.3467 | 44.4203 | 96.24762
42.6567 | 48.35 | 44.42 | 96.24697
42.6601 | 48.3534 | 44.4197 | 96.24632
42.6634 | 48.3567 | 44.4194 | 96.24567
42.6667 | 48.36 | 44.4192 | 96.24524
42.6701 | 48.3634 | 44.4189 | 96.24459
42.6734 | 48.3667 | 44.4186 | 96.24394
42.6767 | 48.37 | 44.4183 | 96.24329
42.6801 | 48.3734 | 44.4181 | 96.24286
42.6834 | 48.3767 | 44.4178 | 96.24221
42.6867 | 48.38 | 44.4175 | 96.24156
42.6901 | 48.3834 | 44.4172 | 96.24091
42.6934 | 48.3867 | 44.4169 | 96.24026
42.6967 | 48.39 | 44.4167 | 96.23982
42.7 | 48.3933 | 44.4164 | 96.23917
42.7034 | 48.3967 | 44.4161 | 96.23852
42.7067 | 48.4 | 44.4158 | 96.23787
42.71 | 48.4033 | 44.4156 | 96.23744
42.7134 | 48.4067 | 44.4153 | 96.23679
42.7167 | 48.41 | 44.415 | 96.23614
42.72 | 48.4133 | 44.4147 | 96.23549
42.7234 | 48.4167 | 44.4145 | 96.23506
42.7267 | 48.42 | 44.4142 | 96.23441
42.73 | 48.4233 | 44.4139 | 96.23376
42.7334 | 48.4267 | 44.4136 | 96.23311
42.7367 | 48.43 | 44.4133 | 96.23246
42.74 | 48.4333 | 44.4131 | 96.23202
42.74 | 48.4333 | 44.4131 | 96.23202
42.7467 | 48.44 | 44.4125 | 96.23072
42.75 | 48.4433 | 44.4122 | 96.23007
42.7534 | 48.4467 | 44.4119 | 96.22942
42.7567 | 48.45 | 44.4117 | 96.22899
42.7601 | 48.4534 | 44.4114 | 96.22834
42.7634 | 48.4567 | 44.4111 | 96.22769
42.7667 | 48.46 | 44.4108 | 96.22704
42.7701 | 48.4634 | 44.4105 | 96.22639
42.7734 | 48.4667 | 44.4103 | 96.22596
42.7767 | 48.47 | 44.41 | 96.22531
42.7801 | 48.4734 | 44.4097 | 96.22466
42.7834 | 48.4767 | 44.4094 | 96.22401
42.7867 | 48.48 | 44.4092 | 96.22357
42.7901 | 48.4834 | 44.4089 | 96.22292
42.7934 | 48.4867 | 44.4086 | 96.22227
42.7967 | 48.49 | 44.4083 | 96.22162
42.8 | 48.4933 | 44.408 | 96.22097
42.8034 | 48.4967 | 44.4078 | 96.22054
42.8067 | 48.5 | 44.4075 | 96.21989
42.81 | 48.5033 | 44.4072 | 96.21924
42.8134 | 48.5067 | 44.4069 | 96.21859
42.8167 | 48.51 | 44.4066 | 96.21794
42.82 | 48.5133 | 44.4064 | 96.21751
42.8234 | 48.5167 | 44.4061 | 96.21686
42.8267 | 48.52 | 44.4058 | 96.21621
42.83 | 48.5233 | 44.4055 | 96.21556
42.8334 | 48.5267 | 44.4052 | 96.21491
42.8367 | 48.53 | 44.4049 | 96.21426
42.84 | 48.5333 | 44.4047 | 96.21382
42.8434 | 48.5367 | 44.4044 | 96.21317
42.8467 | 48.54 | 44.4041 | 96.21252
42.85 | 48.5433 | 44.4038 | 96.21187
42.8534 | 48.5467 | 44.4035 | 96.21122
42.8567 | 48.55 | 44.4032 | 96.21057
42.86 | 48.5533 | 44.4029 | 96.20992
42.8634 | 48.5567 | 44.4026 | 96.20927
42.8667 | 48.56 | 44.4024 | 96.20884
42.8701 | 48.5634 | 44.4021 | 96.20819
42.8734 | 48.5667 | 44.4018 | 96.20754
42.8767 | 48.57 | 44.4015 | 96.20689
42.8801 | 48.5734 | 44.4012 | 96.20624
42.8834 | 48.5767 | 44.401 | 96.20581
42.8867 | 48.58 | 44.4007 | 96.20516
42.8901 | 48.5834 | 44.4004 | 96.20451
42.8934 | 48.5867 | 44.4001 | 96.20386
42.8967 | 48.59 | 44.3998 | 96.20321
42.9 | 48.5933 | 44.3996 | 96.20277
42.9034 | 48.5967 | 44.3993 | 96.20212
42.9067 | 48.6 | 44.399 | 96.20147
42.91 | 48.6033 | 44.3987 | 96.20082
42.9134 | 48.6067 | 44.3984 | 96.20017
42.9167 | 48.61 | 44.3982 | 96.19974
42.92 | 48.6133 | 44.3979 | 96.19909
42.9234 | 48.6167 | 44.3976 | 96.19844
42.9267 | 48.62 | 44.3973 | 96.19779
42.93 | 48.6233 | 44.397 | 96.19714
42.9334 | 48.6267 | 44.3968 | 96.19671
42.9367 | 48.63 | 44.3965 | 96.19606
42.94 | 48.6333 | 44.3962 | 96.19541
42.9434 | 48.6367 | 44.3959 | 96.19476
42.9467 | 48.64 | 44.3956 | 96.19411
42.95 | 48.6433 | 44.3953 | 96.19346
42.9534 | 48.6467 | 44.395 | 96.19281
42.9567 | 48.65 | 44.3948 | 96.19237
42.96 | 48.6533 | 44.3945 | 96.19172
42.9634 | 48.6567 | 44.3942 | 96.19107
42.9667 | 48.66 | 44.3939 | 96.19042
42.9701 | 48.6634 | 44.3936 | 96.18977
42.9734 | 48.6667 | 44.3934 | 96.18934
42.9767 | 48.67 | 44.3931 | 96.18869
42.9801 | 48.6734 | 44.3928 | 96.18804
42.9834 | 48.6767 | 44.3925 | 96.18739
42.9867 | 48.68 | 44.3922 | 96.18674
42.9901 | 48.6834 | 44.392 | 96.18631
42.9934 | 48.6867 | 44.3917 | 96.18566
42.9967 | 48.69 | 44.3914 | 96.18501
43.0001 | 48.6934 | 44.3911 | 96.18436
43.0034 | 48.6967 | 44.3909 | 96.18392
43.0067 | 48.7 | 44.3906 | 96.18327
43.01 | 48.7033 | 44.3903 | 96.18262
43.0134 | 48.7067 | 44.39 | 96.18197
43.0167 | 48.71 | 44.3897 | 96.18132
43.02 | 48.7133 | 44.3895 | 96.18089
43.0234 | 48.7167 | 44.3892 | 96.18024
43.0267 | 48.72 | 44.3889 | 96.17959
43.03 | 48.7233 | 44.3886 | 96.17894
43.0334 | 48.7267 | 44.3883 | 96.17829
43.0367 | 48.73 | 44.3881 | 96.17786
43.04 | 48.7333 | 44.3878 | 96.17721
43.0434 | 48.7367 | 44.3875 | 96.17656
43.0467 | 48.74 | 44.3872 | 96.17591
43.05 | 48.7433 | 44.3869 | 96.17526
43.0534 | 48.7467 | 44.3866 | 96.17461
43.0567 | 48.75 | 44.3864 | 96.17417
43.06 | 48.7533 | 44.3861 | 96.17352
43.0634 | 48.7567 | 44.3858 | 96.17287
43.0667 | 48.76 | 44.3855 | 96.17222
43.0701 | 48.7634 | 44.3852 | 96.17157
43.0734 | 48.7667 | 44.3849 | 96.17092
43.0767 | 48.77 | 44.3846 | 96.17027
43.0801 | 48.7734 | 44.3844 | 96.16984
43.0834 | 48.7767 | 44.3841 | 96.16919
43.0867 | 48.78 | 44.3838 | 96.16854
43.0901 | 48.7834 | 44.3835 | 96.16789
43.0934 | 48.7867 | 44.3832 | 96.16724
43.0967 | 48.79 | 44.383 | 96.1668
43.1001 | 48.7934 | 44.3827 | 96.16615
43.1034 | 48.7967 | 44.3824 | 96.1655
43.1067 | 48.8 | 44.3821 | 96.16485
43.11 | 48.8033 | 44.3819 | 96.16442
43.1134 | 48.8067 | 44.3816 | 96.16377
43.1167 | 48.81 | 44.3813 | 96.16312
43.12 | 48.8133 | 44.381 | 96.16247
43.1234 | 48.8167 | 44.3808 | 96.16204
43.1267 | 48.82 | 44.3805 | 96.16139
43.13 | 48.8233 | 44.3802 | 96.16074
43.1334 | 48.8267 | 44.3799 | 96.16009
43.1367 | 48.83 | 44.3796 | 96.15944
43.14 | 48.8333 | 44.3794 | 96.159
43.1434 | 48.8367 | 44.3791 | 96.15835
43.1467 | 48.84 | 44.3788 | 96.1577
43.15 | 48.8433 | 44.3785 | 96.15705
43.1534 | 48.8467 | 44.3782 | 96.1564
43.1567 | 48.85 | 44.3779 | 96.15575
43.16 | 48.8533 | 44.3777 | 96.15532
43.1634 | 48.8567 | 44.3774 | 96.15467
43.1667 | 48.86 | 44.3771 | 96.15402
43.1701 | 48.8634 | 44.3768 | 96.15337
43.1734 | 48.8667 | 44.3765 | 96.15272
43.1767 | 48.87 | 44.3762 | 96.15207
43.1801 | 48.8734 | 44.3759 | 96.15142
43.1834 | 48.8767 | 44.3756 | 96.15077
43.1867 | 48.88 | 44.3754 | 96.15034
43.1901 | 48.8834 | 44.3751 | 96.14969
43.1934 | 48.8867 | 44.3748 | 96.14904
43.1967 | 48.89 | 44.3745 | 96.14839
43.2 | 48.8933 | 44.3742 | 96.14774
43.2034 | 48.8967 | 44.3739 | 96.14709
43.2067 | 48.9 | 44.3737 | 96.14665
43.21 | 48.9033 | 44.3734 | 96.146
43.2134 | 48.9067 | 44.3731 | 96.14535
43.2167 | 48.91 | 44.3728 | 96.1447
43.22 | 48.9133 | 44.3725 | 96.14405
43.2234 | 48.9167 | 44.3722 | 96.1434
43.2267 | 48.92 | 44.3719 | 96.14275
43.23 | 48.9233 | 44.3716 | 96.1421
43.2334 | 48.9267 | 44.3714 | 96.14167
43.2367 | 48.93 | 44.3711 | 96.14102
43.24 | 48.9333 | 44.3708 | 96.14037
43.2434 | 48.9367 | 44.3705 | 96.13972
43.2467 | 48.94 | 44.3702 | 96.13907
43.25 | 48.9433 | 44.3699 | 96.13842
43.2534 | 48.9467 | 44.3696 | 96.13777
43.2567 | 48.95 | 44.3693 | 96.13712
43.26 | 48.9533 | 44.3691 | 96.13669
43.2634 | 48.9567 | 44.3688 | 96.13604
43.2667 | 48.96 | 44.3685 | 96.13539
43.2701 | 48.9634 | 44.3682 | 96.13474
43.2734 | 48.9667 | 44.3679 | 96.13409
43.2767 | 48.97 | 44.3676 | 96.13344
43.2801 | 48.9734 | 44.3673 | 96.13279
43.2834 | 48.9767 | 44.3671 | 96.13235
43.2867 | 48.98 | 44.3668 | 96.1317
43.2901 | 48.9834 | 44.3665 | 96.13105
43.2934 | 48.9867 | 44.3662 | 96.1304
43.2967 | 48.99 | 44.3659 | 96.12975
43.3 | 48.9933 | 44.3656 | 96.1291
43.3034 | 48.9967 | 44.3653 | 96.12845
43.3067 | 49 | 44.3651 | 96.12802
43.31 | 49.0033 | 44.3648 | 96.12737
43.3134 | 49.0067 | 44.3645 | 96.12672
43.3167 | 49.01 | 44.3642 | 96.12607
43.32 | 49.0133 | 44.3639 | 96.12542
43.3234 | 49.0167 | 44.3636 | 96.12477
43.3267 | 49.02 | 44.3634 | 96.12434
43.33 | 49.0233 | 44.3631 | 96.12369
43.3334 | 49.0267 | 44.3628 | 96.12304
43.3367 | 49.03 | 44.3625 | 96.12239
43.34 | 49.0333 | 44.3622 | 96.12174
43.34 | 49.0333 | 44.3622 | 96.12174
43.3467 | 49.04 | 44.3617 | 96.12065
43.35 | 49.0433 | 44.3614 | 96.12
43.3534 | 49.0467 | 44.3611 | 96.11935
43.3567 | 49.05 | 44.3608 | 96.1187
43.3601 | 49.0534 | 44.3605 | 96.11805
43.3634 | 49.0567 | 44.3603 | 96.11762
43.3667 | 49.06 | 44.36 | 96.11697
43.3701 | 49.0634 | 44.3597 | 96.11632
43.3734 | 49.0667 | 44.3594 | 96.11567
43.3767 | 49.07 | 44.3591 | 96.11502
43.3801 | 49.0734 | 44.3588 | 96.11437
43.3834 | 49.0767 | 44.3585 | 96.11372
43.3867 | 49.08 | 44.3583 | 96.11329
43.39 | 49.0833 | 44.358 | 96.11264
43.3934 | 49.0867 | 44.3577 | 96.11199
43.3967 | 49.09 | 44.3574 | 96.11134
43.4 | 49.0933 | 44.3571 | 96.11069
43.4034 | 49.0967 | 44.3568 | 96.11004
43.4067 | 49.1 | 44.3566 | 96.1096
43.41 | 49.1033 | 44.3563 | 96.10895
43.4134 | 49.1067 | 44.356 | 96.1083
43.4167 | 49.11 | 44.3557 | 96.10765
43.42 | 49.1133 | 44.3554 | 96.107
43.4234 | 49.1167 | 44.3551 | 96.10635
43.4267 | 49.12 | 44.3549 | 96.10592
43.43 | 49.1233 | 44.3546 | 96.10527
43.4334 | 49.1267 | 44.3543 | 96.10462
43.4367 | 49.13 | 44.354 | 96.10397
43.44 | 49.1333 | 44.3537 | 96.10332
43.4434 | 49.1367 | 44.3534 | 96.10267
43.4467 | 49.14 | 44.3531 | 96.10202
43.45 | 49.1433 | 44.3528 | 96.10137
43.4534 | 49.1467 | 44.3526 | 96.10094
43.4567 | 49.15 | 44.3523 | 96.10029
43.4601 | 49.1534 | 44.352 | 96.09964
43.4634 | 49.1567 | 44.3517 | 96.09899
43.4667 | 49.16 | 44.3514 | 96.09834
43.4701 | 49.1634 | 44.3511 | 96.09769
43.4734 | 49.1667 | 44.3508 | 96.09704
43.4767 | 49.17 | 44.3505 | 96.09639
43.4801 | 49.1734 | 44.3502 | 96.09574
43.4834 | 49.1767 | 44.35 | 96.0953
43.4867 | 49.18 | 44.3497 | 96.09465
43.49 | 49.1833 | 44.3494 | 96.094
43.4934 | 49.1867 | 44.3491 | 96.09335
43.4967 | 49.19 | 44.3489 | 96.09292
43.5 | 49.1933 | 44.3486 | 96.09227
43.5034 | 49.1967 | 44.3483 | 96.09162
43.5067 | 49.2 | 44.348 | 96.09097
43.51 | 49.2033 | 44.3477 | 96.09032
43.5134 | 49.2067 | 44.3474 | 96.08967
43.5167 | 49.21 | 44.3472 | 96.08924
43.52 | 49.2133 | 44.3469 | 96.08859
43.5234 | 49.2167 | 44.3466 | 96.08794
43.5267 | 49.22 | 44.3463 | 96.08729
43.53 | 49.2233 | 44.346 | 96.08664
43.5334 | 49.2267 | 44.3457 | 96.08599
43.5367 | 49.23 | 44.3454 | 96.08534
43.54 | 49.2333 | 44.3451 | 96.08469
43.5434 | 49.2367 | 44.3448 | 96.08404
43.5467 | 49.24 | 44.3445 | 96.08339
43.55 | 49.2433 | 44.3442 | 96.08274
43.5534 | 49.2467 | 44.3439 | 96.08209
43.5567 | 49.25 | 44.3436 | 96.08144
43.5601 | 49.2534 | 44.3434 | 96.081
43.5634 | 49.2567 | 44.3431 | 96.08035
43.5667 | 49.26 | 44.3428 | 96.0797
43.5701 | 49.2634 | 44.3425 | 96.07905
43.5734 | 49.2667 | 44.3422 | 96.0784
43.5767 | 49.27 | 44.342 | 96.07797
43.5801 | 49.2734 | 44.3417 | 96.07732
43.5834 | 49.2767 | 44.3414 | 96.07667
43.5867 | 49.28 | 44.3411 | 96.07602
43.59 | 49.2833 | 44.3409 | 96.07558
43.5934 | 49.2867 | 44.3406 | 96.07493
43.5967 | 49.29 | 44.3403 | 96.07428
43.6 | 49.2933 | 44.34 | 96.07363
43.6034 | 49.2967 | 44.3397 | 96.07298
43.6067 | 49.3 | 44.3394 | 96.07233
43.61 | 49.3033 | 44.3391 | 96.07168
43.6134 | 49.3067 | 44.3388 | 96.07103
43.6167 | 49.31 | 44.3386 | 96.0706
43.62 | 49.3133 | 44.3383 | 96.06995
43.6234 | 49.3167 | 44.338 | 96.0693
43.6267 | 49.32 | 44.3377 | 96.06865
43.63 | 49.3233 | 44.3374 | 96.068
43.6334 | 49.3267 | 44.3371 | 96.06735
43.6367 | 49.33 | 44.3368 | 96.0667
43.64 | 49.3333 | 44.3365 | 96.06605
43.6434 | 49.3367 | 44.3362 | 96.0654
43.6467 | 49.34 | 44.3359 | 96.06475
43.6501 | 49.3434 | 44.3357 | 96.06432
43.6534 | 49.3467 | 44.3354 | 96.06367
43.6567 | 49.35 | 44.3351 | 96.06302
43.6601 | 49.3534 | 44.3348 | 96.06237
43.6634 | 49.3567 | 44.3345 | 96.06172
43.6667 | 49.36 | 44.3342 | 96.06107
43.6701 | 49.3634 | 44.3339 | 96.06042
43.6734 | 49.3667 | 44.3336 | 96.05977
43.6767 | 49.37 | 44.3334 | 96.05933
43.68 | 49.3733 | 44.3331 | 96.05868
43.6834 | 49.3767 | 44.3328 | 96.05803
43.6867 | 49.38 | 44.3325 | 96.05738
43.69 | 49.3833 | 44.3322 | 96.05673
43.6934 | 49.3867 | 44.3319 | 96.05608
43.6967 | 49.39 | 44.3317 | 96.05565
43.7 | 49.3933 | 44.3314 | 96.055
43.7034 | 49.3967 | 44.3311 | 96.05435
43.7067 | 49.4 | 44.3308 | 96.0537
43.71 | 49.4033 | 44.3305 | 96.05305
43.7134 | 49.4067 | 44.3302 | 96.0524
43.7167 | 49.41 | 44.33 | 96.05197
43.72 | 49.4133 | 44.3297 | 96.05132
43.7234 | 49.4167 | 44.3294 | 96.05067
43.7267 | 49.42 | 44.3291 | 96.05002
43.73 | 49.4233 | 44.3288 | 96.04937
43.7334 | 49.4267 | 44.3285 | 96.04872
43.7367 | 49.43 | 44.3282 | 96.04807
43.7367 | 49.43 | 44.3282 | 96.04807
43.7434 | 49.4367 | 44.3277 | 96.04698
43.7467 | 49.44 | 44.3274 | 96.04633
43.7501 | 49.4434 | 44.3271 | 96.04568
43.7534 | 49.4467 | 44.3268 | 96.04503
43.7567 | 49.45 | 44.3265 | 96.04438
43.7601 | 49.4534 | 44.3262 | 96.04373
43.7634 | 49.4567 | 44.3259 | 96.04308
43.7667 | 49.46 | 44.3256 | 96.04243
43.7701 | 49.4634 | 44.3253 | 96.04178
43.7734 | 49.4667 | 44.325 | 96.04113
43.7767 | 49.47 | 44.3247 | 96.04048
43.78 | 49.4733 | 44.3244 | 96.03983
43.7834 | 49.4767 | 44.3242 | 96.0394
43.7867 | 49.48 | 44.3239 | 96.03875
43.79 | 49.4833 | 44.3236 | 96.0381
43.7934 | 49.4867 | 44.3233 | 96.03745
43.7967 | 49.49 | 44.323 | 96.0368
43.8 | 49.4933 | 44.3227 | 96.03615
43.8034 | 49.4967 | 44.3224 | 96.0355
43.8067 | 49.5 | 44.3221 | 96.03485
43.81 | 49.5033 | 44.3219 | 96.03442
43.8134 | 49.5067 | 44.3216 | 96.03377
43.8167 | 49.51 | 44.3213 | 96.03312
43.82 | 49.5133 | 44.321 | 96.03247
43.8234 | 49.5167 | 44.3207 | 96.03182
43.8267 | 49.52 | 44.3204 | 96.03117
43.83 | 49.5233 | 44.3201 | 96.03052
43.8334 | 49.5267 | 44.3198 | 96.02987
43.8367 | 49.53 | 44.3196 | 96.02943
43.8401 | 49.5334 | 44.3193 | 96.02878
43.8434 | 49.5367 | 44.319 | 96.02813
43.8467 | 49.54 | 44.3187 | 96.02748
43.8501 | 49.5434 | 44.3184 | 96.02683
43.8534 | 49.5467 | 44.3181 | 96.02618
43.8567 | 49.55 | 44.3178 | 96.02553
43.8601 | 49.5534 | 44.3175 | 96.02488
43.8634 | 49.5567 | 44.3172 | 96.02423
43.8667 | 49.56 | 44.3169 | 96.02358
43.8701 | 49.5634 | 44.3166 | 96.02293
43.8734 | 49.5667 | 44.3163 | 96.02228
43.8767 | 49.57 | 44.316 | 96.02163
43.88 | 49.5733 | 44.3158 | 96.0212
43.8834 | 49.5767 | 44.3155 | 96.02055
43.8867 | 49.58 | 44.3152 | 96.0199
43.89 | 49.5833 | 44.3149 | 96.01925
43.8934 | 49.5867 | 44.3146 | 96.0186
43.8967 | 49.59 | 44.3143 | 96.01795
43.9 | 49.5933 | 44.3141 | 96.01752
43.9034 | 49.5967 | 44.3138 | 96.01687
43.9067 | 49.6 | 44.3135 | 96.01622
43.91 | 49.6033 | 44.3132 | 96.01557
43.9134 | 49.6067 | 44.3129 | 96.01492
43.9167 | 49.61 | 44.3126 | 96.01427
43.92 | 49.6133 | 44.3124 | 96.01383
43.9234 | 49.6167 | 44.3121 | 96.01318
43.9267 | 49.62 | 44.3118 | 96.01253
43.93 | 49.6233 | 44.3115 | 96.01188
43.9334 | 49.6267 | 44.3112 | 96.01123
43.9367 | 49.63 | 44.3109 | 96.01058
43.9401 | 49.6334 | 44.3106 | 96.00993
43.9434 | 49.6367 | 44.3103 | 96.00928
43.9467 | 49.64 | 44.31 | 96.00863
43.9501 | 49.6434 | 44.3097 | 96.00798
43.9534 | 49.6467 | 44.3095 | 96.00755
43.9567 | 49.65 | 44.3092 | 96.0069
43.9601 | 49.6534 | 44.3089 | 96.00625
43.9634 | 49.6567 | 44.3086 | 96.0056
43.9667 | 49.66 | 44.3083 | 96.00495
43.97 | 49.6633 | 44.308 | 96.0043
43.9734 | 49.6667 | 44.3077 | 96.00365
43.9767 | 49.67 | 44.3074 | 96.003
43.98 | 49.6733 | 44.3071 | 96.00235
43.9834 | 49.6767 | 44.3068 | 96.0017
43.9867 | 49.68 | 44.3065 | 96.00105
43.99 | 49.6833 | 44.3062 | 96.0004
43.9934 | 49.6867 | 44.3059 | 95.99975
43.9967 | 49.69 | 44.3056 | 95.9991
44 | 49.6933 | 44.3054 | 95.99867
44.0034 | 49.6967 | 44.3051 | 95.99802
44.0067 | 49.7 | 44.3048 | 95.99737
44.01 | 49.7033 | 44.3045 | 95.99672
44.0134 | 49.7067 | 44.3042 | 95.99607
44.0167 | 49.71 | 44.3039 | 95.99542
44.02 | 49.7133 | 44.3036 | 95.99477
44.0234 | 49.7167 | 44.3033 | 95.99412
44.0267 | 49.72 | 44.303 | 95.99347
44.03 | 49.7233 | 44.3027 | 95.99282
44.0334 | 49.7267 | 44.3024 | 95.99217
44.0367 | 49.73 | 44.3022 | 95.99173
44.04 | 49.7333 | 44.3019 | 95.99108
44.0434 | 49.7367 | 44.3016 | 95.99043
44.0467 | 49.74 | 44.3013 | 95.98978
44.0501 | 49.7434 | 44.301 | 95.98913
44.0534 | 49.7467 | 44.3007 | 95.98848
44.0567 | 49.75 | 44.3005 | 95.98805
44.0601 | 49.7534 | 44.3002 | 95.9874
44.0634 | 49.7567 | 44.2999 | 95.98675
44.0667 | 49.76 | 44.2996 | 95.9861
44.0701 | 49.7634 | 44.2993 | 95.98545
44.0734 | 49.7667 | 44.299 | 95.9848
44.0767 | 49.77 | 44.2987 | 95.98415
44.08 | 49.7733 | 44.2985 | 95.98371
44.0834 | 49.7767 | 44.2982 | 95.98306
44.0867 | 49.78 | 44.2979 | 95.98241
44.09 | 49.7833 | 44.2976 | 95.98176
44.0934 | 49.7867 | 44.2973 | 95.98111
44.0967 | 49.79 | 44.297 | 95.98046
44.1 | 49.7933 | 44.2967 | 95.97981
44.1034 | 49.7967 | 44.2964 | 95.97916
44.1067 | 49.8 | 44.2961 | 95.97851
44.11 | 49.8033 | 44.2958 | 95.97786
44.1134 | 49.8067 | 44.2955 | 95.97721
44.1167 | 49.81 | 44.2952 | 95.97656
44.12 | 49.8133 | 44.2949 | 95.97591
44.1234 | 49.8167 | 44.2946 | 95.97526
44.1267 | 49.82 | 44.2943 | 95.97461
44.13 | 49.8233 | 44.294 | 95.97396
44.1334 | 49.8267 | 44.2938 | 95.97353
44.1367 | 49.83 | 44.2935 | 95.97288
44.14 | 49.8333 | 44.2932 | 95.97223
44.1434 | 49.8367 | 44.2929 | 95.97158
44.1467 | 49.84 | 44.2926 | 95.97093
44.1501 | 49.8434 | 44.2923 | 95.97028
44.1534 | 49.8467 | 44.292 | 95.96963
44.1567 | 49.85 | 44.2917 | 95.96898
44.1601 | 49.8534 | 44.2914 | 95.96833
44.1634 | 49.8567 | 44.2911 | 95.96768
44.1667 | 49.86 | 44.2908 | 95.96703
44.1701 | 49.8634 | 44.2905 | 95.96638
44.1734 | 49.8667 | 44.2903 | 95.96595
44.1767 | 49.87 | 44.29 | 95.9653
44.18 | 49.8733 | 44.2897 | 95.96465
44.1834 | 49.8767 | 44.2894 | 95.964
44.1867 | 49.88 | 44.2891 | 95.96335
44.19 | 49.8833 | 44.2888 | 95.9627
44.1934 | 49.8867 | 44.2885 | 95.96205
44.1967 | 49.89 | 44.2882 | 95.9614
44.2 | 49.8933 | 44.2879 | 95.96075
44.2034 | 49.8967 | 44.2877 | 95.96031
44.2067 | 49.9 | 44.2874 | 95.95966
44.21 | 49.9033 | 44.2871 | 95.95901
44.2134 | 49.9067 | 44.2868 | 95.95836
44.2167 | 49.91 | 44.2865 | 95.95771
44.22 | 49.9133 | 44.2862 | 95.95706
44.2234 | 49.9167 | 44.2859 | 95.95641
44.2267 | 49.92 | 44.2857 | 95.95598
44.23 | 49.9233 | 44.2854 | 95.95533
44.2334 | 49.9267 | 44.2851 | 95.95468
44.2367 | 49.93 | 44.2848 | 95.95403
44.24 | 49.9333 | 44.2845 | 95.95338
44.2434 | 49.9367 | 44.2842 | 95.95273
44.2467 | 49.94 | 44.2839 | 95.95208
44.2501 | 49.9434 | 44.2836 | 95.95143
44.2534 | 49.9467 | 44.2833 | 95.95078
44.2567 | 49.95 | 44.283 | 95.95013
44.2601 | 49.9534 | 44.2827 | 95.94948
44.2634 | 49.9567 | 44.2825 | 95.94905
44.2667 | 49.96 | 44.2822 | 95.9484
44.2701 | 49.9634 | 44.2819 | 95.94775
44.2734 | 49.9667 | 44.2816 | 95.9471
44.2767 | 49.97 | 44.2813 | 95.94645
44.28 | 49.9733 | 44.281 | 95.9458
44.2834 | 49.9767 | 44.2807 | 95.94515
44.2867 | 49.98 | 44.2804 | 95.9445
44.29 | 49.9833 | 44.2801 | 95.94385
44.2934 | 49.9867 | 44.2798 | 95.9432
44.2967 | 49.99 | 44.2795 | 95.94255
44.3 | 49.9933 | 44.2792 | 95.9419
44.3034 | 49.9967 | 44.2789 | 95.94125
44.3067 | 50 | 44.2786 | 95.9406
44.31 | 50.0033 | 44.2783 | 95.93995
44.3134 | 50.0067 | 44.278 | 95.9393
44.3167 | 50.01 | 44.2777 | 95.93865
44.32 | 50.0133 | 44.2775 | 95.93821
44.3234 | 50.0167 | 44.2772 | 95.93756
44.3267 | 50.02 | 44.2769 | 95.93691
44.33 | 50.0233 | 44.2766 | 95.93626
44.3334 | 50.0267 | 44.2763 | 95.93561
44.3367 | 50.03 | 44.276 | 95.93496
44.3401 | 50.0334 | 44.2757 | 95.93431
44.3434 | 50.0367 | 44.2754 | 95.93366
44.3467 | 50.04 | 44.2751 | 95.93301
44.3501 | 50.0434 | 44.2748 | 95.93236
44.3534 | 50.0467 | 44.2745 | 95.93171
44.3567 | 50.05 | 44.2742 | 95.93106
44.3601 | 50.0534 | 44.2739 | 95.93041
44.3634 | 50.0567 | 44.2736 | 95.92976
44.3667 | 50.06 | 44.2733 | 95.92911
44.37 | 50.0633 | 44.273 | 95.92846
44.3734 | 50.0667 | 44.2727 | 95.92781
44.3767 | 50.07 | 44.2724 | 95.92716
44.38 | 50.0733 | 44.2721 | 95.92651
44.3834 | 50.0767 | 44.2719 | 95.92608
44.3867 | 50.08 | 44.2716 | 95.92543
44.39 | 50.0833 | 44.2713 | 95.92478
44.3934 | 50.0867 | 44.271 | 95.92413
44.3967 | 50.09 | 44.2707 | 95.92348
44.4 | 50.0933 | 44.2704 | 95.92283
44.4034 | 50.0967 | 44.2701 | 95.92218
44.4067 | 50.1 | 44.2698 | 95.92153
44.41 | 50.1033 | 44.2695 | 95.92088
44.4134 | 50.1067 | 44.2692 | 95.92023
44.4167 | 50.11 | 44.2689 | 95.91958
44.42 | 50.1133 | 44.2686 | 95.91893
44.4234 | 50.1167 | 44.2683 | 95.91828
44.4267 | 50.12 | 44.268 | 95.91763
44.43 | 50.1233 | 44.2677 | 95.91698
44.4334 | 50.1267 | 44.2674 | 95.91633
44.4367 | 50.13 | 44.2671 | 95.91568
44.4401 | 50.1334 | 44.2669 | 95.91525
44.4434 | 50.1367 | 44.2666 | 95.9146
44.4467 | 50.14 | 44.2663 | 95.91395
44.4501 | 50.1434 | 44.266 | 95.9133
44.4534 | 50.1467 | 44.2657 | 95.91265
44.4567 | 50.15 | 44.2654 | 95.912
44.4601 | 50.1534 | 44.2651 | 95.91135
44.4634 | 50.1567 | 44.2648 | 95.9107
44.4667 | 50.16 | 44.2645 | 95.91005
44.47 | 50.1633 | 44.2642 | 95.9094
44.4734 | 50.1667 | 44.2639 | 95.90875
44.4767 | 50.17 | 44.2636 | 95.9081
44.48 | 50.1733 | 44.2634 | 95.90766
44.4834 | 50.1767 | 44.2631 | 95.90701
44.4867 | 50.18 | 44.2628 | 95.90636
44.49 | 50.1833 | 44.2625 | 95.90571
44.4934 | 50.1867 | 44.2622 | 95.90506
44.4967 | 50.19 | 44.2619 | 95.90441
44.5 | 50.1933 | 44.2616 | 95.90376
44.5034 | 50.1967 | 44.2613 | 95.90311
44.5067 | 50.2 | 44.261 | 95.90246
44.51 | 50.2033 | 44.2607 | 95.90181
44.5134 | 50.2067 | 44.2605 | 95.90138
44.5167 | 50.21 | 44.2602 | 95.90073
44.52 | 50.2133 | 44.2599 | 95.90008
44.5234 | 50.2167 | 44.2596 | 95.89943
44.5267 | 50.22 | 44.2593 | 95.89878
44.53 | 50.2233 | 44.259 | 95.89813
44.5334 | 50.2267 | 44.2587 | 95.89748
44.5367 | 50.23 | 44.2584 | 95.89683
44.54 | 50.2333 | 44.2581 | 95.89618
44.5434 | 50.2367 | 44.2578 | 95.89553
44.5467 | 50.24 | 44.2575 | 95.89488
44.55 | 50.2433 | 44.2572 | 95.89423
44.5534 | 50.2467 | 44.2569 | 95.89358
44.5567 | 50.25 | 44.2566 | 95.89293
44.5601 | 50.2534 | 44.2563 | 95.89228
44.5634 | 50.2567 | 44.256 | 95.89163
44.5667 | 50.26 | 44.2557 | 95.89098
44.5701 | 50.2634 | 44.2554 | 95.89033
44.5734 | 50.2667 | 44.2551 | 95.88968
44.5767 | 50.27 | 44.2549 | 95.88924
44.5801 | 50.2734 | 44.2546 | 95.88859
44.5834 | 50.2767 | 44.2543 | 95.88794
44.5867 | 50.28 | 44.254 | 95.88729
44.59 | 50.2833 | 44.2537 | 95.88664
44.5934 | 50.2867 | 44.2534 | 95.88599
44.5967 | 50.29 | 44.2531 | 95.88534
44.6 | 50.2933 | 44.2528 | 95.88469
44.6034 | 50.2967 | 44.2525 | 95.88404
44.6067 | 50.3 | 44.2522 | 95.88339
44.61 | 50.3033 | 44.2519 | 95.88274
44.6134 | 50.3067 | 44.2516 | 95.88209
44.6167 | 50.31 | 44.2513 | 95.88144
44.62 | 50.3133 | 44.251 | 95.88079
44.6234 | 50.3167 | 44.2507 | 95.88014
44.6267 | 50.32 | 44.2504 | 95.87949
44.63 | 50.3233 | 44.2501 | 95.87884
44.6334 | 50.3267 | 44.2498 | 95.87819
44.6367 | 50.33 | 44.2496 | 95.87776
44.64 | 50.3333 | 44.2493 | 95.87711
44.6434 | 50.3367 | 44.249 | 95.87646
44.6467 | 50.34 | 44.2487 | 95.87581
44.6501 | 50.3434 | 44.2484 | 95.87516
44.6534 | 50.3467 | 44.2481 | 95.87451
44.6567 | 50.35 | 44.2478 | 95.87386
44.6601 | 50.3534 | 44.2475 | 95.87321
44.6634 | 50.3567 | 44.2472 | 95.87256
44.6667 | 50.36 | 44.2469 | 95.87191
44.6701 | 50.3634 | 44.2466 | 95.87126
44.6734 | 50.3667 | 44.2463 | 95.87061
44.6767 | 50.37 | 44.2461 | 95.87018
44.68 | 50.3733 | 44.2458 | 95.86953
44.6834 | 50.3767 | 44.2455 | 95.86888
44.6867 | 50.38 | 44.2452 | 95.86823
44.69 | 50.3833 | 44.2449 | 95.86758
44.6934 | 50.3867 | 44.2446 | 95.86693
44.6967 | 50.39 | 44.2443 | 95.86628
44.7 | 50.3933 | 44.244 | 95.86563
44.7034 | 50.3967 | 44.2437 | 95.86498
44.7067 | 50.4 | 44.2434 | 95.86433
44.71 | 50.4033 | 44.2431 | 95.86368
44.7134 | 50.4067 | 44.2428 | 95.86303
44.7167 | 50.41 | 44.2425 | 95.86238
44.72 | 50.4133 | 44.2422 | 95.86173
44.7234 | 50.4167 | 44.2419 | 95.86108
44.7267 | 50.42 | 44.2416 | 95.86043
44.73 | 50.4233 | 44.2413 | 95.85978
44.7334 | 50.4267 | 44.241 | 95.85913
44.7367 | 50.43 | 44.2407 | 95.85848
44.74 | 50.4333 | 44.2404 | 95.85783
44.7434 | 50.4367 | 44.2401 | 95.85718
44.7467 | 50.44 | 44.2398 | 95.85653
44.7501 | 50.4434 | 44.2395 | 95.85588
44.7534 | 50.4467 | 44.2392 | 95.85523
44.7567 | 50.45 | 44.2389 | 95.85458
44.7601 | 50.4534 | 44.2386 | 95.85393
44.7634 | 50.4567 | 44.2383 | 95.85328
44.7667 | 50.46 | 44.238 | 95.85263
44.7701 | 50.4634 | 44.2377 | 95.85198
44.7734 | 50.4667 | 44.2374 | 95.85133
44.7767 | 50.47 | 44.2371 | 95.85068
44.78 | 50.4733 | 44.2368 | 95.85003
44.7834 | 50.4767 | 44.2365 | 95.84938
44.7867 | 50.48 | 44.2362 | 95.84873
44.79 | 50.4833 | 44.2359 | 95.84808
44.7934 | 50.4867 | 44.2356 | 95.84743
44.7967 | 50.49 | 44.2353 | 95.84678
44.8 | 50.4933 | 44.235 | 95.84613
44.8034 | 50.4967 | 44.2347 | 95.84548
44.8067 | 50.5 | 44.2344 | 95.84483
44.81 | 50.5033 | 44.2341 | 95.84418
44.8134 | 50.5067 | 44.2338 | 95.84353
44.8167 | 50.51 | 44.2335 | 95.84288
44.82 | 50.5133 | 44.2332 | 95.84223
44.8234 | 50.5167 | 44.2329 | 95.84158
44.8267 | 50.52 | 44.2326 | 95.84093
44.83 | 50.5233 | 44.2323 | 95.84028
44.8334 | 50.5267 | 44.232 | 95.83963
44.8367 | 50.53 | 44.2317 | 95.83898
44.84 | 50.5333 | 44.2314 | 95.83833
44.8434 | 50.5367 | 44.2311 | 95.83768
44.8467 | 50.54 | 44.2308 | 95.83703
44.8501 | 50.5434 | 44.2305 | 95.83638
44.8534 | 50.5467 | 44.2303 | 95.83594
44.8567 | 50.55 | 44.23 | 95.83529
44.8601 | 50.5534 | 44.2297 | 95.83464
44.8634 | 50.5567 | 44.2294 | 95.83399
44.8667 | 50.56 | 44.2291 | 95.83334
44.8701 | 50.5634 | 44.2288 | 95.83269
44.8734 | 50.5667 | 44.2285 | 95.83204
44.8767 | 50.57 | 44.2282 | 95.83139
44.8801 | 50.5734 | 44.2279 | 95.83074
44.8834 | 50.5767 | 44.2276 | 95.83009
44.8867 | 50.58 | 44.2273 | 95.82944
44.8901 | 50.5834 | 44.227 | 95.82879
44.8934 | 50.5867 | 44.2267 | 95.82814
44.8967 | 50.59 | 44.2264 | 95.82749
44.9001 | 50.5934 | 44.2261 | 95.82684
44.9034 | 50.5967 | 44.2258 | 95.82619
44.9067 | 50.6 | 44.2255 | 95.82554
44.91 | 50.6033 | 44.2252 | 95.82489
44.9134 | 50.6067 | 44.225 | 95.82446
44.9167 | 50.61 | 44.2247 | 95.82381
44.92 | 50.6133 | 44.2244 | 95.82316
44.9234 | 50.6167 | 44.2241 | 95.82251
44.9267 | 50.62 | 44.2238 | 95.82186
44.93 | 50.6233 | 44.2235 | 95.82121
44.9334 | 50.6267 | 44.2232 | 95.82056
44.9367 | 50.63 | 44.2229 | 95.81991
44.94 | 50.6333 | 44.2226 | 95.81926
44.9434 | 50.6367 | 44.2223 | 95.81861
44.9467 | 50.64 | 44.222 | 95.81796
44.95 | 50.6433 | 44.2217 | 95.81731
44.9534 | 50.6467 | 44.2214 | 95.81666
44.9567 | 50.65 | 44.2211 | 95.81601
44.96 | 50.6533 | 44.2208 | 95.81536
44.9634 | 50.6567 | 44.2205 | 95.81471
44.9667 | 50.66 | 44.2202 | 95.81406
44.9701 | 50.6634 | 44.2199 | 95.81341
44.9734 | 50.6667 | 44.2196 | 95.81276
44.9767 | 50.67 | 44.2193 | 95.81211
44.9801 | 50.6734 | 44.219 | 95.81146
44.9834 | 50.6767 | 44.2187 | 95.81081
44.9867 | 50.68 | 44.2184 | 95.81016
44.9901 | 50.6834 | 44.2181 | 95.80951
44.9934 | 50.6867 | 44.2178 | 95.80886
44.9967 | 50.69 | 44.2175 | 95.80821
45.0001 | 50.6934 | 44.2172 | 95.80756
45.0034 | 50.6967 | 44.2169 | 95.80691
45.0067 | 50.7 | 44.2166 | 95.80626
45.01 | 50.7033 | 44.2163 | 95.80561
45.0134 | 50.7067 | 44.216 | 95.80496
45.0167 | 50.71 | 44.2157 | 95.80431
45.02 | 50.7133 | 44.2154 | 95.80366
45.0234 | 50.7167 | 44.2151 | 95.80301
45.0267 | 50.72 | 44.2148 | 95.80236
45.03 | 50.7233 | 44.2145 | 95.80171
45.0334 | 50.7267 | 44.2142 | 95.80106
45.0367 | 50.73 | 44.2139 | 95.80041
45.04 | 50.7333 | 44.2136 | 95.79976
45.0434 | 50.7367 | 44.2133 | 95.79911
45.0467 | 50.74 | 44.213 | 95.79846
45.05 | 50.7433 | 44.2127 | 95.79781
45.0534 | 50.7467 | 44.2124 | 95.79716
45.0567 | 50.75 | 44.2121 | 95.79651
45.06 | 50.7533 | 44.2118 | 95.79586
45.0634 | 50.7567 | 44.2115 | 95.79521
45.0667 | 50.76 | 44.2112 | 95.79456
45.07 | 50.7633 | 44.2109 | 95.79391
45.0734 | 50.7667 | 44.2106 | 95.79326
45.0767 | 50.77 | 44.2103 | 95.79261
45.0801 | 50.7734 | 44.21 | 95.79196
45.0834 | 50.7767 | 44.2096 | 95.79109
45.0867 | 50.78 | 44.2093 | 95.79044
45.0901 | 50.7834 | 44.209 | 95.78979
45.0934 | 50.7867 | 44.2087 | 95.78914
45.0967 | 50.79 | 44.2084 | 95.78849
45.1001 | 50.7934 | 44.2081 | 95.78784
45.1034 | 50.7967 | 44.2078 | 95.78719
45.1067 | 50.8 | 44.2075 | 95.78654
45.11 | 50.8033 | 44.2072 | 95.78589
45.1134 | 50.8067 | 44.2069 | 95.78524
45.1167 | 50.81 | 44.2066 | 95.78459
45.12 | 50.8133 | 44.2063 | 95.78394
45.1234 | 50.8167 | 44.206 | 95.78329
45.1267 | 50.82 | 44.2057 | 95.78264
45.13 | 50.8233 | 44.2054 | 95.78199
45.1334 | 50.8267 | 44.2051 | 95.78134
45.1367 | 50.83 | 44.2048 | 95.78069
45.14 | 50.8333 | 44.2045 | 95.78004
45.1434 | 50.8367 | 44.2042 | 95.77939
45.1467 | 50.84 | 44.2039 | 95.77874
45.15 | 50.8433 | 44.2037 | 95.77831
45.1534 | 50.8467 | 44.2034 | 95.77766
45.1567 | 50.85 | 44.2031 | 95.77701
45.16 | 50.8533 | 44.2028 | 95.77636
45.1634 | 50.8567 | 44.2025 | 95.77571
45.1667 | 50.86 | 44.2022 | 95.77506
45.1701 | 50.8634 | 44.2019 | 95.77441
45.1734 | 50.8667 | 44.2016 | 95.77376
45.1767 | 50.87 | 44.2013 | 95.77311
45.1801 | 50.8734 | 44.201 | 95.77246
45.1834 | 50.8767 | 44.2007 | 95.77181
45.1867 | 50.88 | 44.2004 | 95.77116
45.1901 | 50.8834 | 44.2001 | 95.77051
45.1934 | 50.8867 | 44.1998 | 95.76986
45.1967 | 50.89 | 44.1995 | 95.76921
45.2 | 50.8933 | 44.1992 | 95.76856
45.2034 | 50.8967 | 44.1989 | 95.76791
45.2067 | 50.9 | 44.1986 | 95.76726
45.21 | 50.9033 | 44.1983 | 95.76661
45.2134 | 50.9067 | 44.198 | 95.76596
45.2167 | 50.91 | 44.1976 | 95.76509
45.22 | 50.9133 | 44.1973 | 95.76444
45.2234 | 50.9167 | 44.197 | 95.76379
45.2267 | 50.92 | 44.1967 | 95.76314
45.23 | 50.9233 | 44.1964 | 95.76249
45.2334 | 50.9267 | 44.1961 | 95.76184
45.2367 | 50.93 | 44.1958 | 95.76119
45.24 | 50.9333 | 44.1955 | 95.76054
45.2434 | 50.9367 | 44.1952 | 95.75989
45.2467 | 50.94 | 44.1949 | 95.75924
45.25 | 50.9433 | 44.1946 | 95.75859
45.2534 | 50.9467 | 44.1943 | 95.75794
45.2567 | 50.95 | 44.194 | 95.75729
45.2601 | 50.9534 | 44.1937 | 95.75664
45.2634 | 50.9567 | 44.1934 | 95.75599
45.2667 | 50.96 | 44.1931 | 95.75534
45.27 | 50.9633 | 44.1928 | 95.75469
45.2734 | 50.9667 | 44.1925 | 95.75404
45.2767 | 50.97 | 44.1922 | 95.75339
45.28 | 50.9733 | 44.1919 | 95.75274
45.2834 | 50.9767 | 44.1916 | 95.75209
45.2867 | 50.98 | 44.1913 | 95.75144
45.2901 | 50.9834 | 44.191 | 95.75079
45.2934 | 50.9867 | 44.1907 | 95.75014
45.2967 | 50.99 | 44.1904 | 95.74949
45.3001 | 50.9934 | 44.1901 | 95.74884
45.3034 | 50.9967 | 44.1898 | 95.74819
45.3067 | 51 | 44.1895 | 95.74754
45.3101 | 51.0034 | 44.1892 | 95.74689
45.3134 | 51.0067 | 44.1889 | 95.74624
45.3167 | 51.01 | 44.1886 | 95.74559
45.3201 | 51.0134 | 44.1882 | 95.74472
45.3234 | 51.0167 | 44.1879 | 95.74407
45.3267 | 51.02 | 44.1876 | 95.74342
45.33 | 51.0233 | 44.1873 | 95.74277
45.3334 | 51.0267 | 44.187 | 95.74212
45.3367 | 51.03 | 44.1867 | 95.74147
45.34 | 51.0333 | 44.1864 | 95.74082
45.3434 | 51.0367 | 44.1861 | 95.74017
45.3467 | 51.04 | 44.1858 | 95.73952
45.35 | 51.0433 | 44.1855 | 95.73887
45.3534 | 51.0467 | 44.1852 | 95.73822
45.3567 | 51.05 | 44.1849 | 95.73757
45.36 | 51.0533 | 44.1846 | 95.73692
45.3634 | 51.0567 | 44.1843 | 95.73627
45.3667 | 51.06 | 44.184 | 95.73562
45.37 | 51.0633 | 44.1837 | 95.73497
45.3734 | 51.0667 | 44.1834 | 95.73432
45.3767 | 51.07 | 44.1831 | 95.73367
45.38 | 51.0733 | 44.1828 | 95.73302
45.3834 | 51.0767 | 44.1824 | 95.73216
45.3867 | 51.08 | 44.1821 | 95.73151
45.3901 | 51.0834 | 44.1818 | 95.73086
45.3934 | 51.0867 | 44.1815 | 95.73021
45.3967 | 51.09 | 44.1812 | 95.72956
45.4001 | 51.0934 | 44.1809 | 95.72891
45.4034 | 51.0967 | 44.1806 | 95.72826
45.4067 | 51.1 | 44.1803 | 95.72761
45.4101 | 51.1034 | 44.18 | 95.72696
45.4134 | 51.1067 | 44.1797 | 95.7263
45.4167 | 51.11 | 44.1794 | 95.72565
45.4201 | 51.1134 | 44.1791 | 95.725
45.4234 | 51.1167 | 44.1788 | 95.72435
45.4267 | 51.12 | 44.1785 | 95.7237
45.4301 | 51.1234 | 44.1782 | 95.72305
45.4334 | 51.1267 | 44.1779 | 95.7224
45.4367 | 51.13 | 44.1776 | 95.72175
45.44 | 51.1333 | 44.1773 | 95.7211
45.4434 | 51.1367 | 44.177 | 95.72045
45.4467 | 51.14 | 44.1767 | 95.7198
45.45 | 51.1433 | 44.1764 | 95.71915
45.4534 | 51.1467 | 44.1761 | 95.7185
45.4567 | 51.15 | 44.1758 | 95.71785
45.46 | 51.1533 | 44.1755 | 95.7172
45.4634 | 51.1567 | 44.1752 | 95.71655
45.4667 | 51.16 | 44.1749 | 95.7159
45.47 | 51.1633 | 44.1746 | 95.71525
45.4734 | 51.1667 | 44.1743 | 95.7146
45.4767 | 51.17 | 44.174 | 95.71395
45.48 | 51.1733 | 44.1737 | 95.7133
45.4834 | 51.1767 | 44.1733 | 95.71244
45.4867 | 51.18 | 44.173 | 95.71179
45.49 | 51.1833 | 44.1727 | 95.71114
45.4934 | 51.1867 | 44.1724 | 95.71049
45.4967 | 51.19 | 44.1721 | 95.70984
45.5001 | 51.1934 | 44.1718 | 95.70919
45.5034 | 51.1967 | 44.1715 | 95.70854
45.5067 | 51.2 | 44.1712 | 95.70789
45.5101 | 51.2034 | 44.1709 | 95.70724
45.5134 | 51.2067 | 44.1706 | 95.70659
45.5167 | 51.21 | 44.1703 | 95.70594
45.5201 | 51.2134 | 44.17 | 95.70529
45.5234 | 51.2167 | 44.1697 | 95.70464
45.5267 | 51.22 | 44.1694 | 95.70399
45.5301 | 51.2234 | 44.1691 | 95.70334
45.5334 | 51.2267 | 44.1688 | 95.70269
45.5367 | 51.23 | 44.1685 | 95.70204
45.54 | 51.2333 | 44.1681 | 95.70117
45.5434 | 51.2367 | 44.1678 | 95.70052
45.5467 | 51.24 | 44.1675 | 95.69987
45.55 | 51.2433 | 44.1672 | 95.69922
45.5534 | 51.2467 | 44.1669 | 95.69857
45.5567 | 51.25 | 44.1666 | 95.69792
45.56 | 51.2533 | 44.1663 | 95.69727
45.5634 | 51.2567 | 44.166 | 95.69662
45.5667 | 51.26 | 44.1657 | 95.69597
45.57 | 51.2633 | 44.1654 | 95.69532
45.5734 | 51.2667 | 44.1651 | 95.69467
45.5767 | 51.27 | 44.1648 | 95.69402
45.58 | 51.2733 | 44.1645 | 95.69337
45.5834 | 51.2767 | 44.1642 | 95.69272
45.5867 | 51.28 | 44.1639 | 95.69207
45.59 | 51.2833 | 44.1636 | 95.69142
45.5934 | 51.2867 | 44.1633 | 95.69077
45.5967 | 51.29 | 44.163 | 95.69012
45.6001 | 51.2934 | 44.1627 | 95.68947
45.6034 | 51.2967 | 44.1624 | 95.68882
45.6067 | 51.3 | 44.162 | 95.68795
45.6101 | 51.3034 | 44.1617 | 95.6873
45.6134 | 51.3067 | 44.1614 | 95.68665
45.6167 | 51.31 | 44.1611 | 95.686
45.6201 | 51.3134 | 44.1608 | 95.68535
45.6234 | 51.3167 | 44.1605 | 95.6847
45.6267 | 51.32 | 44.1602 | 95.68405
45.6301 | 51.3234 | 44.1598 | 95.68319
45.6334 | 51.3267 | 44.1595 | 95.68254
45.6367 | 51.33 | 44.1592 | 95.68189
45.64 | 51.3333 | 44.1589 | 95.68124
45.6434 | 51.3367 | 44.1586 | 95.68059
45.6467 | 51.34 | 44.1583 | 95.67994
45.65 | 51.3433 | 44.158 | 95.67929
45.6534 | 51.3467 | 44.1577 | 95.67864
45.6567 | 51.35 | 44.1574 | 95.67799
45.66 | 51.3533 | 44.1571 | 95.67734
45.6634 | 51.3567 | 44.1568 | 95.67669
45.6667 | 51.36 | 44.1565 | 95.67604
45.67 | 51.3633 | 44.1562 | 95.67539
45.6734 | 51.3667 | 44.1559 | 95.67474
45.6767 | 51.37 | 44.1556 | 95.67409
45.68 | 51.3733 | 44.1552 | 95.67322
45.6834 | 51.3767 | 44.1549 | 95.67257
45.6867 | 51.38 | 44.1546 | 95.67192
45.69 | 51.3833 | 44.1543 | 95.67127
45.6934 | 51.3867 | 44.154 | 95.67062
45.6967 | 51.39 | 44.1537 | 95.66997
45.7 | 51.3933 | 44.1534 | 95.66932
45.7034 | 51.3967 | 44.1531 | 95.66867
45.7067 | 51.4 | 44.1528 | 95.66802
45.7101 | 51.4034 | 44.1525 | 95.66737
45.7134 | 51.4067 | 44.1522 | 95.66672
45.7167 | 51.41 | 44.1519 | 95.66607
45.7201 | 51.4134 | 44.1516 | 95.66542
45.7234 | 51.4167 | 44.1513 | 95.66477
45.7267 | 51.42 | 44.151 | 95.66412
45.7301 | 51.4234 | 44.1507 | 95.66347
45.7334 | 51.4267 | 44.1504 | 95.66282
45.7367 | 51.43 | 44.15 | 95.66195
45.74 | 51.4333 | 44.1497 | 95.6613
45.7434 | 51.4367 | 44.1494 | 95.66065
45.7467 | 51.44 | 44.1491 | 95.66
45.75 | 51.4433 | 44.1488 | 95.65935
45.7534 | 51.4467 | 44.1485 | 95.6587
45.7567 | 51.45 | 44.1482 | 95.65805
45.76 | 51.4533 | 44.1479 | 95.6574
45.7634 | 51.4567 | 44.1476 | 95.65675
45.7667 | 51.46 | 44.1472 | 95.65589
45.77 | 51.4633 | 44.1469 | 95.65524
45.7734 | 51.4667 | 44.1466 | 95.65459
45.7767 | 51.47 | 44.1463 | 95.65394
45.78 | 51.4733 | 44.146 | 95.65329
45.7834 | 51.4767 | 44.1457 | 95.65264
45.7867 | 51.48 | 44.1454 | 95.65199
45.79 | 51.4833 | 44.1451 | 95.65134
45.7934 | 51.4867 | 44.1448 | 95.65069
45.7967 | 51.49 | 44.1445 | 95.65004
45.8001 | 51.4934 | 44.1442 | 95.64939
45.8034 | 51.4967 | 44.1439 | 95.64874
45.8067 | 51.5 | 44.1436 | 95.64809
45.8101 | 51.5034 | 44.1433 | 95.64744
45.8134 | 51.5067 | 44.143 | 95.64679
45.8167 | 51.51 | 44.1427 | 95.64614
45.8201 | 51.5134 | 44.1424 | 95.64549
45.8234 | 51.5167 | 44.1421 | 95.64484
45.8267 | 51.52 | 44.1418 | 95.64419
45.83 | 51.5233 | 44.1415 | 95.64354
45.8334 | 51.5267 | 44.1412 | 95.64289
45.8367 | 51.53 | 44.1409 | 95.64224
45.84 | 51.5333 | 44.1406 | 95.64159
45.8434 | 51.5367 | 44.1402 | 95.64072
45.8467 | 51.54 | 44.1399 | 95.64007
45.85 | 51.5433 | 44.1396 | 95.63942
45.8534 | 51.5467 | 44.1393 | 95.63877
45.8567 | 51.55 | 44.139 | 95.63812
45.86 | 51.5533 | 44.1387 | 95.63747
45.8634 | 51.5567 | 44.1384 | 95.63682
45.8667 | 51.56 | 44.1381 | 95.63617
45.87 | 51.5633 | 44.1378 | 95.63552
45.8734 | 51.5667 | 44.1375 | 95.63487
45.8767 | 51.57 | 44.1372 | 95.63422
45.88 | 51.5733 | 44.1369 | 95.63357
45.8834 | 51.5767 | 44.1365 | 95.6327
45.8867 | 51.58 | 44.1362 | 95.63205
45.8901 | 51.5834 | 44.1359 | 95.6314
45.8934 | 51.5867 | 44.1356 | 95.63075
45.8967 | 51.59 | 44.1353 | 95.6301
45.9001 | 51.5934 | 44.135 | 95.62945
45.9034 | 51.5967 | 44.1347 | 95.6288
45.9067 | 51.6 | 44.1344 | 95.62815
45.9101 | 51.6034 | 44.1341 | 95.6275
45.9134 | 51.6067 | 44.1338 | 95.62685
45.9167 | 51.61 | 44.1335 | 95.6262
45.9201 | 51.6134 | 44.1332 | 95.62555
45.9234 | 51.6167 | 44.1328 | 95.62468
45.9267 | 51.62 | 44.1325 | 95.62403
45.93 | 51.6233 | 44.1322 | 95.62338
45.9334 | 51.6267 | 44.1319 | 95.62273
45.9367 | 51.63 | 44.1316 | 95.62208
45.94 | 51.6333 | 44.1313 | 95.62143
45.9434 | 51.6367 | 44.131 | 95.62078
45.9467 | 51.64 | 44.1307 | 95.62013
45.95 | 51.6433 | 44.1304 | 95.61948
45.9534 | 51.6467 | 44.1301 | 95.61883
45.9567 | 51.65 | 44.1298 | 95.61818
45.96 | 51.6533 | 44.1295 | 95.61753
45.9634 | 51.6567 | 44.1292 | 95.61688
45.9667 | 51.66 | 44.1288 | 95.61602
45.97 | 51.6633 | 44.1285 | 95.61537
45.9734 | 51.6667 | 44.1282 | 95.61472
45.9767 | 51.67 | 44.1279 | 95.61407
45.98 | 51.6733 | 44.1276 | 95.61342
45.9834 | 51.6767 | 44.1273 | 95.61277
45.9867 | 51.68 | 44.127 | 95.61212
45.99 | 51.6833 | 44.1267 | 95.61147
45.9934 | 51.6867 | 44.1263 | 95.6106
45.9967 | 51.69 | 44.126 | 95.60995
46.0001 | 51.6934 | 44.1257 | 95.6093
46.0034 | 51.6967 | 44.1254 | 95.60865
46.0067 | 51.7 | 44.1251 | 95.608
46.0101 | 51.7034 | 44.1248 | 95.60735
46.0134 | 51.7067 | 44.1245 | 95.6067
46.0167 | 51.71 | 44.1241 | 95.60583
46.0201 | 51.7134 | 44.1238 | 95.60518
46.0234 | 51.7167 | 44.1235 | 95.60453
46.0267 | 51.72 | 44.1232 | 95.60388
46.0301 | 51.7234 | 44.1229 | 95.60323
46.0334 | 51.7267 | 44.1226 | 95.60258
46.0367 | 51.73 | 44.1223 | 95.60193
46.04 | 51.7333 | 44.122 | 95.60128
46.0434 | 51.7367 | 44.1217 | 95.60063
46.0467 | 51.74 | 44.1214 | 95.59998
46.05 | 51.7433 | 44.1211 | 95.59933
46.0534 | 51.7467 | 44.1208 | 95.59868
46.0567 | 51.75 | 44.1205 | 95.59803
46.06 | 51.7533 | 44.1202 | 95.59738
46.0634 | 51.7567 | 44.1199 | 95.59673
46.0667 | 51.76 | 44.1196 | 95.59608
46.07 | 51.7633 | 44.1193 | 95.59543
46.0734 | 51.7667 | 44.119 | 95.59478
46.0767 | 51.77 | 44.1186 | 95.59392
46.08 | 51.7733 | 44.1183 | 95.59327
46.0834 | 51.7767 | 44.118 | 95.59262
46.0867 | 51.78 | 44.1177 | 95.59197
46.09 | 51.7833 | 44.1174 | 95.59132
46.0934 | 51.7867 | 44.1171 | 95.59067
46.0967 | 51.79 | 44.1168 | 95.59002
46.1001 | 51.7934 | 44.1165 | 95.58937
46.1034 | 51.7967 | 44.1162 | 95.58872
46.1067 | 51.8 | 44.1159 | 95.58807
46.1101 | 51.8034 | 44.1155 | 95.5872
46.1134 | 51.8067 | 44.1152 | 95.58655
46.1167 | 51.81 | 44.1149 | 95.5859
46.1201 | 51.8134 | 44.1146 | 95.58525
46.1234 | 51.8167 | 44.1143 | 95.5846
46.1267 | 51.82 | 44.114 | 95.58395
46.13 | 51.8233 | 44.1137 | 95.5833
46.1334 | 51.8267 | 44.1134 | 95.58265
46.1367 | 51.83 | 44.1131 | 95.582
46.14 | 51.8333 | 44.1128 | 95.58135
46.1434 | 51.8367 | 44.1124 | 95.58048
46.1467 | 51.84 | 44.1121 | 95.57983
46.15 | 51.8433 | 44.1118 | 95.57918
46.1534 | 51.8467 | 44.1115 | 95.57853
46.1567 | 51.85 | 44.1112 | 95.57788
46.16 | 51.8533 | 44.1109 | 95.57723
46.1634 | 51.8567 | 44.1106 | 95.57658
46.1667 | 51.86 | 44.1103 | 95.57593
46.17 | 51.8633 | 44.11 | 95.57528
46.1734 | 51.8667 | 44.1097 | 95.57463
46.1767 | 51.87 | 44.1094 | 95.57398
46.18 | 51.8733 | 44.1091 | 95.57333
46.1834 | 51.8767 | 44.1087 | 95.57247
46.1867 | 51.88 | 44.1084 | 95.57182
46.1901 | 51.8834 | 44.1081 | 95.57117
46.1934 | 51.8867 | 44.1078 | 95.57052
46.1967 | 51.89 | 44.1075 | 95.56987
46.2001 | 51.8934 | 44.1072 | 95.56922
46.2034 | 51.8967 | 44.1069 | 95.56857
46.2067 | 51.9 | 44.1066 | 95.56792
46.2101 | 51.9034 | 44.1063 | 95.56727
46.2134 | 51.9067 | 44.1059 | 95.5664
46.2167 | 51.91 | 44.1056 | 95.56575
46.2201 | 51.9134 | 44.1053 | 95.5651
46.2234 | 51.9167 | 44.105 | 95.56445
46.2267 | 51.92 | 44.1047 | 95.5638
46.23 | 51.9233 | 44.1044 | 95.56315
46.2334 | 51.9267 | 44.1041 | 95.5625
46.2367 | 51.93 | 44.1038 | 95.56185
46.24 | 51.9333 | 44.1035 | 95.5612
46.2434 | 51.9367 | 44.1032 | 95.56055
46.2467 | 51.94 | 44.1028 | 95.55968
46.25 | 51.9433 | 44.1025 | 95.55903
46.2534 | 51.9467 | 44.1022 | 95.55838
46.2567 | 51.95 | 44.1019 | 95.55773
46.26 | 51.9533 | 44.1016 | 95.55708
46.2634 | 51.9567 | 44.1013 | 95.55643
46.2667 | 51.96 | 44.101 | 95.55578
46.27 | 51.9633 | 44.1007 | 95.55513
46.2734 | 51.9667 | 44.1004 | 95.55448
46.2767 | 51.97 | 44.1 | 95.55362
46.28 | 51.9733 | 44.0997 | 95.55297
46.2834 | 51.9767 | 44.0994 | 95.55232
46.2867 | 51.98 | 44.0991 | 95.55167
46.2901 | 51.9834 | 44.0988 | 95.55102
46.2934 | 51.9867 | 44.0985 | 95.55036
46.2967 | 51.99 | 44.0982 | 95.54971
46.3001 | 51.9934 | 44.0979 | 95.54906
46.3034 | 51.9967 | 44.0976 | 95.54841
46.3067 | 52 | 44.0973 | 95.54776
46.3101 | 52.0034 | 44.097 | 95.54711
46.3134 | 52.0067 | 44.0966 | 95.54625
46.3167 | 52.01 | 44.0963 | 95.5456
46.3201 | 52.0134 | 44.096 | 95.54495
46.3234 | 52.0167 | 44.0957 | 95.5443
46.3267 | 52.02 | 44.0954 | 95.54365
46.33 | 52.0233 | 44.0951 | 95.543
46.3334 | 52.0267 | 44.0948 | 95.54235
46.3367 | 52.03 | 44.0945 | 95.5417
46.34 | 52.0333 | 44.0942 | 95.54105
46.3434 | 52.0367 | 44.0938 | 95.54018
46.3467 | 52.04 | 44.0935 | 95.53953
46.35 | 52.0433 | 44.0932 | 95.53888
46.3534 | 52.0467 | 44.0929 | 95.53823
46.3567 | 52.05 | 44.0926 | 95.53758
46.36 | 52.0533 | 44.0923 | 95.53693
46.3634 | 52.0567 | 44.092 | 95.53628
46.3667 | 52.06 | 44.0917 | 95.53563
46.37 | 52.0633 | 44.0913 | 95.53476
46.3734 | 52.0667 | 44.091 | 95.53411
46.3767 | 52.07 | 44.0907 | 95.53346
46.38 | 52.0733 | 44.0904 | 95.53281
46.3834 | 52.0767 | 44.0901 | 95.53216
46.3867 | 52.08 | 44.0898 | 95.53151
46.39 | 52.0833 | 44.0895 | 95.53086
46.3934 | 52.0867 | 44.0891 | 95.53
46.3967 | 52.09 | 44.0888 | 95.52935
46.4001 | 52.0934 | 44.0885 | 95.5287
46.4034 | 52.0967 | 44.0882 | 95.52805
46.4067 | 52.1 | 44.0879 | 95.5274
46.4101 | 52.1034 | 44.0876 | 95.52675
46.4134 | 52.1067 | 44.0873 | 95.5261
46.4167 | 52.11 | 44.087 | 95.52545
46.4201 | 52.1134 | 44.0866 | 95.52458
46.4234 | 52.1167 | 44.0863 | 95.52393
46.4267 | 52.12 | 44.086 | 95.52328
46.43 | 52.1233 | 44.0857 | 95.52263
46.4334 | 52.1267 | 44.0854 | 95.52198
46.4367 | 52.13 | 44.0851 | 95.52133
46.44 | 52.1333 | 44.0848 | 95.52068
46.4434 | 52.1367 | 44.0845 | 95.52003
46.4467 | 52.14 | 44.0841 | 95.51916
46.45 | 52.1433 | 44.0838 | 95.51851
46.4534 | 52.1467 | 44.0835 | 95.51786
46.4567 | 52.15 | 44.0832 | 95.51721
46.46 | 52.1533 | 44.0829 | 95.51656
46.4634 | 52.1567 | 44.0826 | 95.51591
46.4667 | 52.16 | 44.0823 | 95.51526
46.47 | 52.1633 | 44.082 | 95.51461
46.4734 | 52.1667 | 44.0817 | 95.51396
46.4767 | 52.17 | 44.0813 | 95.5131
46.48 | 52.1733 | 44.081 | 95.51245
46.4834 | 52.1767 | 44.0807 | 95.5118
46.4867 | 52.18 | 44.0804 | 95.51115
46.4901 | 52.1834 | 44.0801 | 95.5105
46.4934 | 52.1867 | 44.0798 | 95.50985
46.4967 | 52.19 | 44.0795 | 95.5092
46.5001 | 52.1934 | 44.0792 | 95.50855
46.5034 | 52.1967 | 44.0788 | 95.50768
46.5067 | 52.2 | 44.0785 | 95.50703
46.5101 | 52.2034 | 44.0782 | 95.50638
46.5134 | 52.2067 | 44.0779 | 95.50573
46.5167 | 52.21 | 44.0776 | 95.50508
46.5201 | 52.2134 | 44.0773 | 95.50443
46.5234 | 52.2167 | 44.077 | 95.50378
46.5267 | 52.22 | 44.0767 | 95.50313
46.53 | 52.2233 | 44.0764 | 95.50248
46.5334 | 52.2267 | 44.076 | 95.50161
46.5367 | 52.23 | 44.0757 | 95.50096
46.54 | 52.2333 | 44.0754 | 95.50031
46.5434 | 52.2367 | 44.0751 | 95.49966
46.5467 | 52.24 | 44.0748 | 95.49901
46.55 | 52.2433 | 44.0745 | 95.49836
46.5534 | 52.2467 | 44.0742 | 95.49771
46.5567 | 52.25 | 44.0739 | 95.49706
46.56 | 52.2533 | 44.0735 | 95.4962
46.5634 | 52.2567 | 44.0732 | 95.49555
46.5667 | 52.26 | 44.0729 | 95.4949
46.57 | 52.2633 | 44.0726 | 95.49425
46.5734 | 52.2667 | 44.0723 | 95.4936
46.5767 | 52.27 | 44.072 | 95.49295
46.58 | 52.2733 | 44.0717 | 95.4923
46.5834 | 52.2767 | 44.0713 | 95.49143
46.5867 | 52.28 | 44.071 | 95.49078
46.59 | 52.2833 | 44.0707 | 95.49013
46.5934 | 52.2867 | 44.0704 | 95.48948
46.5967 | 52.29 | 44.0701 | 95.48883
46.6 | 52.2933 | 44.0698 | 95.48818
46.6034 | 52.2967 | 44.0694 | 95.48731
46.6067 | 52.3 | 44.0691 | 95.48666
46.6101 | 52.3034 | 44.0688 | 95.48601
46.6134 | 52.3067 | 44.0685 | 95.48536
46.6167 | 52.31 | 44.0682 | 95.48471
46.6201 | 52.3134 | 44.0678 | 95.48385
46.6234 | 52.3167 | 44.0675 | 95.4832
46.6267 | 52.32 | 44.0672 | 95.48255
46.6301 | 52.3234 | 44.0669 | 95.4819
46.6334 | 52.3267 | 44.0666 | 95.48125
46.6367 | 52.33 | 44.0663 | 95.4806
46.64 | 52.3333 | 44.0659 | 95.47973
46.6434 | 52.3367 | 44.0656 | 95.47908
46.6467 | 52.34 | 44.0653 | 95.47843
46.65 | 52.3433 | 44.065 | 95.47778
46.6534 | 52.3467 | 44.0647 | 95.47713
46.6567 | 52.35 | 44.0644 | 95.47648
46.66 | 52.3533 | 44.0641 | 95.47583
46.6634 | 52.3567 | 44.0638 | 95.47518
46.6667 | 52.36 | 44.0634 | 95.47431
46.67 | 52.3633 | 44.0631 | 95.47366
46.6734 | 52.3667 | 44.0628 | 95.47301
46.6767 | 52.37 | 44.0625 | 95.47236
46.68 | 52.3733 | 44.0622 | 95.47171
46.6834 | 52.3767 | 44.0619 | 95.47106
46.6867 | 52.38 | 44.0616 | 95.47041
46.69 | 52.3833 | 44.0613 | 95.46976
46.69 | 52.3833 | 44.0613 | 95.46976
46.6967 | 52.39 | 44.0606 | 95.46825
46.7 | 52.3933 | 44.0603 | 95.4676
46.7034 | 52.3967 | 44.06 | 95.46695
46.7067 | 52.4 | 44.0597 | 95.4663
46.7101 | 52.4034 | 44.0594 | 95.46565
46.7134 | 52.4067 | 44.0591 | 95.465
46.7167 | 52.41 | 44.0588 | 95.46435
46.7201 | 52.4134 | 44.0584 | 95.46348
46.7234 | 52.4167 | 44.0581 | 95.46283
46.7267 | 52.42 | 44.0578 | 95.46218
46.7301 | 52.4234 | 44.0575 | 95.46153
46.7334 | 52.4267 | 44.0572 | 95.46088
46.7367 | 52.43 | 44.0569 | 95.46023
46.74 | 52.4333 | 44.0566 | 95.45958
46.7434 | 52.4367 | 44.0562 | 95.45871
46.7467 | 52.44 | 44.0559 | 95.45806
46.75 | 52.4433 | 44.0556 | 95.45741
46.7534 | 52.4467 | 44.0553 | 95.45676
46.7567 | 52.45 | 44.055 | 95.45611
46.76 | 52.4533 | 44.0547 | 95.45546
46.7634 | 52.4567 | 44.0544 | 95.45481
46.7667 | 52.46 | 44.054 | 95.45394
46.77 | 52.4633 | 44.0537 | 95.45329
46.7734 | 52.4667 | 44.0534 | 95.45264
46.7767 | 52.47 | 44.0531 | 95.45199
46.78 | 52.4733 | 44.0528 | 95.45134
46.7834 | 52.4767 | 44.0525 | 95.45069
46.7867 | 52.48 | 44.0522 | 95.45004
46.79 | 52.4833 | 44.0518 | 95.44918
46.7934 | 52.4867 | 44.0515 | 95.44853
46.7967 | 52.49 | 44.0512 | 95.44788
46.8 | 52.4933 | 44.0509 | 95.44723
46.8034 | 52.4967 | 44.0506 | 95.44658
46.8067 | 52.5 | 44.0503 | 95.44593
46.81 | 52.5033 | 44.05 | 95.44528
46.8134 | 52.5067 | 44.0496 | 95.44441
46.8167 | 52.51 | 44.0493 | 95.44376
46.8201 | 52.5134 | 44.049 | 95.44311
46.8234 | 52.5167 | 44.0487 | 95.44246
46.8267 | 52.52 | 44.0484 | 95.44181
46.8301 | 52.5234 | 44.048 | 95.44094
46.8334 | 52.5267 | 44.0477 | 95.44029
46.8367 | 52.53 | 44.0474 | 95.43964
46.8401 | 52.5334 | 44.0471 | 95.43899
46.8434 | 52.5367 | 44.0468 | 95.43834
46.8467 | 52.54 | 44.0464 | 95.43748
46.85 | 52.5433 | 44.0461 | 95.43683
46.8534 | 52.5467 | 44.0458 | 95.43618
46.8567 | 52.55 | 44.0455 | 95.43553
46.86 | 52.5533 | 44.0452 | 95.43488
46.8634 | 52.5567 | 44.0448 | 95.43401
46.8667 | 52.56 | 44.0445 | 95.43336
46.87 | 52.5633 | 44.0442 | 95.43271
46.8734 | 52.5667 | 44.0439 | 95.43206
46.8767 | 52.57 | 44.0436 | 95.43141
46.88 | 52.5733 | 44.0433 | 95.43076
46.8834 | 52.5767 | 44.0429 | 95.42989
46.8867 | 52.58 | 44.0426 | 95.42924
46.89 | 52.5833 | 44.0423 | 95.42859
46.8934 | 52.5867 | 44.042 | 95.42794
46.8967 | 52.59 | 44.0417 | 95.42729
46.9 | 52.5933 | 44.0414 | 95.42664
46.9034 | 52.5967 | 44.0411 | 95.42599
46.9067 | 52.6 | 44.0407 | 95.42513
46.91 | 52.6033 | 44.0404 | 95.42448
46.9134 | 52.6067 | 44.0401 | 95.42383
46.9167 | 52.61 | 44.0398 | 95.42318
46.9201 | 52.6134 | 44.0395 | 95.42253
46.9234 | 52.6167 | 44.0392 | 95.42188
46.9267 | 52.62 | 44.0389 | 95.42123
46.9301 | 52.6234 | 44.0385 | 95.42036
46.9334 | 52.6267 | 44.0382 | 95.41971
46.9367 | 52.63 | 44.0379 | 95.41906
46.9401 | 52.6334 | 44.0376 | 95.41841
46.9434 | 52.6367 | 44.0373 | 95.41776
46.9467 | 52.64 | 44.037 | 95.41711
46.9501 | 52.6434 | 44.0366 | 95.41624
46.9534 | 52.6467 | 44.0363 | 95.41559
46.9567 | 52.65 | 44.036 | 95.41494
46.96 | 52.6533 | 44.0357 | 95.41429
46.9634 | 52.6567 | 44.0354 | 95.41364
46.9667 | 52.66 | 44.0351 | 95.41299
46.97 | 52.6633 | 44.0347 | 95.41213
46.9734 | 52.6667 | 44.0344 | 95.41148
46.9767 | 52.67 | 44.0341 | 95.41083
46.98 | 52.6733 | 44.0338 | 95.41018
46.9834 | 52.6767 | 44.0335 | 95.40953
46.9867 | 52.68 | 44.0332 | 95.40888
46.99 | 52.6833 | 44.0328 | 95.40801
46.9934 | 52.6867 | 44.0325 | 95.40736
46.9967 | 52.69 | 44.0322 | 95.40671
47 | 52.6933 | 44.0319 | 95.40606
47.0034 | 52.6967 | 44.0316 | 95.40541
47.0067 | 52.7 | 44.0313 | 95.40476
47.01 | 52.7033 | 44.0309 | 95.40389
47.0134 | 52.7067 | 44.0306 | 95.40324
47.0167 | 52.71 | 44.0303 | 95.40259
47.0201 | 52.7134 | 44.03 | 95.40194
47.0234 | 52.7167 | 44.0297 | 95.40129
47.0267 | 52.72 | 44.0294 | 95.40064
47.0301 | 52.7234 | 44.029 | 95.39978
47.0334 | 52.7267 | 44.0287 | 95.39913
47.0367 | 52.73 | 44.0284 | 95.39848
47.0401 | 52.7334 | 44.0281 | 95.39783
47.0434 | 52.7367 | 44.0278 | 95.39718
47.0467 | 52.74 | 44.0275 | 95.39653
47.05 | 52.7433 | 44.0271 | 95.39566
47.0534 | 52.7467 | 44.0268 | 95.39501
47.0567 | 52.75 | 44.0265 | 95.39436
47.06 | 52.7533 | 44.0262 | 95.39371
47.0634 | 52.7567 | 44.0259 | 95.39306
47.0667 | 52.76 | 44.0255 | 95.39219
47.07 | 52.7633 | 44.0252 | 95.39154
47.0734 | 52.7667 | 44.0249 | 95.39089
47.0767 | 52.77 | 44.0246 | 95.39024
47.08 | 52.7733 | 44.0242 | 95.38938
47.0834 | 52.7767 | 44.0239 | 95.38873
47.0867 | 52.78 | 44.0236 | 95.38808
47.09 | 52.7833 | 44.0233 | 95.38743
47.0934 | 52.7867 | 44.023 | 95.38678
47.0967 | 52.79 | 44.0226 | 95.38591
47.1 | 52.7933 | 44.0223 | 95.38526
47.1034 | 52.7967 | 44.022 | 95.38461
47.1067 | 52.8 | 44.0217 | 95.38396
47.11 | 52.8033 | 44.0214 | 95.38331
47.1134 | 52.8067 | 44.0211 | 95.38266
47.1167 | 52.81 | 44.0207 | 95.38179
47.12 | 52.8133 | 44.0204 | 95.38114
47.1234 | 52.8167 | 44.0201 | 95.38049
47.1267 | 52.82 | 44.0198 | 95.37984
47.1301 | 52.8234 | 44.0195 | 95.37919
47.1334 | 52.8267 | 44.0191 | 95.37833
47.1367 | 52.83 | 44.0188 | 95.37768
47.1401 | 52.8334 | 44.0185 | 95.37703
47.1434 | 52.8367 | 44.0182 | 95.37638
47.1467 | 52.84 | 44.0179 | 95.37573
47.1501 | 52.8434 | 44.0175 | 95.37486
47.1534 | 52.8467 | 44.0172 | 95.37421
47.1567 | 52.85 | 44.0169 | 95.37356
47.16 | 52.8533 | 44.0166 | 95.37291
47.1634 | 52.8567 | 44.0162 | 95.37204
47.1667 | 52.86 | 44.0159 | 95.37139
47.17 | 52.8633 | 44.0156 | 95.37074
47.1734 | 52.8667 | 44.0153 | 95.37009
47.1767 | 52.87 | 44.015 | 95.36944
47.18 | 52.8733 | 44.0146 | 95.36857
47.1834 | 52.8767 | 44.0143 | 95.36792
47.1867 | 52.88 | 44.014 | 95.36727
47.19 | 52.8833 | 44.0137 | 95.36662
47.1934 | 52.8867 | 44.0133 | 95.36576
47.1967 | 52.89 | 44.013 | 95.36511
47.2 | 52.8933 | 44.0127 | 95.36446
47.2034 | 52.8967 | 44.0124 | 95.36381
47.2067 | 52.9 | 44.0121 | 95.36316
47.21 | 52.9033 | 44.0117 | 95.36229
47.2134 | 52.9067 | 44.0114 | 95.36164
47.2167 | 52.91 | 44.0111 | 95.36099
47.2201 | 52.9134 | 44.0108 | 95.36034
47.2234 | 52.9167 | 44.0105 | 95.35969
47.2267 | 52.92 | 44.0101 | 95.35882
47.2301 | 52.9234 | 44.0098 | 95.35817
47.2334 | 52.9267 | 44.0095 | 95.35752
47.2367 | 52.93 | 44.0092 | 95.35687
47.2401 | 52.9334 | 44.0089 | 95.35622
47.2434 | 52.9367 | 44.0086 | 95.35557
47.2467 | 52.94 | 44.0082 | 95.35471
47.2501 | 52.9434 | 44.0079 | 95.35406
47.2534 | 52.9467 | 44.0076 | 95.35341
47.2567 | 52.95 | 44.0073 | 95.35276
47.26 | 52.9533 | 44.007 | 95.35211
47.2634 | 52.9567 | 44.0067 | 95.35146
47.2667 | 52.96 | 44.0064 | 95.35081
47.27 | 52.9633 | 44.006 | 95.34994
47.2734 | 52.9667 | 44.0057 | 95.34929
47.2767 | 52.97 | 44.0054 | 95.34864
47.28 | 52.9733 | 44.0051 | 95.34799
47.2834 | 52.9767 | 44.0048 | 95.34734
47.2867 | 52.98 | 44.0044 | 95.34647
47.2867 | 52.98 | 44.0044 | 95.34647
47.2934 | 52.9867 | 44.0038 | 95.34517
47.2967 | 52.99 | 44.0035 | 95.34452
47.3 | 52.9933 | 44.0032 | 95.34387
47.3034 | 52.9967 | 44.0028 | 95.34301
47.3067 | 53 | 44.0025 | 95.34236
47.31 | 53.0033 | 44.0022 | 95.34171
47.3134 | 53.0067 | 44.0019 | 95.34106
47.3167 | 53.01 | 44.0016 | 95.34041
47.3201 | 53.0134 | 44.0012 | 95.33954
47.3234 | 53.0167 | 44.0009 | 95.33889
47.3267 | 53.02 | 44.0006 | 95.33824
47.3301 | 53.0234 | 44.0003 | 95.33759
47.3334 | 53.0267 | 44 | 95.33694
47.3367 | 53.03 | 43.9996 | 95.33607
47.3401 | 53.0334 | 43.9993 | 95.33542
47.3434 | 53.0367 | 43.999 | 95.33477
47.3467 | 53.04 | 43.9987 | 95.33412
47.3501 | 53.0434 | 43.9983 | 95.33326
47.3534 | 53.0467 | 43.998 | 95.33261
47.3567 | 53.05 | 43.9977 | 95.33196
47.36 | 53.0533 | 43.9974 | 95.33131
47.3634 | 53.0567 | 43.997 | 95.33044
47.3667 | 53.06 | 43.9967 | 95.32979
47.37 | 53.0633 | 43.9964 | 95.32914
47.3734 | 53.0667 | 43.9961 | 95.32849
47.3767 | 53.07 | 43.9957 | 95.32762
47.38 | 53.0733 | 43.9954 | 95.32697
47.3834 | 53.0767 | 43.9951 | 95.32632
47.3867 | 53.08 | 43.9948 | 95.32567
47.39 | 53.0833 | 43.9945 | 95.32502
47.3934 | 53.0867 | 43.9941 | 95.32416
47.3967 | 53.09 | 43.9938 | 95.32351
47.4 | 53.0933 | 43.9935 | 95.32286
47.4034 | 53.0967 | 43.9932 | 95.32221
47.4067 | 53.1 | 43.9928 | 95.32134
47.41 | 53.1033 | 43.9925 | 95.32069
47.4134 | 53.1067 | 43.9922 | 95.32004
47.4167 | 53.11 | 43.9919 | 95.31939
47.4201 | 53.1134 | 43.9916 | 95.31874
47.4234 | 53.1167 | 43.9912 | 95.31787
47.4267 | 53.12 | 43.9909 | 95.31722
47.4301 | 53.1234 | 43.9906 | 95.31657
47.4334 | 53.1267 | 43.9903 | 95.31592
47.4367 | 53.13 | 43.9899 | 95.31506
47.4401 | 53.1334 | 43.9896 | 95.31441
47.4434 | 53.1367 | 43.9893 | 95.31376
47.4467 | 53.14 | 43.989 | 95.31311
47.4501 | 53.1434 | 43.9886 | 95.31224
47.4534 | 53.1467 | 43.9883 | 95.31159
47.4567 | 53.15 | 43.988 | 95.31094
47.46 | 53.1533 | 43.9877 | 95.31029
47.4634 | 53.1567 | 43.9873 | 95.30942
47.4667 | 53.16 | 43.987 | 95.30877
47.47 | 53.1633 | 43.9867 | 95.30812
47.4734 | 53.1667 | 43.9864 | 95.30747
47.4767 | 53.17 | 43.986 | 95.30661
47.48 | 53.1733 | 43.9857 | 95.30596
47.4834 | 53.1767 | 43.9854 | 95.30531
47.4867 | 53.18 | 43.9851 | 95.30466
47.49 | 53.1833 | 43.9847 | 95.30379
47.4934 | 53.1867 | 43.9844 | 95.30314
47.4967 | 53.19 | 43.9841 | 95.30249
47.5 | 53.1933 | 43.9838 | 95.30184
47.5034 | 53.1967 | 43.9835 | 95.30119
47.5067 | 53.2 | 43.9831 | 95.30032
47.51 | 53.2033 | 43.9828 | 95.29967
47.5134 | 53.2067 | 43.9825 | 95.29902
47.5167 | 53.21 | 43.9822 | 95.29837
47.5201 | 53.2134 | 43.9818 | 95.29751
47.5234 | 53.2167 | 43.9815 | 95.29686
47.5267 | 53.22 | 43.9812 | 95.29621
47.5301 | 53.2234 | 43.9809 | 95.29556
47.5334 | 53.2267 | 43.9806 | 95.29491
47.5367 | 53.23 | 43.9802 | 95.29404
47.5401 | 53.2334 | 43.9799 | 95.29339
47.5434 | 53.2367 | 43.9796 | 95.29274
47.5467 | 53.24 | 43.9793 | 95.29209
47.5501 | 53.2434 | 43.979 | 95.29144
47.5534 | 53.2467 | 43.9786 | 95.29057
47.5567 | 53.25 | 43.9783 | 95.28992
47.56 | 53.2533 | 43.978 | 95.28927
47.5634 | 53.2567 | 43.9777 | 95.28862
47.5667 | 53.26 | 43.9774 | 95.28797
47.57 | 53.2633 | 43.977 | 95.28711
47.5734 | 53.2667 | 43.9767 | 95.28646
47.5767 | 53.27 | 43.9764 | 95.2858
47.58 | 53.2733 | 43.9761 | 95.28515
47.5834 | 53.2767 | 43.9757 | 95.28429
47.5867 | 53.28 | 43.9754 | 95.28364
47.59 | 53.2833 | 43.9751 | 95.28299
47.5934 | 53.2867 | 43.9748 | 95.28234
47.5967 | 53.29 | 43.9745 | 95.28169
47.6 | 53.2933 | 43.9741 | 95.28082
47.6034 | 53.2967 | 43.9738 | 95.28017
47.6067 | 53.3 | 43.9735 | 95.27952
47.61 | 53.3033 | 43.9732 | 95.27887
47.6134 | 53.3067 | 43.9728 | 95.278
47.6167 | 53.31 | 43.9725 | 95.27735
47.62 | 53.3133 | 43.9722 | 95.2767
47.6234 | 53.3167 | 43.9719 | 95.27605
47.6267 | 53.32 | 43.9715 | 95.27519
47.6301 | 53.3234 | 43.9712 | 95.27454
47.6334 | 53.3267 | 43.9709 | 95.27389
47.6367 | 53.33 | 43.9706 | 95.27324
47.6401 | 53.3334 | 43.9703 | 95.27259
47.6434 | 53.3367 | 43.9699 | 95.27172
47.6467 | 53.34 | 43.9696 | 95.27107
47.6501 | 53.3434 | 43.9693 | 95.27042
47.6534 | 53.3467 | 43.969 | 95.26977
47.6567 | 53.35 | 43.9686 | 95.2689
47.6601 | 53.3534 | 43.9683 | 95.26825
47.6634 | 53.3567 | 43.968 | 95.2676
47.6667 | 53.36 | 43.9677 | 95.26695
47.6701 | 53.3634 | 43.9673 | 95.26609
47.6734 | 53.3667 | 43.967 | 95.26544
47.6767 | 53.37 | 43.9667 | 95.26479
47.68 | 53.3733 | 43.9664 | 95.26414
47.6834 | 53.3767 | 43.966 | 95.26327
47.6867 | 53.38 | 43.9657 | 95.26262
47.69 | 53.3833 | 43.9654 | 95.26197
47.6934 | 53.3867 | 43.9651 | 95.26132
47.6967 | 53.39 | 43.9647 | 95.26045
47.7 | 53.3933 | 43.9644 | 95.2598
47.7034 | 53.3967 | 43.9641 | 95.25915
47.7067 | 53.4 | 43.9638 | 95.2585
47.71 | 53.4033 | 43.9634 | 95.25764
47.7134 | 53.4067 | 43.9631 | 95.25699
47.7167 | 53.41 | 43.9628 | 95.25634
47.72 | 53.4133 | 43.9625 | 95.25569
47.7234 | 53.4167 | 43.9621 | 95.25482
47.7267 | 53.42 | 43.9618 | 95.25417
47.73 | 53.4233 | 43.9615 | 95.25352
47.7334 | 53.4267 | 43.9611 | 95.25265
47.7367 | 53.43 | 43.9608 | 95.252
47.7401 | 53.4334 | 43.9605 | 95.25135
47.7434 | 53.4367 | 43.9602 | 95.2507
47.7467 | 53.44 | 43.9598 | 95.24984
47.7501 | 53.4434 | 43.9595 | 95.24919
47.7534 | 53.4467 | 43.9592 | 95.24854
47.7567 | 53.45 | 43.9589 | 95.24789
47.7601 | 53.4534 | 43.9585 | 95.24702
47.7634 | 53.4567 | 43.9582 | 95.24637
47.7667 | 53.46 | 43.9579 | 95.24572
47.7701 | 53.4634 | 43.9575 | 95.24485
47.7734 | 53.4667 | 43.9572 | 95.2442
47.7767 | 53.47 | 43.9569 | 95.24355
47.7801 | 53.4734 | 43.9566 | 95.2429
47.7834 | 53.4767 | 43.9562 | 95.24204
47.7867 | 53.48 | 43.9559 | 95.24139
47.79 | 53.4833 | 43.9556 | 95.24074
47.7934 | 53.4867 | 43.9553 | 95.24009
47.7967 | 53.49 | 43.9549 | 95.23922
47.8 | 53.4933 | 43.9546 | 95.23857
47.8034 | 53.4967 | 43.9543 | 95.23792
47.8067 | 53.5 | 43.9539 | 95.23705
47.81 | 53.5033 | 43.9536 | 95.2364
47.8134 | 53.5067 | 43.9533 | 95.23575
47.8167 | 53.51 | 43.953 | 95.2351
47.82 | 53.5133 | 43.9526 | 95.23424
47.8234 | 53.5167 | 43.9523 | 95.23359
47.8267 | 53.52 | 43.952 | 95.23294
47.83 | 53.5233 | 43.9517 | 95.23229
47.8334 | 53.5267 | 43.9513 | 95.23142
47.8367 | 53.53 | 43.951 | 95.23077
47.84 | 53.5333 | 43.9507 | 95.23012
47.8434 | 53.5367 | 43.9504 | 95.22947
47.8467 | 53.54 | 43.95 | 95.2286
47.8501 | 53.5434 | 43.9497 | 95.22795
47.8534 | 53.5467 | 43.9494 | 95.2273
47.8567 | 53.55 | 43.949 | 95.22644
47.8601 | 53.5534 | 43.9487 | 95.22579
47.8634 | 53.5567 | 43.9484 | 95.22514
47.8667 | 53.56 | 43.9481 | 95.22449
47.8701 | 53.5634 | 43.9477 | 95.22362
47.8734 | 53.5667 | 43.9474 | 95.22297
47.8767 | 53.57 | 43.9471 | 95.22232
47.88 | 53.5733 | 43.9467 | 95.22145
47.8834 | 53.5767 | 43.9464 | 95.2208
47.8867 | 53.58 | 43.9461 | 95.22015
47.89 | 53.5833 | 43.9458 | 95.2195
47.8934 | 53.5867 | 43.9454 | 95.21864
47.8967 | 53.59 | 43.9451 | 95.21799
47.9 | 53.5933 | 43.9448 | 95.21734
47.9034 | 53.5967 | 43.9444 | 95.21647
47.9067 | 53.6 | 43.9441 | 95.21582
47.91 | 53.6033 | 43.9438 | 95.21517
47.9134 | 53.6067 | 43.9435 | 95.21452
47.9167 | 53.61 | 43.9431 | 95.21365
47.92 | 53.6133 | 43.9428 | 95.213
47.9234 | 53.6167 | 43.9425 | 95.21235
47.9267 | 53.62 | 43.9422 | 95.2117
47.93 | 53.6233 | 43.9418 | 95.21084
47.9334 | 53.6267 | 43.9415 | 95.21019
47.9367 | 53.63 | 43.9412 | 95.20954
47.94 | 53.6333 | 43.9408 | 95.20867
47.9434 | 53.6367 | 43.9405 | 95.20802
47.9467 | 53.64 | 43.9402 | 95.20737
47.95 | 53.6433 | 43.9399 | 95.20672
47.9534 | 53.6467 | 43.9395 | 95.20585
47.9567 | 53.65 | 43.9392 | 95.2052
47.96 | 53.6533 | 43.9389 | 95.20455
47.9634 | 53.6567 | 43.9386 | 95.2039
47.9667 | 53.66 | 43.9382 | 95.20304
47.97 | 53.6633 | 43.9379 | 95.20239
47.9734 | 53.6667 | 43.9376 | 95.20174
47.9767 | 53.67 | 43.9373 | 95.20109
47.98 | 53.6733 | 43.9369 | 95.20022
47.9834 | 53.6767 | 43.9366 | 95.19957
47.9867 | 53.68 | 43.9363 | 95.19892
47.9901 | 53.6834 | 43.936 | 95.19827
47.9934 | 53.6867 | 43.9356 | 95.1974
47.9967 | 53.69 | 43.9353 | 95.19675
48.0001 | 53.6934 | 43.935 | 95.1961
48.0034 | 53.6967 | 43.9347 | 95.19545
48.0067 | 53.7 | 43.9343 | 95.19458
48.0101 | 53.7034 | 43.934 | 95.19393
48.0134 | 53.7067 | 43.9337 | 95.19328
48.0167 | 53.71 | 43.9333 | 95.19242
48.0167 | 53.71 | 43.9333 | 95.19242
48.0234 | 53.7167 | 43.9327 | 95.19112
48.0267 | 53.72 | 43.9323 | 95.19025
48.03 | 53.7233 | 43.932 | 95.1896
48.0334 | 53.7267 | 43.9317 | 95.18895
48.0367 | 53.73 | 43.9313 | 95.18808
48.04 | 53.7333 | 43.931 | 95.18743
48.0434 | 53.7367 | 43.9307 | 95.18678
48.0467 | 53.74 | 43.9304 | 95.18613
48.05 | 53.7433 | 43.93 | 95.18527
48.0534 | 53.7467 | 43.9297 | 95.18462
48.0567 | 53.75 | 43.9294 | 95.18397
48.06 | 53.7533 | 43.929 | 95.1831
48.0634 | 53.7567 | 43.9287 | 95.18245
48.0667 | 53.76 | 43.9284 | 95.1818
48.07 | 53.7633 | 43.9281 | 95.18115
48.0734 | 53.7667 | 43.9277 | 95.18028
48.0767 | 53.77 | 43.9274 | 95.17963
48.0801 | 53.7734 | 43.9271 | 95.17898
48.0834 | 53.7767 | 43.9268 | 95.17833
48.0867 | 53.78 | 43.9264 | 95.17747
48.0901 | 53.7834 | 43.9261 | 95.17682
48.0934 | 53.7867 | 43.9258 | 95.17617
48.0967 | 53.79 | 43.9255 | 95.17552
48.1001 | 53.7934 | 43.9251 | 95.17465
48.1034 | 53.7967 | 43.9248 | 95.174
48.1067 | 53.8 | 43.9245 | 95.17335
48.1101 | 53.8034 | 43.9241 | 95.17248
48.1134 | 53.8067 | 43.9238 | 95.17183
48.1167 | 53.81 | 43.9235 | 95.17118
48.12 | 53.8133 | 43.9232 | 95.17053
48.1234 | 53.8167 | 43.9228 | 95.16967
48.1267 | 53.82 | 43.9225 | 95.16902
48.13 | 53.8233 | 43.9222 | 95.16837
48.1334 | 53.8267 | 43.9218 | 95.1675
48.1367 | 53.83 | 43.9215 | 95.16685
48.14 | 53.8333 | 43.9212 | 95.1662
48.1434 | 53.8367 | 43.9208 | 95.16533
48.1467 | 53.84 | 43.9205 | 95.16468
48.15 | 53.8433 | 43.9202 | 95.16403
48.1534 | 53.8467 | 43.9198 | 95.16317
48.1567 | 53.85 | 43.9195 | 95.16252
48.16 | 53.8533 | 43.9192 | 95.16187
48.1634 | 53.8567 | 43.9188 | 95.161
48.1667 | 53.86 | 43.9185 | 95.16035
48.17 | 53.8633 | 43.9182 | 95.1597
48.1734 | 53.8667 | 43.9178 | 95.15883
48.1767 | 53.87 | 43.9175 | 95.15818
48.18 | 53.8733 | 43.9172 | 95.15753
48.1834 | 53.8767 | 43.9168 | 95.15667
48.1867 | 53.88 | 43.9165 | 95.15602
48.1901 | 53.8834 | 43.9162 | 95.15537
48.1934 | 53.8867 | 43.9159 | 95.15472
48.1967 | 53.89 | 43.9155 | 95.15385
48.2001 | 53.8934 | 43.9152 | 95.1532
48.2034 | 53.8967 | 43.9149 | 95.15255
48.2067 | 53.9 | 43.9146 | 95.1519
48.2101 | 53.9034 | 43.9142 | 95.15103
48.2134 | 53.9067 | 43.9139 | 95.15038
48.2167 | 53.91 | 43.9136 | 95.14973
48.2201 | 53.9134 | 43.9132 | 95.14887
48.2234 | 53.9167 | 43.9129 | 95.14822
48.2267 | 53.92 | 43.9126 | 95.14757
48.23 | 53.9233 | 43.9123 | 95.14692
48.2334 | 53.9267 | 43.9119 | 95.14605
48.2367 | 53.93 | 43.9116 | 95.1454
48.24 | 53.9333 | 43.9113 | 95.14475
48.2434 | 53.9367 | 43.911 | 95.1441
48.2467 | 53.94 | 43.9106 | 95.14323
48.25 | 53.9433 | 43.9103 | 95.14258
48.2534 | 53.9467 | 43.91 | 95.14193
48.2567 | 53.95 | 43.9097 | 95.14128
48.26 | 53.9533 | 43.9093 | 95.14042
48.2634 | 53.9567 | 43.909 | 95.13977
48.2667 | 53.96 | 43.9087 | 95.13912
48.27 | 53.9633 | 43.9083 | 95.13825
48.2734 | 53.9667 | 43.908 | 95.1376
48.2767 | 53.97 | 43.9077 | 95.13695
48.28 | 53.9733 | 43.9073 | 95.13608
48.2834 | 53.9767 | 43.907 | 95.13543
48.2867 | 53.98 | 43.9067 | 95.13478
48.2901 | 53.9834 | 43.9063 | 95.13392
48.2934 | 53.9867 | 43.906 | 95.13327
48.2967 | 53.99 | 43.9057 | 95.13262
48.3001 | 53.9934 | 43.9054 | 95.13197
48.3034 | 53.9967 | 43.905 | 95.1311
48.3067 | 54 | 43.9047 | 95.13045
48.3101 | 54.0034 | 43.9044 | 95.1298
48.3134 | 54.0067 | 43.904 | 95.12893
48.3167 | 54.01 | 43.9037 | 95.12828
48.3201 | 54.0134 | 43.9034 | 95.12763
48.3234 | 54.0167 | 43.903 | 95.12677
48.3267 | 54.02 | 43.9027 | 95.12612
48.33 | 54.0233 | 43.9024 | 95.12547
48.3334 | 54.0267 | 43.902 | 95.1246
48.3367 | 54.03 | 43.9017 | 95.12395
48.34 | 54.0333 | 43.9014 | 95.1233
48.3434 | 54.0367 | 43.901 | 95.12243
48.3467 | 54.04 | 43.9007 | 95.12178
48.35 | 54.0433 | 43.9004 | 95.12113
48.3534 | 54.0467 | 43.9 | 95.12027
48.3567 | 54.05 | 43.8997 | 95.11962
48.36 | 54.0533 | 43.8993 | 95.11875
48.3634 | 54.0567 | 43.899 | 95.1181
48.3667 | 54.06 | 43.8987 | 95.11745
48.37 | 54.0633 | 43.8983 | 95.11658
48.3734 | 54.0667 | 43.898 | 95.11593
48.3767 | 54.07 | 43.8977 | 95.11528
48.38 | 54.0733 | 43.8973 | 95.11442
48.3834 | 54.0767 | 43.897 | 95.11377
48.3867 | 54.08 | 43.8967 | 95.11312
48.3901 | 54.0834 | 43.8963 | 95.11225
48.3934 | 54.0867 | 43.896 | 95.1116
48.3967 | 54.09 | 43.8956 | 95.11073
48.4001 | 54.0934 | 43.8953 | 95.11008
48.4034 | 54.0967 | 43.895 | 95.10943
48.4067 | 54.1 | 43.8946 | 95.10856
48.4101 | 54.1034 | 43.8943 | 95.10791
48.4134 | 54.1067 | 43.894 | 95.10726
48.4167 | 54.11 | 43.8936 | 95.1064
48.42 | 54.1133 | 43.8933 | 95.10575
48.4234 | 54.1167 | 43.893 | 95.1051
48.4267 | 54.12 | 43.8926 | 95.10423
48.43 | 54.1233 | 43.8923 | 95.10358
48.4334 | 54.1267 | 43.892 | 95.10293
48.4367 | 54.13 | 43.8917 | 95.10228
48.44 | 54.1333 | 43.8913 | 95.10141
48.4434 | 54.1367 | 43.891 | 95.10076
48.4467 | 54.14 | 43.8906 | 95.0999
48.45 | 54.1433 | 43.8903 | 95.09925
48.4534 | 54.1467 | 43.89 | 95.0986
48.4567 | 54.15 | 43.8896 | 95.09773
48.46 | 54.1533 | 43.8893 | 95.09708
48.4634 | 54.1567 | 43.889 | 95.09643
48.4667 | 54.16 | 43.8886 | 95.09556
48.47 | 54.1633 | 43.8883 | 95.09491
48.4734 | 54.1667 | 43.888 | 95.09426
48.4767 | 54.17 | 43.8876 | 95.0934
48.48 | 54.1733 | 43.8873 | 95.09275
48.4834 | 54.1767 | 43.887 | 95.0921
48.4867 | 54.18 | 43.8867 | 95.09145
48.4901 | 54.1834 | 43.8863 | 95.09058
48.4934 | 54.1867 | 43.886 | 95.08993
48.4967 | 54.19 | 43.8857 | 95.08928
48.5001 | 54.1934 | 43.8853 | 95.08841
48.5034 | 54.1967 | 43.885 | 95.08776
48.5067 | 54.2 | 43.8847 | 95.08711
48.5101 | 54.2034 | 43.8843 | 95.08625
48.5134 | 54.2067 | 43.884 | 95.0856
48.5167 | 54.21 | 43.8837 | 95.08495
48.52 | 54.2133 | 43.8834 | 95.0843
48.5234 | 54.2167 | 43.883 | 95.08343
48.5267 | 54.22 | 43.8827 | 95.08278
48.53 | 54.2233 | 43.8824 | 95.08213
48.5334 | 54.2267 | 43.882 | 95.08126
48.5367 | 54.23 | 43.8817 | 95.08061
48.54 | 54.2333 | 43.8814 | 95.07996
48.5434 | 54.2367 | 43.881 | 95.0791
48.5467 | 54.24 | 43.8807 | 95.07845
48.55 | 54.2433 | 43.8804 | 95.0778
48.5534 | 54.2467 | 43.8801 | 95.07715
48.5567 | 54.25 | 43.8797 | 95.07628
48.56 | 54.2533 | 43.8794 | 95.07563
48.5634 | 54.2567 | 43.8791 | 95.07498
48.5667 | 54.26 | 43.8787 | 95.07411
48.57 | 54.2633 | 43.8784 | 95.07346
48.5734 | 54.2667 | 43.8781 | 95.07281
48.5767 | 54.27 | 43.8777 | 95.07195
48.5801 | 54.2734 | 43.8774 | 95.0713
48.5834 | 54.2767 | 43.8771 | 95.07065
48.5867 | 54.28 | 43.8767 | 95.06978
48.5901 | 54.2834 | 43.8764 | 95.06913
48.5934 | 54.2867 | 43.8761 | 95.06848
48.5967 | 54.29 | 43.8757 | 95.06761
48.6001 | 54.2934 | 43.8754 | 95.06696
48.6034 | 54.2967 | 43.8751 | 95.06631
48.6067 | 54.3 | 43.8747 | 95.06545
48.6101 | 54.3034 | 43.8744 | 95.0648
48.6134 | 54.3067 | 43.874 | 95.06393
48.6167 | 54.31 | 43.8737 | 95.06328
48.62 | 54.3133 | 43.8734 | 95.06263
48.6234 | 54.3167 | 43.873 | 95.06176
48.6267 | 54.32 | 43.8727 | 95.06111
48.63 | 54.3233 | 43.8723 | 95.06025
48.6334 | 54.3267 | 43.872 | 95.0596
48.6367 | 54.33 | 43.8717 | 95.05895
48.64 | 54.3333 | 43.8713 | 95.05808
48.6434 | 54.3367 | 43.871 | 95.05743
48.6467 | 54.34 | 43.8707 | 95.05678
48.65 | 54.3433 | 43.8703 | 95.05591
48.6534 | 54.3467 | 43.87 | 95.05526
48.6567 | 54.35 | 43.8696 | 95.0544
48.66 | 54.3533 | 43.8693 | 95.05375
48.6634 | 54.3567 | 43.8689 | 95.05288
48.6667 | 54.36 | 43.8686 | 95.05223
48.6701 | 54.3634 | 43.8683 | 95.05158
48.6734 | 54.3667 | 43.8679 | 95.05071
48.6767 | 54.37 | 43.8676 | 95.05006
48.6801 | 54.3734 | 43.8673 | 95.04941
48.6834 | 54.3767 | 43.8669 | 95.04855
48.6867 | 54.38 | 43.8666 | 95.0479
48.6901 | 54.3834 | 43.8662 | 95.04703
48.6934 | 54.3867 | 43.8659 | 95.04638
48.6967 | 54.39 | 43.8656 | 95.04573
48.7001 | 54.3934 | 43.8652 | 95.04486
48.7034 | 54.3967 | 43.8649 | 95.04421
48.7067 | 54.4 | 43.8646 | 95.04356
48.7101 | 54.4034 | 43.8642 | 95.0427
48.7134 | 54.4067 | 43.8639 | 95.04205
48.7167 | 54.41 | 43.8636 | 95.0414
48.72 | 54.4133 | 43.8632 | 95.04053
48.7234 | 54.4167 | 43.8629 | 95.03988
48.7267 | 54.42 | 43.8626 | 95.03923
48.73 | 54.4233 | 43.8622 | 95.03836
48.7334 | 54.4267 | 43.8619 | 95.03771
48.7367 | 54.43 | 43.8616 | 95.03706
48.74 | 54.4333 | 43.8612 | 95.0362
48.7434 | 54.4367 | 43.8609 | 95.03555
48.7467 | 54.44 | 43.8605 | 95.03468
48.75 | 54.4433 | 43.8602 | 95.03403
48.7534 | 54.4467 | 43.8599 | 95.03338
48.7567 | 54.45 | 43.8595 | 95.03251
48.76 | 54.4533 | 43.8592 | 95.03186
48.7634 | 54.4567 | 43.8589 | 95.03121
48.7667 | 54.46 | 43.8585 | 95.03035
48.77 | 54.4633 | 43.8582 | 95.0297
48.7734 | 54.4667 | 43.8578 | 95.02883
48.7767 | 54.47 | 43.8575 | 95.02818
48.78 | 54.4733 | 43.8572 | 95.02753
48.7834 | 54.4767 | 43.8568 | 95.02666
48.7867 | 54.48 | 43.8565 | 95.02601
48.79 | 54.4833 | 43.8562 | 95.02536
48.7934 | 54.4867 | 43.8558 | 95.0245
48.7967 | 54.49 | 43.8555 | 95.02385
48.8001 | 54.4934 | 43.8552 | 95.0232
48.8034 | 54.4967 | 43.8548 | 95.02233
48.8067 | 54.5 | 43.8545 | 95.02168
48.8101 | 54.5034 | 43.8542 | 95.02103
48.8134 | 54.5067 | 43.8538 | 95.02016
48.8167 | 54.51 | 43.8535 | 95.01951
48.8201 | 54.5134 | 43.8532 | 95.01886
48.8234 | 54.5167 | 43.8528 | 95.01799
48.8267 | 54.52 | 43.8525 | 95.01734
48.83 | 54.5233 | 43.8521 | 95.01648
48.8334 | 54.5267 | 43.8518 | 95.01583
48.8367 | 54.53 | 43.8514 | 95.01496
48.84 | 54.5333 | 43.8511 | 95.01431
48.8434 | 54.5367 | 43.8508 | 95.01366
48.8467 | 54.54 | 43.8504 | 95.01279
48.85 | 54.5433 | 43.8501 | 95.01214
48.8534 | 54.5467 | 43.8498 | 95.01149
48.8567 | 54.55 | 43.8494 | 95.01063
48.86 | 54.5533 | 43.8491 | 95.00998
48.8634 | 54.5567 | 43.8487 | 95.00911
48.8667 | 54.56 | 43.8484 | 95.00846
48.87 | 54.5633 | 43.848 | 95.00759
48.8734 | 54.5667 | 43.8477 | 95.00694
48.8767 | 54.57 | 43.8474 | 95.00629
48.88 | 54.5733 | 43.847 | 95.00543
48.8834 | 54.5767 | 43.8467 | 95.00478
48.8867 | 54.58 | 43.8463 | 95.00391
48.89 | 54.5833 | 43.846 | 95.00326
48.8934 | 54.5867 | 43.8457 | 95.00261
48.8967 | 54.59 | 43.8453 | 95.00174
48.9 | 54.5933 | 43.845 | 95.00109
48.9034 | 54.5967 | 43.8446 | 95.00023
48.9067 | 54.6 | 43.8443 | 94.99958
48.9101 | 54.6034 | 43.844 | 94.99893
48.9134 | 54.6067 | 43.8436 | 94.99806
48.9167 | 54.61 | 43.8433 | 94.99741
48.9201 | 54.6134 | 43.8429 | 94.99654
48.9234 | 54.6167 | 43.8426 | 94.99589
48.9267 | 54.62 | 43.8423 | 94.99524
48.9301 | 54.6234 | 43.8419 | 94.99438
48.9334 | 54.6267 | 43.8416 | 94.99373
48.9367 | 54.63 | 43.8412 | 94.99286
48.94 | 54.6333 | 43.8409 | 94.99221
48.9434 | 54.6367 | 43.8406 | 94.99156
48.9467 | 54.64 | 43.8402 | 94.99069
48.95 | 54.6433 | 43.8399 | 94.99004
48.9534 | 54.6467 | 43.8396 | 94.98939
48.9567 | 54.65 | 43.8392 | 94.98853
48.96 | 54.6533 | 43.8389 | 94.98788
48.9634 | 54.6567 | 43.8385 | 94.98701
48.9667 | 54.66 | 43.8382 | 94.98636
48.97 | 54.6633 | 43.8379 | 94.98571
48.9734 | 54.6667 | 43.8375 | 94.98484
48.9767 | 54.67 | 43.8372 | 94.98419
48.98 | 54.6733 | 43.8369 | 94.98354
48.9834 | 54.6767 | 43.8365 | 94.98268
48.9867 | 54.68 | 43.8362 | 94.98203
48.99 | 54.6833 | 43.8358 | 94.98116
48.9934 | 54.6867 | 43.8355 | 94.98051
48.9967 | 54.69 | 43.8352 | 94.97986
49 | 54.6933 | 43.8348 | 94.97899
49.0034 | 54.6967 | 43.8345 | 94.97834
49.0067 | 54.7 | 43.8342 | 94.97769
49.0101 | 54.7034 | 43.8338 | 94.97683
49.0134 | 54.7067 | 43.8335 | 94.97618
49.0167 | 54.71 | 43.8332 | 94.97553
49.0201 | 54.7134 | 43.8328 | 94.97466
49.0234 | 54.7167 | 43.8325 | 94.97401
49.0267 | 54.72 | 43.8322 | 94.97336
49.0301 | 54.7234 | 43.8318 | 94.97249
49.0334 | 54.7267 | 43.8315 | 94.97184
49.0367 | 54.73 | 43.8312 | 94.97119
49.04 | 54.7333 | 43.8308 | 94.97033
49.0434 | 54.7367 | 43.8305 | 94.96968
49.0467 | 54.74 | 43.8302 | 94.96903
49.05 | 54.7433 | 43.8298 | 94.96816
49.0534 | 54.7467 | 43.8295 | 94.96751
49.0567 | 54.75 | 43.8291 | 94.96664
49.06 | 54.7533 | 43.8288 | 94.96599
49.0634 | 54.7567 | 43.8285 | 94.96534
49.0667 | 54.76 | 43.8281 | 94.96448
49.07 | 54.7633 | 43.8278 | 94.96383
49.0734 | 54.7667 | 43.8274 | 94.96296
49.0767 | 54.77 | 43.8271 | 94.96231
49.08 | 54.7733 | 43.8267 | 94.96144
49.0834 | 54.7767 | 43.8264 | 94.96079
49.0867 | 54.78 | 43.8261 | 94.96014
49.09 | 54.7833 | 43.8257 | 94.95928
49.0934 | 54.7867 | 43.8254 | 94.95863
49.0967 | 54.79 | 43.825 | 94.95776
49.1001 | 54.7934 | 43.8247 | 94.95711
49.1034 | 54.7967 | 43.8243 | 94.95624
49.1067 | 54.8 | 43.824 | 94.95559
49.1101 | 54.8034 | 43.8237 | 94.95494
49.1134 | 54.8067 | 43.8233 | 94.95408
49.1167 | 54.81 | 43.823 | 94.95343
49.1201 | 54.8134 | 43.8226 | 94.95256
49.1234 | 54.8167 | 43.8223 | 94.95191
49.1267 | 54.82 | 43.822 | 94.95126
49.13 | 54.8233 | 43.8216 | 94.95039
49.1334 | 54.8267 | 43.8213 | 94.94974
49.1367 | 54.83 | 43.8209 | 94.94888
49.14 | 54.8333 | 43.8206 | 94.94823
49.1434 | 54.8367 | 43.8203 | 94.94758
49.1467 | 54.84 | 43.8199 | 94.94671
49.15 | 54.8433 | 43.8196 | 94.94606
49.1534 | 54.8467 | 43.8193 | 94.94541
49.1567 | 54.85 | 43.8189 | 94.94454
49.16 | 54.8533 | 43.8186 | 94.94389
49.1634 | 54.8567 | 43.8182 | 94.94303
49.1667 | 54.86 | 43.8179 | 94.94238
49.17 | 54.8633 | 43.8176 | 94.94173
49.1734 | 54.8667 | 43.8172 | 94.94086
49.1767 | 54.87 | 43.8169 | 94.94021
49.18 | 54.8733 | 43.8165 | 94.93934
49.1834 | 54.8767 | 43.8162 | 94.93869
49.1867 | 54.88 | 43.8159 | 94.93804
49.19 | 54.8833 | 43.8155 | 94.93718
49.1934 | 54.8867 | 43.8152 | 94.93653
49.1967 | 54.89 | 43.8148 | 94.93566
49.2001 | 54.8934 | 43.8145 | 94.93501
49.2034 | 54.8967 | 43.8142 | 94.93436
49.2067 | 54.9 | 43.8138 | 94.93349
49.2101 | 54.9034 | 43.8135 | 94.93284
49.2134 | 54.9067 | 43.8131 | 94.93197
49.2167 | 54.91 | 43.8128 | 94.93132
49.2201 | 54.9134 | 43.8124 | 94.93046
49.2234 | 54.9167 | 43.8121 | 94.92981
49.2267 | 54.92 | 43.8118 | 94.92916
49.2301 | 54.9234 | 43.8114 | 94.92829
49.2334 | 54.9267 | 43.8111 | 94.92764
49.2367 | 54.93 | 43.8107 | 94.92677
49.24 | 54.9333 | 43.8104 | 94.92612
49.2434 | 54.9367 | 43.81 | 94.92526
49.2467 | 54.94 | 43.8097 | 94.92461
49.25 | 54.9433 | 43.8093 | 94.92374
49.2534 | 54.9467 | 43.809 | 94.92309
49.2567 | 54.95 | 43.8087 | 94.92244
49.26 | 54.9533 | 43.8083 | 94.92157
49.2634 | 54.9567 | 43.808 | 94.92092
49.2667 | 54.96 | 43.8076 | 94.92006
49.27 | 54.9633 | 43.8073 | 94.91941
49.2734 | 54.9667 | 43.8069 | 94.91854
49.2767 | 54.97 | 43.8066 | 94.91789
49.28 | 54.9733 | 43.8062 | 94.91702
49.2834 | 54.9767 | 43.8059 | 94.91637
49.2867 | 54.98 | 43.8056 | 94.91572
49.29 | 54.9833 | 43.8052 | 94.91486
49.2934 | 54.9867 | 43.8049 | 94.91421
49.2967 | 54.99 | 43.8045 | 94.91334
49.3 | 54.9933 | 43.8042 | 94.91269
49.3034 | 54.9967 | 43.8039 | 94.91204
49.3067 | 55 | 43.8035 | 94.91117
49.31 | 55.0033 | 43.8032 | 94.91052
49.3134 | 55.0067 | 43.8028 | 94.90966
49.3167 | 55.01 | 43.8025 | 94.90901
49.3201 | 55.0134 | 43.8021 | 94.90814
49.3234 | 55.0167 | 43.8018 | 94.90749
49.3267 | 55.02 | 43.8015 | 94.90684
49.3301 | 55.0234 | 43.8011 | 94.90597
49.3334 | 55.0267 | 43.8008 | 94.90532
49.3334 | 55.0267 | 43.8008 | 94.90532
49.3401 | 55.0334 | 43.8001 | 94.90381
49.3434 | 55.0367 | 43.7997 | 94.90294
49.3467 | 55.04 | 43.7994 | 94.90229
49.35 | 55.0433 | 43.799 | 94.90142
49.3534 | 55.0467 | 43.7987 | 94.90077
49.3567 | 55.05 | 43.7984 | 94.90012
49.36 | 55.0533 | 43.798 | 94.89926
49.3634 | 55.0567 | 43.7977 | 94.89861
49.3667 | 55.06 | 43.7973 | 94.89774
49.37 | 55.0633 | 43.797 | 94.89709
49.3734 | 55.0667 | 43.7966 | 94.89622
49.3767 | 55.07 | 43.7963 | 94.89557
49.38 | 55.0733 | 43.796 | 94.89492
49.3834 | 55.0767 | 43.7956 | 94.89406
49.3867 | 55.08 | 43.7953 | 94.89341
49.39 | 55.0833 | 43.7949 | 94.89254
49.3934 | 55.0867 | 43.7946 | 94.89189
49.3967 | 55.09 | 43.7943 | 94.89124
49.4 | 55.0933 | 43.7939 | 94.89037
49.4034 | 55.0967 | 43.7936 | 94.88972
49.4067 | 55.1 | 43.7933 | 94.88907
49.41 | 55.1033 | 43.7929 | 94.88821
49.4134 | 55.1067 | 43.7926 | 94.88756
49.4167 | 55.11 | 43.7922 | 94.88669
49.4201 | 55.1134 | 43.7919 | 94.88604
49.4234 | 55.1167 | 43.7916 | 94.88539
49.4267 | 55.12 | 43.7912 | 94.88452
49.4301 | 55.1234 | 43.7909 | 94.88387
49.4334 | 55.1267 | 43.7905 | 94.88301
49.4367 | 55.13 | 43.7902 | 94.88236
49.4401 | 55.1334 | 43.7899 | 94.88171
49.4434 | 55.1367 | 43.7895 | 94.88084
49.4467 | 55.14 | 43.7892 | 94.88019
49.4501 | 55.1434 | 43.7888 | 94.87932
49.4534 | 55.1467 | 43.7885 | 94.87867
49.4567 | 55.15 | 43.7881 | 94.87781
49.46 | 55.1533 | 43.7878 | 94.87716
49.4634 | 55.1567 | 43.7874 | 94.87629
49.4667 | 55.16 | 43.7871 | 94.87564
49.47 | 55.1633 | 43.7867 | 94.87477
49.4734 | 55.1667 | 43.7864 | 94.87412
49.4767 | 55.17 | 43.786 | 94.87326
49.48 | 55.1733 | 43.7857 | 94.87261
49.4834 | 55.1767 | 43.7853 | 94.87174
49.4867 | 55.18 | 43.785 | 94.87109
49.49 | 55.1833 | 43.7847 | 94.87044
49.4934 | 55.1867 | 43.7843 | 94.86957
49.4967 | 55.19 | 43.784 | 94.86892
49.5 | 55.1933 | 43.7836 | 94.86806
49.5034 | 55.1967 | 43.7833 | 94.86741
49.5067 | 55.2 | 43.7829 | 94.86654
49.51 | 55.2033 | 43.7826 | 94.86589
49.5134 | 55.2067 | 43.7823 | 94.86524
49.5167 | 55.21 | 43.7819 | 94.86437
49.52 | 55.2133 | 43.7816 | 94.86372
49.5234 | 55.2167 | 43.7812 | 94.86286
49.5267 | 55.22 | 43.7809 | 94.86221
49.53 | 55.2233 | 43.7806 | 94.86156
49.5334 | 55.2267 | 43.7802 | 94.86069
49.5367 | 55.23 | 43.7799 | 94.86004
49.54 | 55.2333 | 43.7795 | 94.85917
49.5434 | 55.2367 | 43.7792 | 94.85852
49.5467 | 55.24 | 43.7789 | 94.85787
49.5501 | 55.2434 | 43.7785 | 94.85701
49.5534 | 55.2467 | 43.7782 | 94.85636
49.5567 | 55.25 | 43.7778 | 94.85549
49.5601 | 55.2534 | 43.7775 | 94.85484
49.5634 | 55.2567 | 43.7772 | 94.85419
49.5667 | 55.26 | 43.7768 | 94.85332
49.5701 | 55.2634 | 43.7765 | 94.85267
49.5734 | 55.2667 | 43.7761 | 94.85181
49.5767 | 55.27 | 43.7758 | 94.85116
49.58 | 55.2733 | 43.7754 | 94.85029
49.5834 | 55.2767 | 43.7751 | 94.84964
49.5867 | 55.28 | 43.7748 | 94.84899
49.59 | 55.2833 | 43.7744 | 94.84812
49.5934 | 55.2867 | 43.7741 | 94.84747
49.5967 | 55.29 | 43.7737 | 94.84661
49.6 | 55.2933 | 43.7734 | 94.84596
49.6034 | 55.2967 | 43.773 | 94.84509
49.6067 | 55.3 | 43.7727 | 94.84444
49.61 | 55.3033 | 43.7723 | 94.84357
49.6134 | 55.3067 | 43.7719 | 94.8427
49.6167 | 55.31 | 43.7716 | 94.84205
49.62 | 55.3133 | 43.7712 | 94.84119
49.6234 | 55.3167 | 43.7709 | 94.84054
49.6267 | 55.32 | 43.7705 | 94.83967
49.63 | 55.3233 | 43.7702 | 94.83902
49.6334 | 55.3267 | 43.7698 | 94.83815
49.6367 | 55.33 | 43.7695 | 94.8375
49.64 | 55.3333 | 43.7691 | 94.83664
49.6434 | 55.3367 | 43.7688 | 94.83599
49.6467 | 55.34 | 43.7684 | 94.83512
49.65 | 55.3433 | 43.7681 | 94.83447
49.6534 | 55.3467 | 43.7677 | 94.8336
49.6567 | 55.35 | 43.7674 | 94.83295
49.66 | 55.3533 | 43.7671 | 94.8323
49.6634 | 55.3567 | 43.7667 | 94.83144
49.6667 | 55.36 | 43.7664 | 94.83079
49.67 | 55.3633 | 43.766 | 94.82992
49.6734 | 55.3667 | 43.7657 | 94.82927
49.6767 | 55.37 | 43.7653 | 94.8284
49.6801 | 55.3734 | 43.765 | 94.82775
49.6834 | 55.3767 | 43.7647 | 94.8271
49.6867 | 55.38 | 43.7643 | 94.82624
49.6901 | 55.3834 | 43.764 | 94.82559
49.6934 | 55.3867 | 43.7636 | 94.82472
49.6967 | 55.39 | 43.7633 | 94.82407
49.7001 | 55.3934 | 43.763 | 94.82342
49.7034 | 55.3967 | 43.7626 | 94.82255
49.7067 | 55.4 | 43.7623 | 94.8219
49.71 | 55.4033 | 43.7619 | 94.82104
49.7134 | 55.4067 | 43.7616 | 94.82039
49.7167 | 55.41 | 43.7613 | 94.81974
49.72 | 55.4133 | 43.7609 | 94.81887
49.7234 | 55.4167 | 43.7606 | 94.81822
49.7267 | 55.42 | 43.7602 | 94.81735
49.73 | 55.4233 | 43.7599 | 94.8167
49.7334 | 55.4267 | 43.7595 | 94.81584
49.7367 | 55.43 | 43.7592 | 94.81519
49.74 | 55.4333 | 43.7588 | 94.81432
49.7434 | 55.4367 | 43.7585 | 94.81367
49.7467 | 55.44 | 43.7581 | 94.8128
49.75 | 55.4433 | 43.7578 | 94.81215
49.7534 | 55.4467 | 43.7574 | 94.81129
49.7567 | 55.45 | 43.7571 | 94.81064
49.76 | 55.4533 | 43.7567 | 94.80977
49.7634 | 55.4567 | 43.7564 | 94.80912
49.7667 | 55.46 | 43.7561 | 94.80847
49.77 | 55.4633 | 43.7557 | 94.8076
49.7734 | 55.4667 | 43.7554 | 94.80695
49.7767 | 55.47 | 43.755 | 94.80609
49.7801 | 55.4734 | 43.7547 | 94.80544
49.7834 | 55.4767 | 43.7543 | 94.80457
49.7867 | 55.48 | 43.754 | 94.80392
49.7901 | 55.4834 | 43.7537 | 94.80327
49.7934 | 55.4867 | 43.7533 | 94.8024
49.7967 | 55.49 | 43.753 | 94.80175
49.8001 | 55.4934 | 43.7526 | 94.80089
49.8034 | 55.4967 | 43.7523 | 94.80024
49.8067 | 55.5 | 43.7519 | 94.79937
49.81 | 55.5033 | 43.7516 | 94.79872
49.8134 | 55.5067 | 43.7512 | 94.79785
49.8167 | 55.51 | 43.7509 | 94.7972
49.82 | 55.5133 | 43.7505 | 94.79634
49.8234 | 55.5167 | 43.7502 | 94.79569
49.8267 | 55.52 | 43.7498 | 94.79482
49.83 | 55.5233 | 43.7495 | 94.79417
49.8334 | 55.5267 | 43.7491 | 94.7933
49.8367 | 55.53 | 43.7488 | 94.79265
49.84 | 55.5333 | 43.7485 | 94.792
49.8434 | 55.5367 | 43.7481 | 94.79114
49.8467 | 55.54 | 43.7478 | 94.79049
49.85 | 55.5433 | 43.7474 | 94.78962
49.8534 | 55.5467 | 43.7471 | 94.78897
49.8567 | 55.55 | 43.7467 | 94.7881
49.86 | 55.5533 | 43.7464 | 94.78745
49.8634 | 55.5567 | 43.746 | 94.78659
49.8667 | 55.56 | 43.7457 | 94.78594
49.87 | 55.5633 | 43.7453 | 94.78507
49.8734 | 55.5667 | 43.745 | 94.78442
49.8767 | 55.57 | 43.7446 | 94.78355
49.88 | 55.5733 | 43.7443 | 94.7829
49.8834 | 55.5767 | 43.7439 | 94.78204
49.8867 | 55.58 | 43.7436 | 94.78139
49.8901 | 55.5834 | 43.7432 | 94.78052
49.8934 | 55.5867 | 43.7428 | 94.77965
49.8967 | 55.59 | 43.7425 | 94.779
49.9001 | 55.5934 | 43.7421 | 94.77814
49.9034 | 55.5967 | 43.7418 | 94.77749
49.9067 | 55.6 | 43.7414 | 94.77662
49.9101 | 55.6034 | 43.7411 | 94.77597
49.9134 | 55.6067 | 43.7408 | 94.77532
49.9167 | 55.61 | 43.7404 | 94.77445
49.92 | 55.6133 | 43.7401 | 94.7738
49.9234 | 55.6167 | 43.7397 | 94.77294
49.9267 | 55.62 | 43.7394 | 94.77229
49.93 | 55.6233 | 43.739 | 94.77142
49.9334 | 55.6267 | 43.7387 | 94.77077
49.9367 | 55.63 | 43.7383 | 94.7699
49.94 | 55.6333 | 43.738 | 94.76925
49.9434 | 55.6367 | 43.7376 | 94.76839
49.9467 | 55.64 | 43.7373 | 94.76774
49.95 | 55.6433 | 43.7369 | 94.76687
49.9534 | 55.6467 | 43.7366 | 94.76622
49.9567 | 55.65 | 43.7362 | 94.76535
49.96 | 55.6533 | 43.7359 | 94.7647
49.9634 | 55.6567 | 43.7355 | 94.76384
49.9667 | 55.66 | 43.7352 | 94.76319
49.97 | 55.6633 | 43.7348 | 94.76232
49.9734 | 55.6667 | 43.7345 | 94.76167
49.9767 | 55.67 | 43.7342 | 94.76102
49.9801 | 55.6734 | 43.7338 | 94.76015
49.9834 | 55.6767 | 43.7335 | 94.7595
49.9867 | 55.68 | 43.7331 | 94.75864
49.9901 | 55.6834 | 43.7328 | 94.75799
49.9934 | 55.6867 | 43.7324 | 94.75712
49.9967 | 55.69 | 43.7321 | 94.75647
50.0001 | 55.6934 | 43.7317 | 94.7556
50.0034 | 55.6967 | 43.7314 | 94.75495
50.0067 | 55.7 | 43.7311 | 94.7543
50.0101 | 55.7034 | 43.7307 | 94.75343
50.0134 | 55.7067 | 43.7304 | 94.75278
50.0167 | 55.71 | 43.73 | 94.75192
50.02 | 55.7133 | 43.7297 | 94.75127
50.0234 | 55.7167 | 43.7293 | 94.7504
50.0267 | 55.72 | 43.729 | 94.74975
50.03 | 55.7233 | 43.7286 | 94.74888
50.0334 | 55.7267 | 43.7283 | 94.74823
50.0367 | 55.73 | 43.7279 | 94.74737
50.04 | 55.7333 | 43.7276 | 94.74672
50.0434 | 55.7367 | 43.7272 | 94.74585
50.0467 | 55.74 | 43.7269 | 94.7452
50.05 | 55.7433 | 43.7265 | 94.74433
50.0534 | 55.7467 | 43.7262 | 94.74368
50.0567 | 55.75 | 43.7258 | 94.74282
50.06 | 55.7533 | 43.7255 | 94.74217
50.0634 | 55.7567 | 43.7252 | 94.74152
50.0667 | 55.76 | 43.7248 | 94.74065
50.07 | 55.7633 | 43.7245 | 94.74
50.0734 | 55.7667 | 43.7241 | 94.73913
50.0767 | 55.77 | 43.7238 | 94.73848
50.08 | 55.7733 | 43.7234 | 94.73762
50.0834 | 55.7767 | 43.7231 | 94.73697
50.0867 | 55.78 | 43.7227 | 94.7361
50.0901 | 55.7834 | 43.7223 | 94.73523
50.0934 | 55.7867 | 43.722 | 94.73458
50.0967 | 55.79 | 43.7216 | 94.73372
50.1001 | 55.7934 | 43.7213 | 94.73307
50.1034 | 55.7967 | 43.7209 | 94.7322
50.1067 | 55.8 | 43.7206 | 94.73155
50.1101 | 55.8034 | 43.7202 | 94.73068
50.1134 | 55.8067 | 43.7199 | 94.73003
50.1167 | 55.81 | 43.7195 | 94.72917
50.12 | 55.8133 | 43.7192 | 94.72852
50.1234 | 55.8167 | 43.7188 | 94.72765
50.1267 | 55.82 | 43.7185 | 94.727
50.13 | 55.8233 | 43.7181 | 94.72613
50.1334 | 55.8267 | 43.7178 | 94.72548
50.1367 | 55.83 | 43.7174 | 94.72462
50.14 | 55.8333 | 43.7171 | 94.72397
50.1434 | 55.8367 | 43.7167 | 94.7231
50.1467 | 55.84 | 43.7164 | 94.72245
50.15 | 55.8433 | 43.716 | 94.72158
50.1534 | 55.8467 | 43.7157 | 94.72093
50.1567 | 55.85 | 43.7154 | 94.72028
50.16 | 55.8533 | 43.715 | 94.71942
50.1634 | 55.8567 | 43.7147 | 94.71877
50.1667 | 55.86 | 43.7143 | 94.7179
50.17 | 55.8633 | 43.714 | 94.71725
50.1734 | 55.8667 | 43.7136 | 94.71638
50.1767 | 55.87 | 43.7133 | 94.71573
50.18 | 55.8733 | 43.7129 | 94.71487
50.1834 | 55.8767 | 43.7126 | 94.71422
50.1867 | 55.88 | 43.7122 | 94.71335
50.19 | 55.8833 | 43.7119 | 94.7127
50.1934 | 55.8867 | 43.7115 | 94.71183
50.1967 | 55.89 | 43.7112 | 94.71118
50.2001 | 55.8934 | 43.7108 | 94.71032
50.2034 | 55.8967 | 43.7105 | 94.70967
50.2067 | 55.9 | 43.7101 | 94.7088
50.2101 | 55.9034 | 43.7098 | 94.70815
50.2134 | 55.9067 | 43.7094 | 94.70728
50.2167 | 55.91 | 43.7091 | 94.70663
50.2201 | 55.9134 | 43.7087 | 94.70577
50.2234 | 55.9167 | 43.7084 | 94.70512
50.2267 | 55.92 | 43.708 | 94.70425
50.23 | 55.9233 | 43.7077 | 94.7036
50.2334 | 55.9267 | 43.7073 | 94.70273
50.2367 | 55.93 | 43.7069 | 94.70187
50.24 | 55.9333 | 43.7066 | 94.70122
50.2434 | 55.9367 | 43.7062 | 94.70035
50.2467 | 55.94 | 43.7059 | 94.6997
50.25 | 55.9433 | 43.7055 | 94.69883
50.2534 | 55.9467 | 43.7052 | 94.69818
50.2567 | 55.95 | 43.7048 | 94.69732
50.26 | 55.9533 | 43.7045 | 94.69667
50.2634 | 55.9567 | 43.7041 | 94.6958
50.2667 | 55.96 | 43.7038 | 94.69515
50.27 | 55.9633 | 43.7034 | 94.69428
50.2734 | 55.9667 | 43.7031 | 94.69363
50.2767 | 55.97 | 43.7027 | 94.69277
50.28 | 55.9733 | 43.7024 | 94.69212
50.2834 | 55.9767 | 43.702 | 94.69125
50.2867 | 55.98 | 43.7017 | 94.6906
50.29 | 55.9833 | 43.7013 | 94.68973
50.2934 | 55.9867 | 43.701 | 94.68908
50.2967 | 55.99 | 43.7006 | 94.68822
50.3 | 55.9933 | 43.7003 | 94.68757
50.3034 | 55.9967 | 43.6999 | 94.6867
50.3067 | 56 | 43.6996 | 94.68605
50.31 | 56.0033 | 43.6992 | 94.68518
50.3134 | 56.0067 | 43.6989 | 94.68453
50.3167 | 56.01 | 43.6985 | 94.68367
50.3167 | 56.01 | 43.6985 | 94.68367
50.3234 | 56.0167 | 43.6979 | 94.68237
50.3267 | 56.02 | 43.6975 | 94.6815
50.3301 | 56.0234 | 43.6972 | 94.68085
50.3334 | 56.0267 | 43.6968 | 94.67998
50.3367 | 56.03 | 43.6965 | 94.67933
50.3401 | 56.0334 | 43.6961 | 94.67847
50.3434 | 56.0367 | 43.6958 | 94.67782
50.3467 | 56.04 | 43.6954 | 94.67695
50.35 | 56.0433 | 43.6951 | 94.6763
50.3534 | 56.0467 | 43.6947 | 94.67543
50.3567 | 56.05 | 43.6944 | 94.67478
50.36 | 56.0533 | 43.694 | 94.67392
50.3634 | 56.0567 | 43.6937 | 94.67327
50.3667 | 56.06 | 43.6933 | 94.6724
50.37 | 56.0633 | 43.693 | 94.67175
50.3734 | 56.0667 | 43.6926 | 94.67088
50.3767 | 56.07 | 43.6923 | 94.67023
50.38 | 56.0733 | 43.6919 | 94.66936
50.3834 | 56.0767 | 43.6916 | 94.66871
50.3867 | 56.08 | 43.6912 | 94.66785
50.39 | 56.0833 | 43.6909 | 94.6672
50.3934 | 56.0867 | 43.6905 | 94.66633
50.3967 | 56.09 | 43.6902 | 94.66568
50.4 | 56.0933 | 43.6898 | 94.66481
50.4034 | 56.0967 | 43.6895 | 94.66416
50.4067 | 56.1 | 43.6891 | 94.6633
50.4101 | 56.1034 | 43.6887 | 94.66243
50.4134 | 56.1067 | 43.6884 | 94.66178
50.4167 | 56.11 | 43.688 | 94.66091
50.4201 | 56.1134 | 43.6877 | 94.66026
50.4234 | 56.1167 | 43.6873 | 94.6594
50.4267 | 56.12 | 43.687 | 94.65875
50.4301 | 56.1234 | 43.6866 | 94.65788
50.4334 | 56.1267 | 43.6863 | 94.65723
50.4367 | 56.13 | 43.6859 | 94.65636
50.4401 | 56.1334 | 43.6856 | 94.65571
50.4434 | 56.1367 | 43.6852 | 94.65485
50.4467 | 56.14 | 43.6849 | 94.6542
50.45 | 56.1433 | 43.6845 | 94.65333
50.4534 | 56.1467 | 43.6842 | 94.65268
50.4567 | 56.15 | 43.6838 | 94.65181
50.46 | 56.1533 | 43.6834 | 94.65095
50.4634 | 56.1567 | 43.6831 | 94.6503
50.4667 | 56.16 | 43.6827 | 94.64943
50.47 | 56.1633 | 43.6824 | 94.64878
50.4734 | 56.1667 | 43.682 | 94.64791
50.4767 | 56.17 | 43.6817 | 94.64726
50.48 | 56.1733 | 43.6813 | 94.6464
50.4834 | 56.1767 | 43.681 | 94.64575
50.4867 | 56.18 | 43.6806 | 94.64488
50.49 | 56.1833 | 43.6803 | 94.64423
50.4934 | 56.1867 | 43.6799 | 94.64336
50.4967 | 56.19 | 43.6796 | 94.64271
50.5 | 56.1933 | 43.6792 | 94.64185
50.5034 | 56.1967 | 43.6789 | 94.6412
50.5067 | 56.2 | 43.6785 | 94.64033
50.51 | 56.2033 | 43.6782 | 94.63968
50.5134 | 56.2067 | 43.6778 | 94.63881
50.5167 | 56.21 | 43.6775 | 94.63816
50.52 | 56.2133 | 43.6771 | 94.6373
50.5234 | 56.2167 | 43.6768 | 94.63665
50.5267 | 56.22 | 43.6764 | 94.63578
50.5301 | 56.2234 | 43.676 | 94.63491
50.5334 | 56.2267 | 43.6757 | 94.63426
50.5367 | 56.23 | 43.6753 | 94.6334
50.5401 | 56.2334 | 43.675 | 94.63275
50.5434 | 56.2367 | 43.6746 | 94.63188
50.5467 | 56.24 | 43.6743 | 94.63123
50.5501 | 56.2434 | 43.6739 | 94.63036
50.5534 | 56.2467 | 43.6736 | 94.62971
50.5567 | 56.25 | 43.6732 | 94.62885
50.56 | 56.2533 | 43.6729 | 94.6282
50.5634 | 56.2567 | 43.6725 | 94.62733
50.5667 | 56.26 | 43.6722 | 94.62668
50.57 | 56.2633 | 43.6718 | 94.62581
50.5734 | 56.2667 | 43.6714 | 94.62495
50.5767 | 56.27 | 43.6711 | 94.6243
50.58 | 56.2733 | 43.6707 | 94.62343
50.5834 | 56.2767 | 43.6704 | 94.62278
50.5867 | 56.28 | 43.67 | 94.62191
50.59 | 56.2833 | 43.6697 | 94.62126
50.5934 | 56.2867 | 43.6693 | 94.6204
50.5967 | 56.29 | 43.669 | 94.61975
50.6 | 56.2933 | 43.6687 | 94.6191
50.6034 | 56.2967 | 43.6683 | 94.61823
50.6067 | 56.3 | 43.668 | 94.61758
50.61 | 56.3033 | 43.6676 | 94.61671
50.6134 | 56.3067 | 43.6673 | 94.61606
50.6167 | 56.31 | 43.6669 | 94.6152
50.62 | 56.3133 | 43.6666 | 94.61455
50.6234 | 56.3167 | 43.6662 | 94.61368
50.6267 | 56.32 | 43.6659 | 94.61303
50.6301 | 56.3234 | 43.6655 | 94.61216
50.6334 | 56.3267 | 43.6651 | 94.6113
50.6367 | 56.33 | 43.6648 | 94.61065
50.6401 | 56.3334 | 43.6644 | 94.60978
50.6434 | 56.3367 | 43.6641 | 94.60913
50.6467 | 56.34 | 43.6637 | 94.60826
50.6501 | 56.3434 | 43.6634 | 94.60761
50.6534 | 56.3467 | 43.663 | 94.60675
50.6567 | 56.35 | 43.6627 | 94.6061
50.66 | 56.3533 | 43.6623 | 94.60523
50.6634 | 56.3567 | 43.662 | 94.60458
50.6667 | 56.36 | 43.6616 | 94.60371
50.67 | 56.3633 | 43.6612 | 94.60285
50.6734 | 56.3667 | 43.6609 | 94.6022
50.6767 | 56.37 | 43.6605 | 94.60133
50.68 | 56.3733 | 43.6602 | 94.60068
50.6834 | 56.3767 | 43.6598 | 94.59981
50.6867 | 56.38 | 43.6595 | 94.59916
50.69 | 56.3833 | 43.6591 | 94.5983
50.6934 | 56.3867 | 43.6588 | 94.59765
50.6967 | 56.39 | 43.6584 | 94.59678
50.7 | 56.3933 | 43.658 | 94.59591
50.7034 | 56.3967 | 43.6577 | 94.59526
50.7067 | 56.4 | 43.6573 | 94.5944
50.71 | 56.4033 | 43.657 | 94.59375
50.7134 | 56.4067 | 43.6566 | 94.59288
50.7167 | 56.41 | 43.6562 | 94.59201
50.7201 | 56.4134 | 43.6559 | 94.59136
50.7234 | 56.4167 | 43.6555 | 94.5905
50.7267 | 56.42 | 43.6552 | 94.58985
50.7301 | 56.4234 | 43.6548 | 94.58898
50.7334 | 56.4267 | 43.6545 | 94.58833
50.7367 | 56.43 | 43.6541 | 94.58746
50.7401 | 56.4334 | 43.6538 | 94.58681
50.7434 | 56.4367 | 43.6534 | 94.58595
50.7467 | 56.44 | 43.6531 | 94.5853
50.7501 | 56.4434 | 43.6527 | 94.58443
50.7534 | 56.4467 | 43.6523 | 94.58356
50.7567 | 56.45 | 43.652 | 94.58291
50.76 | 56.4533 | 43.6516 | 94.58205
50.7634 | 56.4567 | 43.6513 | 94.58139
50.7667 | 56.46 | 43.6509 | 94.58053
50.77 | 56.4633 | 43.6506 | 94.57988
50.7734 | 56.4667 | 43.6502 | 94.57901
50.7767 | 56.47 | 43.6499 | 94.57836
50.78 | 56.4733 | 43.6495 | 94.57749
50.7834 | 56.4767 | 43.6492 | 94.57684
50.7867 | 56.48 | 43.6488 | 94.57598
50.79 | 56.4833 | 43.6484 | 94.57511
50.7934 | 56.4867 | 43.6481 | 94.57446
50.7967 | 56.49 | 43.6477 | 94.57359
50.8 | 56.4933 | 43.6474 | 94.57294
50.8034 | 56.4967 | 43.647 | 94.57208
50.8067 | 56.5 | 43.6467 | 94.57143
50.81 | 56.5033 | 43.6463 | 94.57056
50.8134 | 56.5067 | 43.646 | 94.56991
50.8167 | 56.51 | 43.6456 | 94.56904
50.82 | 56.5133 | 43.6453 | 94.56839
50.8234 | 56.5167 | 43.6449 | 94.56753
50.8267 | 56.52 | 43.6446 | 94.56688
50.83 | 56.5233 | 43.6442 | 94.56601
50.8334 | 56.5267 | 43.6439 | 94.56536
50.8367 | 56.53 | 43.6435 | 94.56449
50.8401 | 56.5334 | 43.6432 | 94.56384
50.8434 | 56.5367 | 43.6428 | 94.56298
50.8467 | 56.54 | 43.6425 | 94.56233
50.8501 | 56.5434 | 43.6421 | 94.56146
50.8534 | 56.5467 | 43.6418 | 94.56081
50.8567 | 56.55 | 43.6414 | 94.55994
50.8601 | 56.5534 | 43.6411 | 94.55929
50.8634 | 56.5567 | 43.6407 | 94.55843
50.8667 | 56.56 | 43.6403 | 94.55756
50.87 | 56.5633 | 43.64 | 94.55691
50.8734 | 56.5667 | 43.6396 | 94.55604
50.8767 | 56.57 | 43.6393 | 94.55539
50.88 | 56.5733 | 43.6389 | 94.55453
50.8834 | 56.5767 | 43.6386 | 94.55388
50.8867 | 56.58 | 43.6382 | 94.55301
50.89 | 56.5833 | 43.6378 | 94.55214
50.8934 | 56.5867 | 43.6375 | 94.55149
50.8967 | 56.59 | 43.6371 | 94.55063
50.9 | 56.5933 | 43.6368 | 94.54998
50.9034 | 56.5967 | 43.6364 | 94.54911
50.9067 | 56.6 | 43.636 | 94.54824
50.91 | 56.6033 | 43.6357 | 94.54759
50.9134 | 56.6067 | 43.6353 | 94.54673
50.9167 | 56.61 | 43.635 | 94.54608
50.92 | 56.6133 | 43.6346 | 94.54521
50.9234 | 56.6167 | 43.6342 | 94.54434
50.9267 | 56.62 | 43.6339 | 94.54369
50.93 | 56.6233 | 43.6335 | 94.54283
50.9334 | 56.6267 | 43.6332 | 94.54218
50.9367 | 56.63 | 43.6328 | 94.54131
50.9401 | 56.6334 | 43.6324 | 94.54044
50.9434 | 56.6367 | 43.6321 | 94.53979
50.9434 | 56.6367 | 43.6321 | 94.53979
50.9501 | 56.6434 | 43.6314 | 94.53828
50.9534 | 56.6467 | 43.631 | 94.53741
50.9567 | 56.65 | 43.6307 | 94.53676
50.9601 | 56.6534 | 43.6303 | 94.53589
50.9634 | 56.6567 | 43.6299 | 94.53503
50.9667 | 56.66 | 43.6296 | 94.53438
50.9701 | 56.6634 | 43.6292 | 94.53351
50.9734 | 56.6667 | 43.6289 | 94.53286
50.9767 | 56.67 | 43.6285 | 94.53199
50.9801 | 56.6734 | 43.6281 | 94.53113
50.9834 | 56.6767 | 43.6278 | 94.53048
50.9867 | 56.68 | 43.6274 | 94.52961
50.99 | 56.6833 | 43.6271 | 94.52896
50.9934 | 56.6867 | 43.6267 | 94.52809
50.9967 | 56.69 | 43.6264 | 94.52744
51 | 56.6933 | 43.626 | 94.52658
51.0034 | 56.6967 | 43.6256 | 94.52571
51.0067 | 56.7 | 43.6253 | 94.52506
51.01 | 56.7033 | 43.6249 | 94.52419
51.0134 | 56.7067 | 43.6246 | 94.52354
51.0167 | 56.71 | 43.6242 | 94.52268
51.02 | 56.7133 | 43.6239 | 94.52203
51.0234 | 56.7167 | 43.6235 | 94.52116
51.0267 | 56.72 | 43.6231 | 94.52029
51.03 | 56.7233 | 43.6228 | 94.51964
51.0334 | 56.7267 | 43.6224 | 94.51878
51.0367 | 56.73 | 43.6221 | 94.51813
51.04 | 56.7333 | 43.6217 | 94.51726
51.0434 | 56.7367 | 43.6214 | 94.51661
51.0467 | 56.74 | 43.621 | 94.51574
51.0501 | 56.7434 | 43.6207 | 94.51509
51.0534 | 56.7467 | 43.6203 | 94.51423
51.0567 | 56.75 | 43.62 | 94.51358
51.0601 | 56.7534 | 43.6196 | 94.51271
51.0634 | 56.7567 | 43.6192 | 94.51184
51.0667 | 56.76 | 43.6189 | 94.51119
51.0701 | 56.7634 | 43.6185 | 94.51033
51.0734 | 56.7667 | 43.6182 | 94.50968
51.0767 | 56.77 | 43.6178 | 94.50881
51.0801 | 56.7734 | 43.6175 | 94.50816
51.0834 | 56.7767 | 43.6171 | 94.50729
51.0867 | 56.78 | 43.6168 | 94.50664
51.09 | 56.7833 | 43.6164 | 94.50578
51.0934 | 56.7867 | 43.6161 | 94.50513
51.0967 | 56.79 | 43.6157 | 94.50426
51.1 | 56.7933 | 43.6153 | 94.50339
51.1034 | 56.7967 | 43.615 | 94.50274
51.1067 | 56.8 | 43.6146 | 94.50188
51.11 | 56.8033 | 43.6143 | 94.50123
51.1134 | 56.8067 | 43.6139 | 94.50036
51.1167 | 56.81 | 43.6136 | 94.49971
51.12 | 56.8133 | 43.6132 | 94.49884
51.1234 | 56.8167 | 43.6129 | 94.49819
51.1267 | 56.82 | 43.6125 | 94.49733
51.13 | 56.8233 | 43.6121 | 94.49646
51.1334 | 56.8267 | 43.6118 | 94.49581
51.1367 | 56.83 | 43.6114 | 94.49494
51.14 | 56.8333 | 43.6111 | 94.49429
51.1434 | 56.8367 | 43.6107 | 94.49343
51.1467 | 56.84 | 43.6103 | 94.49256
51.1501 | 56.8434 | 43.61 | 94.49191
51.1534 | 56.8467 | 43.6096 | 94.49104
51.1567 | 56.85 | 43.6092 | 94.49017
51.1601 | 56.8534 | 43.6089 | 94.48952
51.1634 | 56.8567 | 43.6085 | 94.48866
51.1667 | 56.86 | 43.6082 | 94.48801
51.1701 | 56.8634 | 43.6078 | 94.48714
51.1734 | 56.8667 | 43.6075 | 94.48649
51.1767 | 56.87 | 43.6071 | 94.48562
51.18 | 56.8733 | 43.6067 | 94.48476
51.1834 | 56.8767 | 43.6064 | 94.48411
51.1867 | 56.88 | 43.606 | 94.48324
51.19 | 56.8833 | 43.6057 | 94.48259
51.1934 | 56.8867 | 43.6053 | 94.48172
51.1967 | 56.89 | 43.6049 | 94.48086
51.2 | 56.8933 | 43.6046 | 94.48021
51.2034 | 56.8967 | 43.6042 | 94.47934
51.2067 | 56.9 | 43.6039 | 94.47869
51.21 | 56.9033 | 43.6035 | 94.47782
51.2134 | 56.9067 | 43.6031 | 94.47696
51.2167 | 56.91 | 43.6028 | 94.47631
51.22 | 56.9133 | 43.6024 | 94.47544
51.2234 | 56.9167 | 43.6021 | 94.47479
51.2267 | 56.92 | 43.6017 | 94.47392
51.23 | 56.9233 | 43.6013 | 94.47306
51.2334 | 56.9267 | 43.601 | 94.47241
51.2367 | 56.93 | 43.6006 | 94.47154
51.2401 | 56.9334 | 43.6002 | 94.47067
51.2434 | 56.9367 | 43.5999 | 94.47002
51.2467 | 56.94 | 43.5995 | 94.46916
51.2501 | 56.9434 | 43.5992 | 94.46851
51.2534 | 56.9467 | 43.5988 | 94.46764
51.2567 | 56.95 | 43.5984 | 94.46677
51.2601 | 56.9534 | 43.5981 | 94.46612
51.2634 | 56.9567 | 43.5977 | 94.46526
51.2667 | 56.96 | 43.5974 | 94.46461
51.2701 | 56.9634 | 43.597 | 94.46374
51.2734 | 56.9667 | 43.5966 | 94.46287
51.2767 | 56.97 | 43.5963 | 94.46222
51.28 | 56.9733 | 43.5959 | 94.46136
51.2834 | 56.9767 | 43.5956 | 94.46071
51.2867 | 56.98 | 43.5952 | 94.45984
51.29 | 56.9833 | 43.5948 | 94.45897
51.2934 | 56.9867 | 43.5945 | 94.45832
51.2967 | 56.99 | 43.5941 | 94.45746
51.2967 | 56.99 | 43.5941 | 94.45746
51.3034 | 56.9967 | 43.5934 | 94.45594
51.3067 | 57 | 43.5931 | 94.45529
51.31 | 57.0033 | 43.5927 | 94.45442
51.3134 | 57.0067 | 43.5923 | 94.45356
51.3167 | 57.01 | 43.592 | 94.45291
51.32 | 57.0133 | 43.5916 | 94.45204
51.3234 | 57.0167 | 43.5913 | 94.45139
51.3267 | 57.02 | 43.5909 | 94.45052
51.33 | 57.0233 | 43.5906 | 94.44987
51.3334 | 57.0267 | 43.5902 | 94.44901
51.3367 | 57.03 | 43.5899 | 94.44836
51.34 | 57.0333 | 43.5895 | 94.44749
51.3434 | 57.0367 | 43.5891 | 94.44662
51.3467 | 57.04 | 43.5888 | 94.44597
51.3501 | 57.0434 | 43.5884 | 94.44511
51.3534 | 57.0467 | 43.5881 | 94.44446
51.3567 | 57.05 | 43.5877 | 94.44359
51.3601 | 57.0534 | 43.5874 | 94.44294
51.3634 | 57.0567 | 43.587 | 94.44207
51.3667 | 57.06 | 43.5866 | 94.44121
51.3701 | 57.0634 | 43.5863 | 94.44056
51.3734 | 57.0667 | 43.5859 | 94.43969
51.3767 | 57.07 | 43.5856 | 94.43904
51.38 | 57.0733 | 43.5852 | 94.43817
51.3834 | 57.0767 | 43.5849 | 94.43752
51.3867 | 57.08 | 43.5845 | 94.43666
51.39 | 57.0833 | 43.5841 | 94.43579
51.3934 | 57.0867 | 43.5838 | 94.43514
51.3967 | 57.09 | 43.5834 | 94.43427
51.4 | 57.0933 | 43.583 | 94.43341
51.4034 | 57.0967 | 43.5827 | 94.43276
51.4067 | 57.1 | 43.5823 | 94.43189
51.41 | 57.1033 | 43.582 | 94.43124
51.4134 | 57.1067 | 43.5816 | 94.43037
51.4167 | 57.11 | 43.5812 | 94.42951
51.42 | 57.1133 | 43.5809 | 94.42886
51.4234 | 57.1167 | 43.5805 | 94.42799
51.4267 | 57.12 | 43.5801 | 94.42712
51.43 | 57.1233 | 43.5798 | 94.42647
51.4334 | 57.1267 | 43.5794 | 94.42561
51.4367 | 57.13 | 43.579 | 94.42474
51.44 | 57.1333 | 43.5787 | 94.42409
51.4434 | 57.1367 | 43.5783 | 94.42322
51.4467 | 57.14 | 43.5779 | 94.42236
51.45 | 57.1433 | 43.5776 | 94.42171
51.4534 | 57.1467 | 43.5772 | 94.42084
51.4567 | 57.15 | 43.5768 | 94.41997
51.4601 | 57.1534 | 43.5765 | 94.41932
51.4634 | 57.1567 | 43.5761 | 94.41846
51.4667 | 57.16 | 43.5757 | 94.41759
51.4701 | 57.1634 | 43.5754 | 94.41694
51.4734 | 57.1667 | 43.575 | 94.41607
51.4767 | 57.17 | 43.5747 | 94.41542
51.4801 | 57.1734 | 43.5743 | 94.41456
51.4834 | 57.1767 | 43.5739 | 94.41369
51.4867 | 57.18 | 43.5736 | 94.41304
51.49 | 57.1833 | 43.5732 | 94.41217
51.4934 | 57.1867 | 43.5729 | 94.41152
51.4967 | 57.19 | 43.5725 | 94.41066
51.5 | 57.1933 | 43.5721 | 94.40979
51.5034 | 57.1967 | 43.5718 | 94.40914
51.5067 | 57.2 | 43.5714 | 94.40827
51.51 | 57.2033 | 43.571 | 94.40741
51.5134 | 57.2067 | 43.5707 | 94.40676
51.5167 | 57.21 | 43.5703 | 94.40589
51.52 | 57.2133 | 43.5699 | 94.40502
51.5234 | 57.2167 | 43.5696 | 94.40437
51.5267 | 57.22 | 43.5692 | 94.4035
51.53 | 57.2233 | 43.5689 | 94.40285
51.5334 | 57.2267 | 43.5685 | 94.40199
51.5367 | 57.23 | 43.5681 | 94.40112
51.54 | 57.2333 | 43.5678 | 94.40047
51.5434 | 57.2367 | 43.5674 | 94.3996
51.5467 | 57.24 | 43.5671 | 94.39895
51.55 | 57.2433 | 43.5667 | 94.39809
51.5534 | 57.2467 | 43.5663 | 94.39722
51.5567 | 57.25 | 43.566 | 94.39657
51.5601 | 57.2534 | 43.5656 | 94.3957
51.5634 | 57.2567 | 43.5653 | 94.39505
51.5667 | 57.26 | 43.5649 | 94.39419
51.5701 | 57.2634 | 43.5645 | 94.39332
51.5734 | 57.2667 | 43.5642 | 94.39267
51.5767 | 57.27 | 43.5638 | 94.3918
51.5801 | 57.2734 | 43.5635 | 94.39115
51.5834 | 57.2767 | 43.5631 | 94.39029
51.5867 | 57.28 | 43.5627 | 94.38942
51.59 | 57.2833 | 43.5624 | 94.38877
51.5934 | 57.2867 | 43.562 | 94.3879
51.5967 | 57.29 | 43.5617 | 94.38725
51.6 | 57.2933 | 43.5613 | 94.38639
51.6034 | 57.2967 | 43.5609 | 94.38552
51.6067 | 57.3 | 43.5606 | 94.38487
51.61 | 57.3033 | 43.5602 | 94.384
51.6134 | 57.3067 | 43.5599 | 94.38335
51.6167 | 57.31 | 43.5595 | 94.38249
51.62 | 57.3133 | 43.5591 | 94.38162
51.6234 | 57.3167 | 43.5588 | 94.38097
51.6267 | 57.32 | 43.5584 | 94.3801
51.63 | 57.3233 | 43.558 | 94.37924
51.6334 | 57.3267 | 43.5577 | 94.37859
51.6367 | 57.33 | 43.5573 | 94.37772
51.64 | 57.3333 | 43.5569 | 94.37685
51.6434 | 57.3367 | 43.5566 | 94.3762
51.6467 | 57.34 | 43.5562 | 94.37534
51.65 | 57.3433 | 43.5559 | 94.37469
51.6534 | 57.3467 | 43.5555 | 94.37382
51.6567 | 57.35 | 43.5551 | 94.37295
51.6601 | 57.3534 | 43.5548 | 94.3723
51.6634 | 57.3567 | 43.5544 | 94.37144
51.6667 | 57.36 | 43.554 | 94.37057
51.6701 | 57.3634 | 43.5537 | 94.36992
51.6734 | 57.3667 | 43.5533 | 94.36905
51.6767 | 57.37 | 43.5529 | 94.36819
51.6801 | 57.3734 | 43.5526 | 94.36754
51.6834 | 57.3767 | 43.5522 | 94.36667
51.6867 | 57.38 | 43.5518 | 94.3658
51.6901 | 57.3834 | 43.5515 | 94.36515
51.6934 | 57.3867 | 43.5511 | 94.36429
51.6967 | 57.39 | 43.5507 | 94.36342
51.7 | 57.3933 | 43.5504 | 94.36277
51.7034 | 57.3967 | 43.55 | 94.3619
51.7067 | 57.4 | 43.5497 | 94.36125
51.71 | 57.4033 | 43.5493 | 94.36039
51.7134 | 57.4067 | 43.5489 | 94.35952
51.7167 | 57.41 | 43.5486 | 94.35887
51.72 | 57.4133 | 43.5482 | 94.358
51.7234 | 57.4167 | 43.5478 | 94.35714
51.7267 | 57.42 | 43.5475 | 94.35649
51.73 | 57.4233 | 43.5471 | 94.35562
51.7334 | 57.4267 | 43.5467 | 94.35475
51.7367 | 57.43 | 43.5464 | 94.3541
51.74 | 57.4333 | 43.546 | 94.35324
51.7434 | 57.4367 | 43.5456 | 94.35237
51.7467 | 57.44 | 43.5453 | 94.35172
51.75 | 57.4433 | 43.5449 | 94.35085
51.7534 | 57.4467 | 43.5446 | 94.3502
51.7567 | 57.45 | 43.5442 | 94.34934
51.76 | 57.4533 | 43.5438 | 94.34847
51.7634 | 57.4567 | 43.5435 | 94.34782
51.7667 | 57.46 | 43.5431 | 94.34695
51.7701 | 57.4634 | 43.5427 | 94.34609
51.7734 | 57.4667 | 43.5424 | 94.34544
51.7767 | 57.47 | 43.542 | 94.34457
51.7801 | 57.4734 | 43.5416 | 94.3437
51.7834 | 57.4767 | 43.5413 | 94.34305
51.7867 | 57.48 | 43.5409 | 94.34219
51.7901 | 57.4834 | 43.5405 | 94.34132
51.7934 | 57.4867 | 43.5402 | 94.34067
51.7967 | 57.49 | 43.5398 | 94.3398
51.8001 | 57.4934 | 43.5394 | 94.33894
51.8034 | 57.4967 | 43.5391 | 94.33829
51.8067 | 57.5 | 43.5387 | 94.33742
51.81 | 57.5033 | 43.5383 | 94.33655
51.8134 | 57.5067 | 43.538 | 94.3359
51.8167 | 57.51 | 43.5376 | 94.33504
51.82 | 57.5133 | 43.5372 | 94.33417
51.8234 | 57.5167 | 43.5369 | 94.33352
51.8267 | 57.52 | 43.5365 | 94.33265
51.83 | 57.5233 | 43.5361 | 94.33179
51.8334 | 57.5267 | 43.5358 | 94.33114
51.8367 | 57.53 | 43.5354 | 94.33027
51.84 | 57.5333 | 43.5351 | 94.32962
51.8434 | 57.5367 | 43.5347 | 94.32875
51.8467 | 57.54 | 43.5343 | 94.32789
51.85 | 57.5433 | 43.534 | 94.32724
51.8534 | 57.5467 | 43.5336 | 94.32637
51.8567 | 57.55 | 43.5332 | 94.3255
51.86 | 57.5533 | 43.5329 | 94.32485
51.8634 | 57.5567 | 43.5325 | 94.32399
51.8667 | 57.56 | 43.5321 | 94.32312
51.8701 | 57.5634 | 43.5318 | 94.32247
51.8734 | 57.5667 | 43.5314 | 94.3216
51.8767 | 57.57 | 43.531 | 94.32074
51.8801 | 57.5734 | 43.5307 | 94.32009
51.8834 | 57.5767 | 43.5303 | 94.31922
51.8867 | 57.58 | 43.5299 | 94.31835
51.8901 | 57.5834 | 43.5296 | 94.3177
51.8934 | 57.5867 | 43.5292 | 94.31683
51.8967 | 57.59 | 43.5288 | 94.31597
51.9001 | 57.5934 | 43.5285 | 94.31532
51.9034 | 57.5967 | 43.5281 | 94.31445
51.9067 | 57.6 | 43.5277 | 94.31358
51.91 | 57.6033 | 43.5274 | 94.31293
51.9134 | 57.6067 | 43.527 | 94.31207
51.9167 | 57.61 | 43.5266 | 94.3112
51.92 | 57.6133 | 43.5263 | 94.31055
51.9234 | 57.6167 | 43.5259 | 94.30968
51.9267 | 57.62 | 43.5256 | 94.30903
51.93 | 57.6233 | 43.5252 | 94.30817
51.9334 | 57.6267 | 43.5248 | 94.3073
51.9367 | 57.63 | 43.5245 | 94.30665
51.94 | 57.6333 | 43.5241 | 94.30578
51.9434 | 57.6367 | 43.5237 | 94.30492
51.9467 | 57.64 | 43.5234 | 94.30427
51.95 | 57.6433 | 43.523 | 94.3034
51.9534 | 57.6467 | 43.5226 | 94.30253
51.9567 | 57.65 | 43.5223 | 94.30188
51.96 | 57.6533 | 43.5219 | 94.30102
51.9634 | 57.6567 | 43.5215 | 94.30015
51.9667 | 57.66 | 43.5211 | 94.29928
51.9701 | 57.6634 | 43.5208 | 94.29863
51.9734 | 57.6667 | 43.5204 | 94.29777
51.9767 | 57.67 | 43.52 | 94.2969
51.9801 | 57.6734 | 43.5197 | 94.29625
51.9834 | 57.6767 | 43.5193 | 94.29538
51.9867 | 57.68 | 43.5189 | 94.29452
51.9901 | 57.6834 | 43.5186 | 94.29387
51.9934 | 57.6867 | 43.5182 | 94.293
51.9967 | 57.69 | 43.5178 | 94.29213
52.0001 | 57.6934 | 43.5175 | 94.29148
52.0034 | 57.6967 | 43.5171 | 94.29062
52.0067 | 57.7 | 43.5167 | 94.28975
52.01 | 57.7033 | 43.5164 | 94.2891
52.0134 | 57.7067 | 43.516 | 94.28823
52.0167 | 57.71 | 43.5156 | 94.28737
52.02 | 57.7133 | 43.5153 | 94.28672
52.0234 | 57.7167 | 43.5149 | 94.28585
52.0267 | 57.72 | 43.5145 | 94.28498
52.03 | 57.7233 | 43.5142 | 94.28433
52.0334 | 57.7267 | 43.5138 | 94.28347
52.0367 | 57.73 | 43.5134 | 94.2826
52.04 | 57.7333 | 43.5131 | 94.28195
52.0434 | 57.7367 | 43.5127 | 94.28108
52.0467 | 57.74 | 43.5123 | 94.28022
52.05 | 57.7433 | 43.512 | 94.27957
52.0534 | 57.7467 | 43.5116 | 94.2787
52.0567 | 57.75 | 43.5112 | 94.27783
52.06 | 57.7533 | 43.5109 | 94.27718
52.0634 | 57.7567 | 43.5105 | 94.27632
52.0667 | 57.76 | 43.5101 | 94.27545
52.0701 | 57.7634 | 43.5098 | 94.2748
52.0734 | 57.7667 | 43.5094 | 94.27393
52.0767 | 57.77 | 43.509 | 94.27307
52.0801 | 57.7734 | 43.5087 | 94.27242
52.0834 | 57.7767 | 43.5083 | 94.27155
52.0867 | 57.78 | 43.5079 | 94.27068
52.0901 | 57.7834 | 43.5076 | 94.27003
52.0934 | 57.7867 | 43.5072 | 94.26917
52.0967 | 57.79 | 43.5068 | 94.2683
52.1 | 57.7933 | 43.5065 | 94.26765
52.1034 | 57.7967 | 43.5061 | 94.26678
52.1067 | 57.8 | 43.5057 | 94.26592
52.11 | 57.8033 | 43.5053 | 94.26505
52.1134 | 57.8067 | 43.505 | 94.2644
52.1167 | 57.81 | 43.5046 | 94.26353
52.12 | 57.8133 | 43.5042 | 94.26267
52.1234 | 57.8167 | 43.5039 | 94.26202
52.1267 | 57.82 | 43.5035 | 94.26115
52.13 | 57.8233 | 43.5031 | 94.26028
52.1334 | 57.8267 | 43.5028 | 94.25963
52.1367 | 57.83 | 43.5024 | 94.25877
52.14 | 57.8333 | 43.502 | 94.2579
52.1434 | 57.8367 | 43.5017 | 94.25725
52.1467 | 57.84 | 43.5013 | 94.25638
52.15 | 57.8433 | 43.5009 | 94.25552
52.1534 | 57.8467 | 43.5006 | 94.25487
52.1567 | 57.85 | 43.5002 | 94.254
52.16 | 57.8533 | 43.4998 | 94.25313
52.1634 | 57.8567 | 43.4995 | 94.25248
52.1667 | 57.86 | 43.4991 | 94.25162
52.17 | 57.8633 | 43.4987 | 94.25075
52.1734 | 57.8667 | 43.4983 | 94.24988
52.1767 | 57.87 | 43.498 | 94.24923
52.1801 | 57.8734 | 43.4976 | 94.24837
52.1834 | 57.8767 | 43.4972 | 94.2475
52.1867 | 57.88 | 43.4969 | 94.24685
52.1901 | 57.8834 | 43.4965 | 94.24598
52.1934 | 57.8867 | 43.4961 | 94.24512
52.1967 | 57.89 | 43.4958 | 94.24447
52.2001 | 57.8934 | 43.4954 | 94.2436
52.2034 | 57.8967 | 43.495 | 94.24273
52.2067 | 57.9 | 43.4946 | 94.24187
52.2101 | 57.9034 | 43.4943 | 94.24122
52.2134 | 57.9067 | 43.4939 | 94.24035
52.2167 | 57.91 | 43.4935 | 94.23948
52.22 | 57.9133 | 43.4932 | 94.23883
52.2234 | 57.9167 | 43.4928 | 94.23797
52.2267 | 57.92 | 43.4924 | 94.2371
52.23 | 57.9233 | 43.492 | 94.23623
52.2334 | 57.9267 | 43.4917 | 94.23558
52.2367 | 57.93 | 43.4913 | 94.23472
52.24 | 57.9333 | 43.4909 | 94.23385
52.2434 | 57.9367 | 43.4905 | 94.23298
52.2467 | 57.94 | 43.4902 | 94.23233
52.25 | 57.9433 | 43.4898 | 94.23147
52.2534 | 57.9467 | 43.4894 | 94.2306
52.2567 | 57.95 | 43.4891 | 94.22995
52.26 | 57.9533 | 43.4887 | 94.22908
52.2634 | 57.9567 | 43.4883 | 94.22821
52.2667 | 57.96 | 43.488 | 94.22756
52.27 | 57.9633 | 43.4876 | 94.2267
52.2734 | 57.9667 | 43.4872 | 94.22583
52.2767 | 57.97 | 43.4868 | 94.22496
52.2801 | 57.9734 | 43.4865 | 94.22431
52.2834 | 57.9767 | 43.4861 | 94.22345
52.2867 | 57.98 | 43.4857 | 94.22258
52.2901 | 57.9834 | 43.4854 | 94.22193
52.2934 | 57.9867 | 43.485 | 94.22106
52.2967 | 57.99 | 43.4847 | 94.22041
52.3001 | 57.9934 | 43.4843 | 94.21955
52.3034 | 57.9967 | 43.4839 | 94.21868
52.3067 | 58 | 43.4836 | 94.21803
52.31 | 58.0033 | 43.4832 | 94.21716
52.3134 | 58.0067 | 43.4828 | 94.2163
52.3167 | 58.01 | 43.4825 | 94.21565
52.32 | 58.0133 | 43.4821 | 94.21478
52.3234 | 58.0167 | 43.4817 | 94.21391
52.3267 | 58.02 | 43.4813 | 94.21305
52.33 | 58.0233 | 43.481 | 94.2124
52.3334 | 58.0267 | 43.4806 | 94.21153
52.3367 | 58.03 | 43.4802 | 94.21066
52.34 | 58.0333 | 43.4798 | 94.2098
52.3434 | 58.0367 | 43.4795 | 94.20915
52.3467 | 58.04 | 43.4791 | 94.20828
52.35 | 58.0433 | 43.4787 | 94.20741
52.3534 | 58.0467 | 43.4783 | 94.20655
52.3567 | 58.05 | 43.478 | 94.2059
52.36 | 58.0533 | 43.4776 | 94.20503
52.3634 | 58.0567 | 43.4772 | 94.20416
52.3667 | 58.06 | 43.4769 | 94.20351
52.37 | 58.0633 | 43.4765 | 94.20265
52.3734 | 58.0667 | 43.4761 | 94.20178
52.3767 | 58.07 | 43.4757 | 94.20091
52.3801 | 58.0734 | 43.4754 | 94.20026
52.3834 | 58.0767 | 43.475 | 94.1994
52.3867 | 58.08 | 43.4746 | 94.19853
52.3901 | 58.0834 | 43.4742 | 94.19766
52.3934 | 58.0867 | 43.4739 | 94.19701
52.3967 | 58.09 | 43.4735 | 94.19615
52.4001 | 58.0934 | 43.4731 | 94.19528
52.4034 | 58.0967 | 43.4728 | 94.19463
52.4067 | 58.1 | 43.4724 | 94.19376
52.4101 | 58.1034 | 43.472 | 94.1929
52.4134 | 58.1067 | 43.4716 | 94.19203
52.4167 | 58.11 | 43.4713 | 94.19138
52.42 | 58.1133 | 43.4709 | 94.19051
52.4234 | 58.1167 | 43.4705 | 94.18965
52.4267 | 58.12 | 43.4701 | 94.18878
52.43 | 58.1233 | 43.4698 | 94.18813
52.4334 | 58.1267 | 43.4694 | 94.18726
52.4367 | 58.13 | 43.469 | 94.1864
52.44 | 58.1333 | 43.4687 | 94.18575
52.4434 | 58.1367 | 43.4683 | 94.18488
52.4467 | 58.14 | 43.4679 | 94.18401
52.45 | 58.1433 | 43.4675 | 94.18315
52.4534 | 58.1467 | 43.4672 | 94.1825
52.4567 | 58.15 | 43.4668 | 94.18163
52.46 | 58.1533 | 43.4664 | 94.18076
52.4634 | 58.1567 | 43.4661 | 94.18011
52.4667 | 58.16 | 43.4657 | 94.17925
52.47 | 58.1633 | 43.4653 | 94.17838
52.4734 | 58.1667 | 43.465 | 94.17773
52.4767 | 58.17 | 43.4646 | 94.17686
52.48 | 58.1733 | 43.4642 | 94.176
52.4834 | 58.1767 | 43.4639 | 94.17535
52.4867 | 58.18 | 43.4635 | 94.17448
52.4901 | 58.1834 | 43.4631 | 94.17361
52.4934 | 58.1867 | 43.4627 | 94.17275
52.4967 | 58.19 | 43.4624 | 94.1721
52.5001 | 58.1934 | 43.462 | 94.17123
52.5034 | 58.1967 | 43.4616 | 94.17036
52.5067 | 58.2 | 43.4613 | 94.16971
52.5101 | 58.2034 | 43.4609 | 94.16885
52.5134 | 58.2067 | 43.4605 | 94.16798
52.5167 | 58.21 | 43.4601 | 94.16711
52.5201 | 58.2134 | 43.4598 | 94.16646
52.5234 | 58.2167 | 43.4594 | 94.1656
52.5267 | 58.22 | 43.459 | 94.16473
52.5301 | 58.2234 | 43.4586 | 94.16386
52.5334 | 58.2267 | 43.4583 | 94.16321
52.5367 | 58.23 | 43.4579 | 94.16235
52.54 | 58.2333 | 43.4575 | 94.16148
52.5434 | 58.2367 | 43.4572 | 94.16083
52.5467 | 58.24 | 43.4568 | 94.15996
52.55 | 58.2433 | 43.4564 | 94.1591
52.5534 | 58.2467 | 43.456 | 94.15823
52.5567 | 58.25 | 43.4557 | 94.15758
52.56 | 58.2533 | 43.4553 | 94.15671
52.5634 | 58.2567 | 43.4549 | 94.15585
52.5667 | 58.26 | 43.4545 | 94.15498
52.57 | 58.2633 | 43.4542 | 94.15433
52.5734 | 58.2667 | 43.4538 | 94.15346
52.5767 | 58.27 | 43.4534 | 94.1526
52.58 | 58.2733 | 43.453 | 94.15173
52.5834 | 58.2767 | 43.4527 | 94.15108
52.5867 | 58.28 | 43.4523 | 94.15021
52.59 | 58.2833 | 43.4519 | 94.14935
52.5934 | 58.2867 | 43.4515 | 94.14848
52.5967 | 58.29 | 43.4512 | 94.14783
52.6 | 58.2933 | 43.4508 | 94.14696
52.6034 | 58.2967 | 43.4504 | 94.1461
52.6067 | 58.3 | 43.45 | 94.14523
52.6101 | 58.3034 | 43.4497 | 94.14458
52.6134 | 58.3067 | 43.4493 | 94.14371
52.6167 | 58.31 | 43.4489 | 94.14285
52.6201 | 58.3134 | 43.4485 | 94.14198
52.6234 | 58.3167 | 43.4482 | 94.14133
52.6267 | 58.32 | 43.4478 | 94.14046
52.6301 | 58.3234 | 43.4474 | 94.13959
52.6334 | 58.3267 | 43.447 | 94.13873
52.6367 | 58.33 | 43.4467 | 94.13808
52.64 | 58.3333 | 43.4463 | 94.13721
52.6434 | 58.3367 | 43.4459 | 94.13634
52.6467 | 58.34 | 43.4455 | 94.13548
52.65 | 58.3433 | 43.4452 | 94.13483
52.6534 | 58.3467 | 43.4448 | 94.13396
52.6567 | 58.35 | 43.4444 | 94.13309
52.66 | 58.3533 | 43.4441 | 94.13244
52.6634 | 58.3567 | 43.4437 | 94.13158
52.6667 | 58.36 | 43.4433 | 94.13071
52.67 | 58.3633 | 43.4429 | 94.12984
52.6734 | 58.3667 | 43.4426 | 94.12919
52.6767 | 58.37 | 43.4422 | 94.12833
52.68 | 58.3733 | 43.4418 | 94.12746
52.6834 | 58.3767 | 43.4414 | 94.12659
52.6867 | 58.38 | 43.4411 | 94.12594
52.69 | 58.3833 | 43.4407 | 94.12508
52.6934 | 58.3867 | 43.4403 | 94.12421
52.6967 | 58.39 | 43.4399 | 94.12334
52.7 | 58.3933 | 43.4395 | 94.12248
52.7034 | 58.3967 | 43.4392 | 94.12183
52.7067 | 58.4 | 43.4388 | 94.12096
52.7101 | 58.4034 | 43.4384 | 94.12009
52.7134 | 58.4067 | 43.438 | 94.11923
52.7167 | 58.41 | 43.4377 | 94.11858
52.7201 | 58.4134 | 43.4373 | 94.11771
52.7234 | 58.4167 | 43.4369 | 94.11684
52.7267 | 58.42 | 43.4365 | 94.11598
52.7301 | 58.4234 | 43.4362 | 94.11533
52.7334 | 58.4267 | 43.4358 | 94.11446
52.7367 | 58.43 | 43.4354 | 94.11359
52.74 | 58.4333 | 43.435 | 94.11273
52.7434 | 58.4367 | 43.4347 | 94.11208
52.7467 | 58.44 | 43.4343 | 94.11121
52.75 | 58.4433 | 43.4339 | 94.11034
52.7534 | 58.4467 | 43.4335 | 94.10948
52.7567 | 58.45 | 43.4332 | 94.10883
52.76 | 58.4533 | 43.4328 | 94.10796
52.7634 | 58.4567 | 43.4324 | 94.10709
52.7667 | 58.46 | 43.4321 | 94.10644
52.77 | 58.4633 | 43.4317 | 94.10558
52.7734 | 58.4667 | 43.4313 | 94.10471
52.7767 | 58.47 | 43.4309 | 94.10384
52.78 | 58.4733 | 43.4306 | 94.10319
52.7834 | 58.4767 | 43.4302 | 94.10233
52.7867 | 58.48 | 43.4298 | 94.10146
52.79 | 58.4833 | 43.4295 | 94.10081
52.7934 | 58.4867 | 43.4291 | 94.09994
52.7967 | 58.49 | 43.4287 | 94.09908
52.8 | 58.4933 | 43.4283 | 94.09821
52.8034 | 58.4967 | 43.428 | 94.09756
52.8067 | 58.5 | 43.4276 | 94.09669
52.81 | 58.5033 | 43.4272 | 94.09583
52.8134 | 58.5067 | 43.4268 | 94.09496
52.8167 | 58.51 | 43.4265 | 94.09431
52.8201 | 58.5134 | 43.4261 | 94.09344
52.8234 | 58.5167 | 43.4257 | 94.09258
52.8267 | 58.52 | 43.4254 | 94.09193
52.8301 | 58.5234 | 43.425 | 94.09106
52.8334 | 58.5267 | 43.4246 | 94.09019
52.8367 | 58.53 | 43.4242 | 94.08933
52.8401 | 58.5334 | 43.4239 | 94.08868
52.8434 | 58.5367 | 43.4235 | 94.08781
52.8467 | 58.54 | 43.4231 | 94.08694
52.85 | 58.5433 | 43.4227 | 94.08608
52.8534 | 58.5467 | 43.4224 | 94.08543
52.8567 | 58.55 | 43.422 | 94.08456
52.86 | 58.5533 | 43.4216 | 94.08369
52.8634 | 58.5567 | 43.4212 | 94.08283
52.8667 | 58.56 | 43.4208 | 94.08196
52.87 | 58.5633 | 43.4205 | 94.08131
52.8734 | 58.5667 | 43.4201 | 94.08044
52.8767 | 58.57 | 43.4197 | 94.07958
52.88 | 58.5733 | 43.4193 | 94.07871
52.8834 | 58.5767 | 43.4189 | 94.07784
52.8867 | 58.58 | 43.4185 | 94.07698
52.89 | 58.5833 | 43.4182 | 94.07633
52.8934 | 58.5867 | 43.4178 | 94.07546
52.8967 | 58.59 | 43.4174 | 94.07459
52.9 | 58.5933 | 43.417 | 94.07373
52.9034 | 58.5967 | 43.4166 | 94.07286
52.9067 | 58.6 | 43.4163 | 94.07221
52.91 | 58.6033 | 43.4159 | 94.07134
52.9134 | 58.6067 | 43.4155 | 94.07048
52.9167 | 58.61 | 43.4151 | 94.06961
52.9201 | 58.6134 | 43.4148 | 94.06896
52.9234 | 58.6167 | 43.4144 | 94.06809
52.9267 | 58.62 | 43.414 | 94.06723
52.9301 | 58.6234 | 43.4136 | 94.06636
52.9334 | 58.6267 | 43.4133 | 94.06571
52.9367 | 58.63 | 43.4129 | 94.06484
52.9401 | 58.6334 | 43.4125 | 94.06398
52.9434 | 58.6367 | 43.4121 | 94.06311
52.9467 | 58.64 | 43.4118 | 94.06246
52.95 | 58.6433 | 43.4114 | 94.06159
52.9534 | 58.6467 | 43.411 | 94.06073
52.9567 | 58.65 | 43.4106 | 94.05986
52.96 | 58.6533 | 43.4103 | 94.05921
52.9634 | 58.6567 | 43.4099 | 94.05834
52.9667 | 58.66 | 43.4095 | 94.05748
52.97 | 58.6633 | 43.4091 | 94.05661
52.9734 | 58.6667 | 43.4088 | 94.05596
52.9767 | 58.67 | 43.4084 | 94.05509
52.98 | 58.6733 | 43.408 | 94.05423
52.9834 | 58.6767 | 43.4076 | 94.05336
52.9867 | 58.68 | 43.4073 | 94.05271
52.99 | 58.6833 | 43.4069 | 94.05184
52.9934 | 58.6867 | 43.4065 | 94.05097
52.9967 | 58.69 | 43.4061 | 94.05011
53 | 58.6933 | 43.4057 | 94.04924
53.0034 | 58.6967 | 43.4054 | 94.04859
53.0067 | 58.7 | 43.405 | 94.04772
53.0101 | 58.7034 | 43.4046 | 94.04686
53.0134 | 58.7067 | 43.4042 | 94.04599
53.0167 | 58.71 | 43.4039 | 94.04534
53.0201 | 58.7134 | 43.4035 | 94.04447
53.0234 | 58.7167 | 43.4031 | 94.04361
53.0267 | 58.72 | 43.4027 | 94.04274
53.0301 | 58.7234 | 43.4024 | 94.04209
53.0334 | 58.7267 | 43.402 | 94.04122
53.0367 | 58.73 | 43.4016 | 94.04036
53.0401 | 58.7334 | 43.4012 | 94.03949
53.0434 | 58.7367 | 43.4009 | 94.03884
53.0467 | 58.74 | 43.4005 | 94.03797
53.05 | 58.7433 | 43.4001 | 94.03711
53.0534 | 58.7467 | 43.3997 | 94.03624
53.0567 | 58.75 | 43.3994 | 94.03559
53.06 | 58.7533 | 43.399 | 94.03472
53.0634 | 58.7567 | 43.3986 | 94.03386
53.0667 | 58.76 | 43.3982 | 94.03299
53.07 | 58.7633 | 43.3979 | 94.03234
53.0734 | 58.7667 | 43.3975 | 94.03147
53.0767 | 58.77 | 43.3971 | 94.03061
53.08 | 58.7733 | 43.3967 | 94.02974
53.0834 | 58.7767 | 43.3964 | 94.02909
53.0867 | 58.78 | 43.396 | 94.02822
53.09 | 58.7833 | 43.3956 | 94.02736
53.0934 | 58.7867 | 43.3952 | 94.02649
53.0967 | 58.79 | 43.3948 | 94.02562
53.1 | 58.7933 | 43.3945 | 94.02497
53.1034 | 58.7967 | 43.3941 | 94.02411
53.1067 | 58.8 | 43.3937 | 94.02324
53.11 | 58.8033 | 43.3933 | 94.02237
53.1134 | 58.8067 | 43.3929 | 94.02151
53.1167 | 58.81 | 43.3926 | 94.02086
53.1201 | 58.8134 | 43.3922 | 94.01999
53.1234 | 58.8167 | 43.3918 | 94.01912
53.1267 | 58.82 | 43.3914 | 94.01826
53.1301 | 58.8234 | 43.391 | 94.01739
53.1334 | 58.8267 | 43.3907 | 94.01674
53.1367 | 58.83 | 43.3903 | 94.01587
53.1401 | 58.8334 | 43.3899 | 94.01501
53.1434 | 58.8367 | 43.3895 | 94.01414
53.1467 | 58.84 | 43.3892 | 94.01349
53.1501 | 58.8434 | 43.3888 | 94.01262
53.1534 | 58.8467 | 43.3884 | 94.01176
53.1567 | 58.85 | 43.388 | 94.01089
53.1601 | 58.8534 | 43.3877 | 94.01024
53.1634 | 58.8567 | 43.3873 | 94.00937
53.1667 | 58.86 | 43.3869 | 94.00851
53.17 | 58.8633 | 43.3865 | 94.00764
53.1734 | 58.8667 | 43.3862 | 94.00699
53.1767 | 58.87 | 43.3858 | 94.00612
53.18 | 58.8733 | 43.3854 | 94.00526
53.1834 | 58.8767 | 43.385 | 94.00439
53.1867 | 58.88 | 43.3846 | 94.00352
53.19 | 58.8833 | 43.3843 | 94.00287
53.1934 | 58.8867 | 43.3839 | 94.00201
53.1967 | 58.89 | 43.3835 | 94.00114
53.2 | 58.8933 | 43.3831 | 94.00027
53.2034 | 58.8967 | 43.3827 | 93.99941
53.2067 | 58.9 | 43.3824 | 93.99876
53.21 | 58.9033 | 43.382 | 93.99789
53.2134 | 58.9067 | 43.3816 | 93.99702
53.2167 | 58.91 | 43.3812 | 93.99616
53.22 | 58.9133 | 43.3808 | 93.99529
53.2234 | 58.9167 | 43.3805 | 93.99464
53.2234 | 58.9167 | 43.3805 | 93.99464
53.2301 | 58.9234 | 43.3797 | 93.99291
53.2334 | 58.9267 | 43.3793 | 93.99204
53.2367 | 58.93 | 43.3789 | 93.99117
53.2401 | 58.9334 | 43.3785 | 93.99031
53.2434 | 58.9367 | 43.3782 | 93.98966
53.2467 | 58.94 | 43.3778 | 93.98879
53.25 | 58.9433 | 43.3774 | 93.98792
53.2534 | 58.9467 | 43.377 | 93.98706
53.2567 | 58.95 | 43.3767 | 93.98641
53.26 | 58.9533 | 43.3763 | 93.98554
53.2634 | 58.9567 | 43.3759 | 93.98467
53.2667 | 58.96 | 43.3755 | 93.98381
53.27 | 58.9633 | 43.3751 | 93.98294
53.2734 | 58.9667 | 43.3748 | 93.98229
53.2767 | 58.97 | 43.3744 | 93.98142
53.28 | 58.9733 | 43.374 | 93.98056
53.2834 | 58.9767 | 43.3736 | 93.97969
53.2867 | 58.98 | 43.3732 | 93.97882
53.29 | 58.9833 | 43.3729 | 93.97817
53.2934 | 58.9867 | 43.3725 | 93.97731
53.2967 | 58.99 | 43.3721 | 93.97644
53.3 | 58.9933 | 43.3717 | 93.97557
53.3034 | 58.9967 | 43.3714 | 93.97492
53.3067 | 59 | 43.371 | 93.97406
53.31 | 59.0033 | 43.3706 | 93.97319
53.3134 | 59.0067 | 43.3702 | 93.97232
53.3167 | 59.01 | 43.3698 | 93.97146
53.32 | 59.0133 | 43.3695 | 93.97081
53.3234 | 59.0167 | 43.3691 | 93.96994
53.3267 | 59.02 | 43.3687 | 93.96907
53.3301 | 59.0234 | 43.3683 | 93.96821
53.3334 | 59.0267 | 43.3679 | 93.96734
53.3367 | 59.03 | 43.3676 | 93.96669
53.3401 | 59.0334 | 43.3672 | 93.96582
53.3434 | 59.0367 | 43.3668 | 93.96496
53.3467 | 59.04 | 43.3664 | 93.96409
53.3501 | 59.0434 | 43.3661 | 93.96344
53.3534 | 59.0467 | 43.3657 | 93.96257
53.3567 | 59.05 | 43.3653 | 93.9617
53.3601 | 59.0534 | 43.3649 | 93.96084
53.3634 | 59.0567 | 43.3645 | 93.95997
53.3667 | 59.06 | 43.3642 | 93.95932
53.37 | 59.0633 | 43.3638 | 93.95845
53.3734 | 59.0667 | 43.3634 | 93.95759
53.3767 | 59.07 | 43.363 | 93.95672
53.38 | 59.0733 | 43.3627 | 93.95607
53.3834 | 59.0767 | 43.3623 | 93.9552
53.3867 | 59.08 | 43.3619 | 93.95434
53.39 | 59.0833 | 43.3615 | 93.95347
53.3934 | 59.0867 | 43.3611 | 93.9526
53.3967 | 59.09 | 43.3607 | 93.95174
53.4 | 59.0933 | 43.3604 | 93.95109
53.4034 | 59.0967 | 43.36 | 93.95022
53.4067 | 59.1 | 43.3596 | 93.94935
53.41 | 59.1033 | 43.3592 | 93.94849
53.4134 | 59.1067 | 43.3588 | 93.94762
53.4167 | 59.11 | 43.3585 | 93.94697
53.42 | 59.1133 | 43.3581 | 93.9461
53.4234 | 59.1167 | 43.3577 | 93.94524
53.4267 | 59.12 | 43.3573 | 93.94437
53.43 | 59.1233 | 43.3569 | 93.9435
53.4334 | 59.1267 | 43.3566 | 93.94285
53.4367 | 59.13 | 43.3562 | 93.94199
53.4401 | 59.1334 | 43.3558 | 93.94112
53.4434 | 59.1367 | 43.3554 | 93.94025
53.4467 | 59.14 | 43.355 | 93.93939
53.4501 | 59.1434 | 43.3546 | 93.93852
53.4534 | 59.1467 | 43.3543 | 93.93787
53.4567 | 59.15 | 43.3539 | 93.937
53.4601 | 59.1534 | 43.3535 | 93.93614
53.4634 | 59.1567 | 43.3531 | 93.93527
53.4667 | 59.16 | 43.3528 | 93.93462
53.4701 | 59.1634 | 43.3524 | 93.93375
53.4734 | 59.1667 | 43.352 | 93.93289
53.4767 | 59.17 | 43.3516 | 93.93202
53.48 | 59.1733 | 43.3512 | 93.93115
53.4834 | 59.1767 | 43.3509 | 93.9305
53.4867 | 59.18 | 43.3505 | 93.92964
53.49 | 59.1833 | 43.3501 | 93.92877
53.4934 | 59.1867 | 43.3497 | 93.9279
53.4967 | 59.19 | 43.3493 | 93.92704
53.5 | 59.1933 | 43.349 | 93.92639
53.5034 | 59.1967 | 43.3486 | 93.92552
53.5067 | 59.2 | 43.3482 | 93.92465
53.51 | 59.2033 | 43.3478 | 93.92379
53.5134 | 59.2067 | 43.3474 | 93.92292
53.5167 | 59.21 | 43.3471 | 93.92227
53.5167 | 59.21 | 43.3471 | 93.92227
53.5234 | 59.2167 | 43.3463 | 93.92054
53.5267 | 59.22 | 43.3459 | 93.91967
53.53 | 59.2233 | 43.3455 | 93.9188
53.5334 | 59.2267 | 43.3451 | 93.91794
53.5367 | 59.23 | 43.3448 | 93.91729
53.54 | 59.2333 | 43.3444 | 93.91642
53.5434 | 59.2367 | 43.344 | 93.91555
53.5467 | 59.24 | 43.3436 | 93.91469
53.5501 | 59.2434 | 43.3432 | 93.91382
53.5534 | 59.2467 | 43.3429 | 93.91317
53.5567 | 59.25 | 43.3425 | 93.9123
53.5601 | 59.2534 | 43.3421 | 93.91144
53.5634 | 59.2567 | 43.3417 | 93.91057
53.5667 | 59.26 | 43.3414 | 93.90992
53.5701 | 59.2634 | 43.341 | 93.90905
53.5734 | 59.2667 | 43.3406 | 93.90819
53.5767 | 59.27 | 43.3402 | 93.90732
53.58 | 59.2733 | 43.3399 | 93.90667
53.5834 | 59.2767 | 43.3395 | 93.9058
53.5867 | 59.28 | 43.3391 | 93.90494
53.59 | 59.2833 | 43.3387 | 93.90407
53.5934 | 59.2867 | 43.3383 | 93.9032
53.5967 | 59.29 | 43.3379 | 93.90234
53.6 | 59.2933 | 43.3376 | 93.90169
53.6034 | 59.2967 | 43.3372 | 93.90082
53.6067 | 59.3 | 43.3368 | 93.89995
53.61 | 59.3033 | 43.3364 | 93.89909
53.6134 | 59.3067 | 43.336 | 93.89822
53.6167 | 59.31 | 43.3356 | 93.89735
53.62 | 59.3133 | 43.3352 | 93.89649
53.6234 | 59.3167 | 43.3348 | 93.89562
53.6267 | 59.32 | 43.3345 | 93.89497
53.63 | 59.3233 | 43.3341 | 93.8941
53.6334 | 59.3267 | 43.3337 | 93.89324
53.6367 | 59.33 | 43.3333 | 93.89237
53.6401 | 59.3334 | 43.3329 | 93.8915
53.6434 | 59.3367 | 43.3325 | 93.89064
53.6467 | 59.34 | 43.3322 | 93.88999
53.6501 | 59.3434 | 43.3318 | 93.88912
53.6534 | 59.3467 | 43.3314 | 93.88825
53.6567 | 59.35 | 43.331 | 93.88739
53.6601 | 59.3534 | 43.3306 | 93.88652
53.6634 | 59.3567 | 43.3302 | 93.88565
53.6667 | 59.36 | 43.3299 | 93.885
53.67 | 59.3633 | 43.3295 | 93.88414
53.6734 | 59.3667 | 43.3291 | 93.88327
53.6767 | 59.37 | 43.3287 | 93.8824
53.68 | 59.3733 | 43.3284 | 93.88175
53.6834 | 59.3767 | 43.328 | 93.88089
53.6867 | 59.38 | 43.3276 | 93.88002
53.69 | 59.3833 | 43.3272 | 93.87915
53.6934 | 59.3867 | 43.3268 | 93.87829
53.6967 | 59.39 | 43.3265 | 93.87764
53.7 | 59.3933 | 43.3261 | 93.87677
53.7034 | 59.3967 | 43.3257 | 93.8759
53.7067 | 59.4 | 43.3253 | 93.87503
53.71 | 59.4033 | 43.3249 | 93.87417
53.7134 | 59.4067 | 43.3245 | 93.8733
53.7167 | 59.41 | 43.3242 | 93.87265
53.72 | 59.4133 | 43.3238 | 93.87178
53.7234 | 59.4167 | 43.3234 | 93.87092
53.7267 | 59.42 | 43.323 | 93.87005
53.73 | 59.4233 | 43.3226 | 93.86918
53.7334 | 59.4267 | 43.3222 | 93.86832
53.7367 | 59.43 | 43.3218 | 93.86745
53.7401 | 59.4334 | 43.3215 | 93.8668
53.7434 | 59.4367 | 43.3211 | 93.86593
53.7467 | 59.44 | 43.3207 | 93.86507
53.7501 | 59.4434 | 43.3203 | 93.8642
53.7534 | 59.4467 | 43.3199 | 93.86333
53.7567 | 59.45 | 43.3195 | 93.86247
53.7601 | 59.4534 | 43.3192 | 93.86182
53.7634 | 59.4567 | 43.3188 | 93.86095
53.7667 | 59.46 | 43.3184 | 93.86008
53.77 | 59.4633 | 43.318 | 93.85922
53.7734 | 59.4667 | 43.3176 | 93.85835
53.7767 | 59.47 | 43.3172 | 93.85748
53.78 | 59.4733 | 43.3168 | 93.85662
53.7834 | 59.4767 | 43.3165 | 93.85597
53.7867 | 59.48 | 43.3161 | 93.8551
53.7901 | 59.4834 | 43.3157 | 93.85423
53.7934 | 59.4867 | 43.3153 | 93.85337
53.7967 | 59.49 | 43.3149 | 93.8525
53.8001 | 59.4934 | 43.3145 | 93.85163
53.8034 | 59.4967 | 43.3142 | 93.85098
53.8067 | 59.5 | 43.3138 | 93.85012
53.81 | 59.5033 | 43.3134 | 93.84925
53.8134 | 59.5067 | 43.313 | 93.84838
53.8167 | 59.51 | 43.3126 | 93.84752
53.82 | 59.5133 | 43.3122 | 93.84665
53.8234 | 59.5167 | 43.3118 | 93.84578
53.8267 | 59.52 | 43.3115 | 93.84513
53.83 | 59.5233 | 43.3111 | 93.84427
53.8334 | 59.5267 | 43.3107 | 93.8434
53.8367 | 59.53 | 43.3103 | 93.84253
53.8401 | 59.5334 | 43.3099 | 93.84167
53.8434 | 59.5367 | 43.3095 | 93.8408
53.8467 | 59.54 | 43.3092 | 93.84015
53.85 | 59.5433 | 43.3088 | 93.83928
53.8534 | 59.5467 | 43.3084 | 93.83842
53.8567 | 59.55 | 43.308 | 93.83755
53.86 | 59.5533 | 43.3076 | 93.83668
53.8634 | 59.5567 | 43.3072 | 93.83582
53.8667 | 59.56 | 43.3069 | 93.83517
53.87 | 59.5633 | 43.3065 | 93.8343
53.8734 | 59.5667 | 43.3061 | 93.83343
53.8767 | 59.57 | 43.3057 | 93.83257
53.8801 | 59.5734 | 43.3053 | 93.8317
53.8834 | 59.5767 | 43.3049 | 93.83083
53.8867 | 59.58 | 43.3046 | 93.83018
53.89 | 59.5833 | 43.3042 | 93.82932
53.8934 | 59.5867 | 43.3038 | 93.82845
53.8967 | 59.59 | 43.3034 | 93.82758
53.9001 | 59.5934 | 43.303 | 93.82672
53.9034 | 59.5967 | 43.3027 | 93.82607
53.9067 | 59.6 | 43.3023 | 93.8252
53.91 | 59.6033 | 43.3019 | 93.82433
53.9134 | 59.6067 | 43.3015 | 93.82347
53.9167 | 59.61 | 43.3011 | 93.8226
53.92 | 59.6133 | 43.3007 | 93.82173
53.9234 | 59.6167 | 43.3003 | 93.82087
53.9267 | 59.62 | 43.2999 | 93.82
53.9301 | 59.6234 | 43.2996 | 93.81935
53.9334 | 59.6267 | 43.2992 | 93.81848
53.9367 | 59.63 | 43.2988 | 93.81762
53.9401 | 59.6334 | 43.2984 | 93.81675
53.9434 | 59.6367 | 43.298 | 93.81588
53.9467 | 59.64 | 43.2976 | 93.81502
53.9501 | 59.6434 | 43.2972 | 93.81415
53.9534 | 59.6467 | 43.2968 | 93.81328
53.9567 | 59.65 | 43.2965 | 93.81263
53.96 | 59.6533 | 43.2961 | 93.81177
53.9634 | 59.6567 | 43.2957 | 93.8109
53.9667 | 59.66 | 43.2953 | 93.81003
53.97 | 59.6633 | 43.2949 | 93.80917
53.9734 | 59.6667 | 43.2945 | 93.8083
53.9767 | 59.67 | 43.2941 | 93.80743
53.98 | 59.6733 | 43.2937 | 93.80657
53.9834 | 59.6767 | 43.2933 | 93.8057
53.9867 | 59.68 | 43.2929 | 93.80483
53.99 | 59.6833 | 43.2926 | 93.80418
53.9934 | 59.6867 | 43.2922 | 93.80332
53.9967 | 59.69 | 43.2918 | 93.80245
54 | 59.6933 | 43.2914 | 93.80158
54.0034 | 59.6967 | 43.291 | 93.80072
54.0067 | 59.7 | 43.2906 | 93.79985
54.01 | 59.7033 | 43.2902 | 93.79898
54.0134 | 59.7067 | 43.2898 | 93.79812
54.0167 | 59.71 | 43.2894 | 93.79725
54.02 | 59.7133 | 43.289 | 93.79638
54.0234 | 59.7167 | 43.2886 | 93.79552
54.0267 | 59.72 | 43.2882 | 93.79465
54.0301 | 59.7234 | 43.2878 | 93.79378
54.0334 | 59.7267 | 43.2875 | 93.79313
54.0367 | 59.73 | 43.2871 | 93.79227
54.0401 | 59.7334 | 43.2867 | 93.7914
54.0434 | 59.7367 | 43.2863 | 93.79053
54.0467 | 59.74 | 43.2859 | 93.78967
54.0501 | 59.7434 | 43.2855 | 93.7888
54.0534 | 59.7467 | 43.2851 | 93.78793
54.0567 | 59.75 | 43.2847 | 93.78706
54.06 | 59.7533 | 43.2844 | 93.78641
54.0634 | 59.7567 | 43.284 | 93.78555
54.0667 | 59.76 | 43.2836 | 93.78468
54.07 | 59.7633 | 43.2832 | 93.78381
54.0734 | 59.7667 | 43.2828 | 93.78295
54.0767 | 59.77 | 43.2824 | 93.78208
54.08 | 59.7733 | 43.282 | 93.78121
54.0834 | 59.7767 | 43.2817 | 93.78056
54.0867 | 59.78 | 43.2813 | 93.7797
54.09 | 59.7833 | 43.2809 | 93.77883
54.0934 | 59.7867 | 43.2805 | 93.77796
54.0967 | 59.79 | 43.2801 | 93.7771
54.1 | 59.7933 | 43.2797 | 93.77623
54.1034 | 59.7967 | 43.2793 | 93.77536
54.1067 | 59.8 | 43.2789 | 93.7745
54.11 | 59.8033 | 43.2786 | 93.77385
54.1134 | 59.8067 | 43.2782 | 93.77298
54.1167 | 59.81 | 43.2778 | 93.77211
54.12 | 59.8133 | 43.2774 | 93.77125
54.1234 | 59.8167 | 43.277 | 93.77038
54.1267 | 59.82 | 43.2766 | 93.76951
54.1301 | 59.8234 | 43.2762 | 93.76865
54.1334 | 59.8267 | 43.2758 | 93.76778
54.1367 | 59.83 | 43.2755 | 93.76713
54.1401 | 59.8334 | 43.2751 | 93.76626
54.1434 | 59.8367 | 43.2747 | 93.7654
54.1467 | 59.84 | 43.2743 | 93.76453
54.1501 | 59.8434 | 43.2739 | 93.76366
54.1534 | 59.8467 | 43.2735 | 93.7628
54.1567 | 59.85 | 43.2731 | 93.76193
54.16 | 59.8533 | 43.2727 | 93.76106
54.1634 | 59.8567 | 43.2724 | 93.76041
54.1667 | 59.86 | 43.272 | 93.75955
54.17 | 59.8633 | 43.2716 | 93.75868
54.1734 | 59.8667 | 43.2712 | 93.75781
54.1767 | 59.87 | 43.2708 | 93.75695
54.18 | 59.8733 | 43.2704 | 93.75608
54.1834 | 59.8767 | 43.27 | 93.75521
54.1867 | 59.88 | 43.2696 | 93.75435
54.19 | 59.8833 | 43.2693 | 93.7537
54.1934 | 59.8867 | 43.2689 | 93.75283
54.1967 | 59.89 | 43.2685 | 93.75196
54.2 | 59.8933 | 43.2681 | 93.7511
54.2034 | 59.8967 | 43.2677 | 93.75023
54.2067 | 59.9 | 43.2673 | 93.74936
54.21 | 59.9033 | 43.2669 | 93.7485
54.2134 | 59.9067 | 43.2665 | 93.74763
54.2167 | 59.91 | 43.2661 | 93.74676
54.2201 | 59.9134 | 43.2657 | 93.7459
54.2234 | 59.9167 | 43.2653 | 93.74503
54.2267 | 59.92 | 43.265 | 93.74438
54.2301 | 59.9234 | 43.2646 | 93.74351
54.2334 | 59.9267 | 43.2642 | 93.74265
54.2367 | 59.93 | 43.2638 | 93.74178
54.2401 | 59.9334 | 43.2634 | 93.74091
54.2434 | 59.9367 | 43.263 | 93.74005
54.2467 | 59.94 | 43.2626 | 93.73918
54.2501 | 59.9434 | 43.2622 | 93.73831
54.2534 | 59.9467 | 43.2618 | 93.73745
54.2567 | 59.95 | 43.2614 | 93.73658
54.26 | 59.9533 | 43.261 | 93.73571
54.2634 | 59.9567 | 43.2606 | 93.73485
54.2667 | 59.96 | 43.2602 | 93.73398
54.27 | 59.9633 | 43.2598 | 93.73311
54.2734 | 59.9667 | 43.2594 | 93.73225
54.2767 | 59.97 | 43.259 | 93.73138
54.28 | 59.9733 | 43.2586 | 93.73051
54.2834 | 59.9767 | 43.2582 | 93.72965
54.2867 | 59.98 | 43.2579 | 93.729
54.29 | 59.9833 | 43.2575 | 93.72813
54.2934 | 59.9867 | 43.2571 | 93.72726
54.2967 | 59.99 | 43.2567 | 93.7264
54.3 | 59.9933 | 43.2563 | 93.72553
54.3034 | 59.9967 | 43.2559 | 93.72466
54.3067 | 60 | 43.2555 | 93.7238
54.31 | 60.0033 | 43.2551 | 93.72293
54.3134 | 60.0067 | 43.2547 | 93.72206
54.3167 | 60.01 | 43.2543 | 93.7212
54.3201 | 60.0134 | 43.2539 | 93.72033
54.3234 | 60.0167 | 43.2535 | 93.71946
54.3267 | 60.02 | 43.2532 | 93.71881
54.3301 | 60.0234 | 43.2528 | 93.71795
54.3334 | 60.0267 | 43.2524 | 93.71708
54.3367 | 60.03 | 43.252 | 93.71621
54.3401 | 60.0334 | 43.2516 | 93.71535
54.3434 | 60.0367 | 43.2512 | 93.71448
54.3467 | 60.04 | 43.2508 | 93.71361
54.35 | 60.0433 | 43.2505 | 93.71296
54.3534 | 60.0467 | 43.2501 | 93.7121
54.3567 | 60.05 | 43.2497 | 93.71123
54.36 | 60.0533 | 43.2493 | 93.71036
54.3634 | 60.0567 | 43.2489 | 93.7095
54.3667 | 60.06 | 43.2485 | 93.70863
54.37 | 60.0633 | 43.2481 | 93.70776
54.3734 | 60.0667 | 43.2478 | 93.70711
54.3767 | 60.07 | 43.2474 | 93.70625
54.38 | 60.0733 | 43.247 | 93.70538
54.3834 | 60.0767 | 43.2466 | 93.70451
54.3867 | 60.08 | 43.2462 | 93.70365
54.39 | 60.0833 | 43.2458 | 93.70278
54.3934 | 60.0867 | 43.2454 | 93.70191
54.3967 | 60.09 | 43.2451 | 93.70126
54.4 | 60.0933 | 43.2447 | 93.70039
54.4034 | 60.0967 | 43.2443 | 93.69953
54.4067 | 60.1 | 43.2439 | 93.69866
54.4101 | 60.1034 | 43.2435 | 93.69779
54.4134 | 60.1067 | 43.2431 | 93.69693
54.4167 | 60.11 | 43.2427 | 93.69606
54.4201 | 60.1134 | 43.2423 | 93.69519
54.4234 | 60.1167 | 43.2419 | 93.69433
54.4267 | 60.12 | 43.2416 | 93.69368
54.4301 | 60.1234 | 43.2412 | 93.69281
54.4334 | 60.1267 | 43.2408 | 93.69194
54.4367 | 60.13 | 43.2404 | 93.69108
54.4401 | 60.1334 | 43.24 | 93.69021
54.4434 | 60.1367 | 43.2396 | 93.68934
54.4467 | 60.14 | 43.2392 | 93.68848
54.45 | 60.1433 | 43.2388 | 93.68761
54.4534 | 60.1467 | 43.2384 | 93.68674
54.4567 | 60.15 | 43.238 | 93.68588
54.46 | 60.1533 | 43.2376 | 93.68501
54.4634 | 60.1567 | 43.2373 | 93.68436
54.4667 | 60.16 | 43.2369 | 93.68349
54.47 | 60.1633 | 43.2365 | 93.68263
54.4734 | 60.1667 | 43.2361 | 93.68176
54.4767 | 60.17 | 43.2357 | 93.68089
54.48 | 60.1733 | 43.2353 | 93.68003
54.4834 | 60.1767 | 43.2349 | 93.67916
54.4867 | 60.18 | 43.2345 | 93.67829
54.49 | 60.1833 | 43.2341 | 93.67743
54.4934 | 60.1867 | 43.2337 | 93.67656
54.4967 | 60.19 | 43.2333 | 93.67569
54.5 | 60.1933 | 43.2329 | 93.67483
54.5034 | 60.1967 | 43.2325 | 93.67396
54.5067 | 60.2 | 43.2321 | 93.67309
54.51 | 60.2033 | 43.2317 | 93.67223
54.5134 | 60.2067 | 43.2313 | 93.67136
54.5167 | 60.21 | 43.2309 | 93.67049
54.52 | 60.2133 | 43.2305 | 93.66963
54.5234 | 60.2167 | 43.2301 | 93.66876
54.5267 | 60.22 | 43.2298 | 93.66811
54.53 | 60.2233 | 43.2294 | 93.66724
54.5334 | 60.2267 | 43.229 | 93.66638
54.5367 | 60.23 | 43.2286 | 93.66551
54.5401 | 60.2334 | 43.2282 | 93.66464
54.5434 | 60.2367 | 43.2278 | 93.66378
54.5467 | 60.24 | 43.2274 | 93.66291
54.5501 | 60.2434 | 43.227 | 93.66204
54.5534 | 60.2467 | 43.2266 | 93.66118
54.5567 | 60.25 | 43.2262 | 93.66031
54.5601 | 60.2534 | 43.2258 | 93.65944
54.5634 | 60.2567 | 43.2254 | 93.65858
54.5667 | 60.26 | 43.225 | 93.65771
54.57 | 60.2633 | 43.2247 | 93.65706
54.5734 | 60.2667 | 43.2243 | 93.65619
54.5767 | 60.27 | 43.2239 | 93.65533
54.58 | 60.2733 | 43.2235 | 93.65446
54.5834 | 60.2767 | 43.2231 | 93.65359
54.5867 | 60.28 | 43.2227 | 93.65273
54.59 | 60.2833 | 43.2223 | 93.65186
54.5934 | 60.2867 | 43.2219 | 93.65099
54.5967 | 60.29 | 43.2215 | 93.65013
54.6 | 60.2933 | 43.2211 | 93.64926
54.6034 | 60.2967 | 43.2207 | 93.64839
54.6067 | 60.3 | 43.2204 | 93.64774
54.61 | 60.3033 | 43.22 | 93.64688
54.6134 | 60.3067 | 43.2196 | 93.64601
54.6167 | 60.31 | 43.2192 | 93.64514
54.62 | 60.3133 | 43.2188 | 93.64428
54.6234 | 60.3167 | 43.2184 | 93.64341
54.6267 | 60.32 | 43.218 | 93.64254
54.63 | 60.3233 | 43.2176 | 93.64168
54.6334 | 60.3267 | 43.2173 | 93.64103
54.6367 | 60.33 | 43.2169 | 93.64016
54.6401 | 60.3334 | 43.2165 | 93.63929
54.6434 | 60.3367 | 43.2161 | 93.63843
54.6467 | 60.34 | 43.2157 | 93.63756
54.6501 | 60.3434 | 43.2153 | 93.63669
54.6534 | 60.3467 | 43.2149 | 93.63583
54.6567 | 60.35 | 43.2145 | 93.63496
54.6601 | 60.3534 | 43.2141 | 93.63409
54.6634 | 60.3567 | 43.2137 | 93.63323
54.6667 | 60.36 | 43.2133 | 93.63236
54.67 | 60.3633 | 43.2129 | 93.63149
54.6734 | 60.3667 | 43.2126 | 93.63084
54.6767 | 60.37 | 43.2122 | 93.62998
54.68 | 60.3733 | 43.2118 | 93.62911
54.6834 | 60.3767 | 43.2114 | 93.62824
54.6867 | 60.38 | 43.211 | 93.62738
54.69 | 60.3833 | 43.2106 | 93.62651
54.6934 | 60.3867 | 43.2102 | 93.62564
54.6967 | 60.39 | 43.2098 | 93.62478
54.7 | 60.3933 | 43.2094 | 93.62391
54.7034 | 60.3967 | 43.209 | 93.62304
54.7067 | 60.4 | 43.2086 | 93.62218
54.71 | 60.4033 | 43.2082 | 93.62131
54.7134 | 60.4067 | 43.2078 | 93.62044
54.7167 | 60.41 | 43.2074 | 93.61958
54.72 | 60.4133 | 43.207 | 93.61871
54.7234 | 60.4167 | 43.2066 | 93.61784
54.7267 | 60.42 | 43.2062 | 93.61698
54.73 | 60.4233 | 43.2058 | 93.61611
54.7334 | 60.4267 | 43.2054 | 93.61524
54.7367 | 60.43 | 43.205 | 93.61438
54.7401 | 60.4334 | 43.2046 | 93.61351
54.7434 | 60.4367 | 43.2042 | 93.61264
54.7467 | 60.44 | 43.2038 | 93.61177
54.7501 | 60.4434 | 43.2034 | 93.61091
54.7534 | 60.4467 | 43.203 | 93.61004
54.7567 | 60.45 | 43.2026 | 93.60917
54.7601 | 60.4534 | 43.2022 | 93.60831
54.7634 | 60.4567 | 43.2019 | 93.60766
54.7667 | 60.46 | 43.2015 | 93.60679
54.7701 | 60.4634 | 43.2011 | 93.60592
54.7734 | 60.4667 | 43.2007 | 93.60506
54.7767 | 60.47 | 43.2003 | 93.60419
54.78 | 60.4733 | 43.1999 | 93.60332
54.7834 | 60.4767 | 43.1995 | 93.60246
54.7867 | 60.48 | 43.1991 | 93.60159
54.79 | 60.4833 | 43.1987 | 93.60072
54.7934 | 60.4867 | 43.1983 | 93.59986
54.7967 | 60.49 | 43.1979 | 93.59899
54.8 | 60.4933 | 43.1975 | 93.59812
54.8034 | 60.4967 | 43.1971 | 93.59726
54.8067 | 60.5 | 43.1967 | 93.59639
54.81 | 60.5033 | 43.1963 | 93.59552
54.8134 | 60.5067 | 43.1959 | 93.59466
54.8167 | 60.51 | 43.1955 | 93.59379
54.82 | 60.5133 | 43.1951 | 93.59292
54.8234 | 60.5167 | 43.1947 | 93.59206
54.8267 | 60.52 | 43.1943 | 93.59119
54.83 | 60.5233 | 43.194 | 93.59054
54.8334 | 60.5267 | 43.1936 | 93.58967
54.8367 | 60.53 | 43.1932 | 93.58881
54.8401 | 60.5334 | 43.1928 | 93.58794
54.8434 | 60.5367 | 43.1924 | 93.58707
54.8467 | 60.54 | 43.192 | 93.58621
54.8501 | 60.5434 | 43.1916 | 93.58534
54.8534 | 60.5467 | 43.1912 | 93.58447
54.8567 | 60.55 | 43.1908 | 93.58361
54.8601 | 60.5534 | 43.1904 | 93.58274
54.8634 | 60.5567 | 43.19 | 93.58187
54.8667 | 60.56 | 43.1896 | 93.58101
54.87 | 60.5633 | 43.1892 | 93.58014
54.8734 | 60.5667 | 43.1889 | 93.57949
54.8767 | 60.57 | 43.1885 | 93.57862
54.88 | 60.5733 | 43.1881 | 93.57776
54.8834 | 60.5767 | 43.1877 | 93.57689
54.8867 | 60.58 | 43.1873 | 93.57602
54.89 | 60.5833 | 43.1869 | 93.57516
54.8934 | 60.5867 | 43.1865 | 93.57429
54.8967 | 60.59 | 43.1861 | 93.57342
54.9 | 60.5933 | 43.1857 | 93.57256
54.9034 | 60.5967 | 43.1853 | 93.57169
54.9067 | 60.6 | 43.185 | 93.57104
54.91 | 60.6033 | 43.1846 | 93.57017
54.9134 | 60.6067 | 43.1842 | 93.56931
54.9167 | 60.61 | 43.1838 | 93.56844
54.92 | 60.6133 | 43.1834 | 93.56757
54.9234 | 60.6167 | 43.183 | 93.56671
54.9267 | 60.62 | 43.1826 | 93.56584
54.9301 | 60.6234 | 43.1822 | 93.56497
54.9334 | 60.6267 | 43.1818 | 93.56411
54.9367 | 60.63 | 43.1814 | 93.56324
54.9401 | 60.6334 | 43.181 | 93.56237
54.9434 | 60.6367 | 43.1807 | 93.56172
54.9467 | 60.64 | 43.1803 | 93.56086
54.9501 | 60.6434 | 43.1799 | 93.55999
54.9534 | 60.6467 | 43.1795 | 93.55912
54.9567 | 60.65 | 43.1791 | 93.55826
54.9601 | 60.6534 | 43.1787 | 93.55739
54.9634 | 60.6567 | 43.1783 | 93.55652
54.9667 | 60.66 | 43.1779 | 93.55566
54.97 | 60.6633 | 43.1775 | 93.55479
54.9734 | 60.6667 | 43.1771 | 93.55392
54.9767 | 60.67 | 43.1767 | 93.55306
54.98 | 60.6733 | 43.1763 | 93.55219
54.9834 | 60.6767 | 43.1759 | 93.55132
54.9867 | 60.68 | 43.1755 | 93.55046
54.99 | 60.6833 | 43.1751 | 93.54959
54.9934 | 60.6867 | 43.1747 | 93.54872
54.9967 | 60.69 | 43.1743 | 93.54786
55 | 60.6933 | 43.1739 | 93.54699
55.0034 | 60.6967 | 43.1735 | 93.54612
55.0067 | 60.7 | 43.1731 | 93.54526
55.01 | 60.7033 | 43.1727 | 93.54439
55.0134 | 60.7067 | 43.1723 | 93.54352
55.0167 | 60.71 | 43.1719 | 93.54266
55.02 | 60.7133 | 43.1715 | 93.54179
55.0234 | 60.7167 | 43.1711 | 93.54092
55.0267 | 60.72 | 43.1707 | 93.54006
55.03 | 60.7233 | 43.1703 | 93.53919
55.0334 | 60.7267 | 43.1699 | 93.53832
55.0367 | 60.73 | 43.1695 | 93.53746
55.0401 | 60.7334 | 43.1691 | 93.53659
55.0434 | 60.7367 | 43.1687 | 93.53572
55.0467 | 60.74 | 43.1683 | 93.53486
55.0501 | 60.7434 | 43.1679 | 93.53399
55.0534 | 60.7467 | 43.1675 | 93.53312
55.0567 | 60.75 | 43.1671 | 93.53226
55.0601 | 60.7534 | 43.1667 | 93.53139
55.0634 | 60.7567 | 43.1663 | 93.53052
55.0667 | 60.76 | 43.1659 | 93.52966
55.07 | 60.7633 | 43.1655 | 93.52879
55.0734 | 60.7667 | 43.1651 | 93.52792
55.0767 | 60.77 | 43.1647 | 93.52706
55.08 | 60.7733 | 43.1643 | 93.52619
55.0834 | 60.7767 | 43.164 | 93.52554
55.0867 | 60.78 | 43.1636 | 93.52467
55.09 | 60.7833 | 43.1632 | 93.5238
55.0934 | 60.7867 | 43.1628 | 93.52294
55.0967 | 60.79 | 43.1624 | 93.52207
55.1 | 60.7933 | 43.162 | 93.5212
55.1034 | 60.7967 | 43.1616 | 93.52034
55.1067 | 60.8 | 43.1612 | 93.51947
55.11 | 60.8033 | 43.1608 | 93.5186
55.1134 | 60.8067 | 43.1604 | 93.51774
55.1167 | 60.81 | 43.16 | 93.51687
55.12 | 60.8133 | 43.1596 | 93.516
55.1234 | 60.8167 | 43.1592 | 93.51514
55.1267 | 60.82 | 43.1588 | 93.51427
55.1301 | 60.8234 | 43.1584 | 93.5134
55.1334 | 60.8267 | 43.158 | 93.51254
55.1367 | 60.83 | 43.1576 | 93.51167
55.1401 | 60.8334 | 43.1572 | 93.5108
55.1434 | 60.8367 | 43.1569 | 93.51015
55.1467 | 60.84 | 43.1565 | 93.50929
55.1501 | 60.8434 | 43.1561 | 93.50842
55.1534 | 60.8467 | 43.1557 | 93.50755
55.1567 | 60.85 | 43.1553 | 93.50669
55.1601 | 60.8534 | 43.1549 | 93.50582
55.1634 | 60.8567 | 43.1545 | 93.50495
55.1667 | 60.86 | 43.1541 | 93.50409
55.17 | 60.8633 | 43.1537 | 93.50322
55.1734 | 60.8667 | 43.1533 | 93.50235
55.1767 | 60.87 | 43.1529 | 93.50149
55.18 | 60.8733 | 43.1525 | 93.50062
55.1834 | 60.8767 | 43.1521 | 93.49975
55.1867 | 60.88 | 43.1517 | 93.49889
55.19 | 60.8833 | 43.1513 | 93.49802
55.1934 | 60.8867 | 43.1509 | 93.49715
55.1967 | 60.89 | 43.1505 | 93.49629
55.2 | 60.8933 | 43.1501 | 93.49542
55.2034 | 60.8967 | 43.1497 | 93.49455
55.2067 | 60.9 | 43.1493 | 93.49369
55.21 | 60.9033 | 43.1489 | 93.49282
55.2134 | 60.9067 | 43.1485 | 93.49195
55.2167 | 60.91 | 43.1481 | 93.49109
55.22 | 60.9133 | 43.1477 | 93.49022
55.2234 | 60.9167 | 43.1473 | 93.48935
55.2267 | 60.92 | 43.1469 | 93.48849
55.2301 | 60.9234 | 43.1465 | 93.48762
55.2334 | 60.9267 | 43.1461 | 93.48675
55.2367 | 60.93 | 43.1457 | 93.48589
55.2401 | 60.9334 | 43.1453 | 93.48502
55.2434 | 60.9367 | 43.1449 | 93.48415
55.2467 | 60.94 | 43.1445 | 93.48329
55.2501 | 60.9434 | 43.1441 | 93.48242
55.2534 | 60.9467 | 43.1437 | 93.48155
55.2567 | 60.95 | 43.1433 | 93.48069
55.26 | 60.9533 | 43.1429 | 93.47982
55.2634 | 60.9567 | 43.1425 | 93.47895
55.2667 | 60.96 | 43.1421 | 93.47809
55.27 | 60.9633 | 43.1417 | 93.47722
55.2734 | 60.9667 | 43.1413 | 93.47635
55.2767 | 60.97 | 43.1409 | 93.47549
55.28 | 60.9733 | 43.1405 | 93.47462
55.2834 | 60.9767 | 43.1401 | 93.47375
55.2867 | 60.98 | 43.1397 | 93.47289
55.29 | 60.9833 | 43.1393 | 93.47202
55.2934 | 60.9867 | 43.1389 | 93.47115
55.2967 | 60.99 | 43.1385 | 93.47029
55.3 | 60.9933 | 43.1381 | 93.46942
55.3034 | 60.9967 | 43.1377 | 93.46855
55.3067 | 61 | 43.1373 | 93.46769
55.31 | 61.0033 | 43.1369 | 93.46682
55.3134 | 61.0067 | 43.1365 | 93.46595
55.3167 | 61.01 | 43.1361 | 93.46509
55.32 | 61.0133 | 43.1357 | 93.46422
55.3234 | 61.0167 | 43.1353 | 93.46335
55.3267 | 61.02 | 43.1349 | 93.46249
55.3301 | 61.0234 | 43.1345 | 93.46162
55.3334 | 61.0267 | 43.1342 | 93.46097
55.3367 | 61.03 | 43.1338 | 93.4601
55.3401 | 61.0334 | 43.1334 | 93.45924
55.3434 | 61.0367 | 43.133 | 93.45837
55.3467 | 61.04 | 43.1326 | 93.4575
55.3501 | 61.0434 | 43.1322 | 93.45664
55.3534 | 61.0467 | 43.1318 | 93.45577
55.3567 | 61.05 | 43.1314 | 93.4549
55.3601 | 61.0534 | 43.131 | 93.45404
55.3634 | 61.0567 | 43.1306 | 93.45317
55.3667 | 61.06 | 43.1302 | 93.4523
55.37 | 61.0633 | 43.1298 | 93.45144
55.3734 | 61.0667 | 43.1294 | 93.45057
55.3767 | 61.07 | 43.129 | 93.4497
55.38 | 61.0733 | 43.1286 | 93.44884
55.3834 | 61.0767 | 43.1282 | 93.44797
55.3867 | 61.08 | 43.1278 | 93.4471
55.39 | 61.0833 | 43.1274 | 93.44624
55.3934 | 61.0867 | 43.127 | 93.44537
55.3967 | 61.09 | 43.1266 | 93.4445
55.4 | 61.0933 | 43.1262 | 93.44364
55.4034 | 61.0967 | 43.1258 | 93.44277
55.4067 | 61.1 | 43.1254 | 93.4419
55.41 | 61.1033 | 43.1251 | 93.44125
55.4134 | 61.1067 | 43.1247 | 93.44039
55.4167 | 61.11 | 43.1243 | 93.43952
55.42 | 61.1133 | 43.1239 | 93.43865
55.4234 | 61.1167 | 43.1235 | 93.43779
55.4267 | 61.12 | 43.1231 | 93.43692
55.4301 | 61.1234 | 43.1227 | 93.43605
55.4334 | 61.1267 | 43.1223 | 93.43518
55.4367 | 61.13 | 43.1219 | 93.43432
55.4401 | 61.1334 | 43.1215 | 93.43345
55.4434 | 61.1367 | 43.1211 | 93.43258
55.4467 | 61.14 | 43.1207 | 93.43172
55.4501 | 61.1434 | 43.1203 | 93.43085
55.4534 | 61.1467 | 43.1199 | 93.42998
55.4567 | 61.15 | 43.1195 | 93.42912
55.4601 | 61.1534 | 43.1191 | 93.42825
55.4634 | 61.1567 | 43.1187 | 93.42738
55.4667 | 61.16 | 43.1183 | 93.42652
55.47 | 61.1633 | 43.1179 | 93.42565
55.4734 | 61.1667 | 43.1175 | 93.42478
55.4767 | 61.17 | 43.1171 | 93.42392
55.48 | 61.1733 | 43.1167 | 93.42305
55.4834 | 61.1767 | 43.1163 | 93.42218
55.4867 | 61.18 | 43.1159 | 93.42132
55.49 | 61.1833 | 43.1155 | 93.42045
55.4934 | 61.1867 | 43.1151 | 93.41958
55.4967 | 61.19 | 43.1147 | 93.41872
55.5 | 61.1933 | 43.1143 | 93.41785
55.5034 | 61.1967 | 43.1139 | 93.41698
55.5067 | 61.2 | 43.1135 | 93.41612
55.51 | 61.2033 | 43.1131 | 93.41525
55.5134 | 61.2067 | 43.1126 | 93.41417
55.5167 | 61.21 | 43.1123 | 93.41352
55.52 | 61.2133 | 43.1119 | 93.41265
55.5234 | 61.2167 | 43.1114 | 93.41157
55.5267 | 61.22 | 43.111 | 93.4107
55.5301 | 61.2234 | 43.1106 | 93.40983
55.5334 | 61.2267 | 43.1102 | 93.40897
55.5367 | 61.23 | 43.1099 | 93.40832
55.5401 | 61.2334 | 43.1095 | 93.40745
55.5434 | 61.2367 | 43.1091 | 93.40658
55.5467 | 61.24 | 43.1087 | 93.40572
55.5501 | 61.2434 | 43.1083 | 93.40485
55.5534 | 61.2467 | 43.1079 | 93.40398
55.5567 | 61.25 | 43.1075 | 93.40312
55.5601 | 61.2534 | 43.1071 | 93.40225
55.5634 | 61.2567 | 43.1067 | 93.40138
55.5667 | 61.26 | 43.1063 | 93.40052
55.5701 | 61.2634 | 43.1059 | 93.39965
55.5734 | 61.2667 | 43.1055 | 93.39878
55.5767 | 61.27 | 43.1051 | 93.39792
55.58 | 61.2733 | 43.1047 | 93.39705
55.5834 | 61.2767 | 43.1043 | 93.39618
55.5867 | 61.28 | 43.1039 | 93.39532
55.59 | 61.2833 | 43.1035 | 93.39445
55.5934 | 61.2867 | 43.1031 | 93.39358
55.5967 | 61.29 | 43.1027 | 93.39272
55.6 | 61.2933 | 43.1023 | 93.39185
55.6034 | 61.2967 | 43.1019 | 93.39098
55.6067 | 61.3 | 43.1015 | 93.39012
55.61 | 61.3033 | 43.1011 | 93.38925
55.6134 | 61.3067 | 43.1007 | 93.38838
55.6167 | 61.31 | 43.1003 | 93.38752
55.62 | 61.3133 | 43.0999 | 93.38665
55.6234 | 61.3167 | 43.0995 | 93.38578
55.6267 | 61.32 | 43.0991 | 93.38492
55.63 | 61.3233 | 43.0987 | 93.38405
55.6334 | 61.3267 | 43.0983 | 93.38318
55.6367 | 61.33 | 43.0979 | 93.38232
55.6401 | 61.3334 | 43.0975 | 93.38145
55.6434 | 61.3367 | 43.0971 | 93.38058
55.6467 | 61.34 | 43.0967 | 93.37972
55.6501 | 61.3434 | 43.0963 | 93.37885
55.6534 | 61.3467 | 43.0959 | 93.37798
55.6567 | 61.35 | 43.0955 | 93.37712
55.6601 | 61.3534 | 43.0951 | 93.37625
55.6634 | 61.3567 | 43.0947 | 93.37538
55.6667 | 61.36 | 43.0943 | 93.37452
55.67 | 61.3633 | 43.0939 | 93.37365
55.6734 | 61.3667 | 43.0935 | 93.37278
55.6767 | 61.37 | 43.0931 | 93.37192
55.68 | 61.3733 | 43.0927 | 93.37105
55.6834 | 61.3767 | 43.0923 | 93.37018
55.6867 | 61.38 | 43.0919 | 93.36932
55.69 | 61.3833 | 43.0915 | 93.36845
55.6934 | 61.3867 | 43.0911 | 93.36758
55.6967 | 61.39 | 43.0907 | 93.36672
55.7 | 61.3933 | 43.0903 | 93.36585
55.7034 | 61.3967 | 43.0899 | 93.36498
55.7067 | 61.4 | 43.0895 | 93.36412
55.71 | 61.4033 | 43.0891 | 93.36325
55.7134 | 61.4067 | 43.0886 | 93.36217
55.7167 | 61.41 | 43.0882 | 93.3613
55.72 | 61.4133 | 43.0878 | 93.36043
55.7234 | 61.4167 | 43.0874 | 93.35957
55.7267 | 61.42 | 43.087 | 93.3587
55.73 | 61.4233 | 43.0866 | 93.35783
55.7334 | 61.4267 | 43.0862 | 93.35697
55.7367 | 61.43 | 43.0858 | 93.3561
55.74 | 61.4333 | 43.0854 | 93.35523
55.7434 | 61.4367 | 43.085 | 93.35437
55.7467 | 61.44 | 43.0846 | 93.3535
55.7501 | 61.4434 | 43.0842 | 93.35263
55.7534 | 61.4467 | 43.0838 | 93.35177
55.7567 | 61.45 | 43.0834 | 93.3509
55.7601 | 61.4534 | 43.083 | 93.35003
55.7634 | 61.4567 | 43.0826 | 93.34917
55.7667 | 61.46 | 43.0822 | 93.3483
55.7701 | 61.4634 | 43.0818 | 93.34743
55.7734 | 61.4667 | 43.0814 | 93.34656
55.7767 | 61.47 | 43.0809 | 93.34548
55.78 | 61.4733 | 43.0805 | 93.34461
55.7834 | 61.4767 | 43.0801 | 93.34375
55.7867 | 61.48 | 43.0797 | 93.34288
55.79 | 61.4833 | 43.0793 | 93.34201
55.7934 | 61.4867 | 43.0789 | 93.34115
55.7967 | 61.49 | 43.0785 | 93.34028
55.8 | 61.4933 | 43.0781 | 93.33941
55.8034 | 61.4967 | 43.0777 | 93.33855
55.8067 | 61.5 | 43.0773 | 93.33768
55.81 | 61.5033 | 43.0769 | 93.33681
55.8134 | 61.5067 | 43.0765 | 93.33595
55.8167 | 61.51 | 43.0761 | 93.33508
55.82 | 61.5133 | 43.0757 | 93.33421
55.8234 | 61.5167 | 43.0753 | 93.33335
55.8267 | 61.52 | 43.0749 | 93.33248
55.83 | 61.5233 | 43.0745 | 93.33161
55.8334 | 61.5267 | 43.0741 | 93.33075
55.8367 | 61.53 | 43.0737 | 93.32988
55.84 | 61.5333 | 43.0733 | 93.32901
55.8434 | 61.5367 | 43.0729 | 93.32815
55.8467 | 61.54 | 43.0725 | 93.32728
55.8501 | 61.5434 | 43.0721 | 93.32641
55.8534 | 61.5467 | 43.0717 | 93.32555
55.8567 | 61.55 | 43.0713 | 93.32468
55.8601 | 61.5534 | 43.0709 | 93.32381
55.8634 | 61.5567 | 43.0705 | 93.32295
55.8667 | 61.56 | 43.0701 | 93.32208
55.8701 | 61.5634 | 43.0697 | 93.32121
55.8734 | 61.5667 | 43.0693 | 93.32035
55.8767 | 61.57 | 43.0689 | 93.31948
55.88 | 61.5733 | 43.0685 | 93.31861
55.8834 | 61.5767 | 43.0681 | 93.31775
55.8867 | 61.58 | 43.0677 | 93.31688
55.89 | 61.5833 | 43.0673 | 93.31601
55.8934 | 61.5867 | 43.0669 | 93.31515
55.8967 | 61.59 | 43.0665 | 93.31428
55.9 | 61.5933 | 43.0661 | 93.31341
55.9034 | 61.5967 | 43.0657 | 93.31255
55.9067 | 61.6 | 43.0653 | 93.31168
55.91 | 61.6033 | 43.0649 | 93.31081
55.9134 | 61.6067 | 43.0645 | 93.30995
55.9167 | 61.61 | 43.0641 | 93.30908
55.92 | 61.6133 | 43.0637 | 93.30821
55.9234 | 61.6167 | 43.0633 | 93.30735
55.9267 | 61.62 | 43.0629 | 93.30648
55.93 | 61.6233 | 43.0625 | 93.30561
55.9334 | 61.6267 | 43.0621 | 93.30475
55.9367 | 61.63 | 43.0617 | 93.30388
55.9401 | 61.6334 | 43.0613 | 93.30301
55.9434 | 61.6367 | 43.0609 | 93.30215
55.9467 | 61.64 | 43.0605 | 93.30128
55.9501 | 61.6434 | 43.06 | 93.3002
55.9534 | 61.6467 | 43.0596 | 93.29933
55.9567 | 61.65 | 43.0592 | 93.29846
55.9601 | 61.6534 | 43.0588 | 93.2976
55.9634 | 61.6567 | 43.0584 | 93.29673
55.9667 | 61.66 | 43.058 | 93.29586
55.97 | 61.6633 | 43.0576 | 93.295
55.9734 | 61.6667 | 43.0572 | 93.29413
55.9767 | 61.67 | 43.0568 | 93.29326
55.98 | 61.6733 | 43.0564 | 93.2924
55.9834 | 61.6767 | 43.0559 | 93.29131
55.9867 | 61.68 | 43.0555 | 93.29045
55.99 | 61.6833 | 43.0551 | 93.28958
55.9934 | 61.6867 | 43.0547 | 93.28871
55.9967 | 61.69 | 43.0543 | 93.28785
56 | 61.6933 | 43.0539 | 93.28698
56.0034 | 61.6967 | 43.0535 | 93.28611
56.0067 | 61.7 | 43.0531 | 93.28525
56.01 | 61.7033 | 43.0527 | 93.28438
56.0134 | 61.7067 | 43.0523 | 93.28351
56.0167 | 61.71 | 43.0519 | 93.28265
56.02 | 61.7133 | 43.0515 | 93.28178
56.0234 | 61.7167 | 43.0511 | 93.28091
56.0267 | 61.72 | 43.0507 | 93.28005
56.03 | 61.7233 | 43.0503 | 93.27918
56.0334 | 61.7267 | 43.0499 | 93.27831
56.0367 | 61.73 | 43.0495 | 93.27745
56.0401 | 61.7334 | 43.0491 | 93.27658
56.0434 | 61.7367 | 43.0487 | 93.27571
56.0467 | 61.74 | 43.0483 | 93.27485
56.0501 | 61.7434 | 43.0479 | 93.27398
56.0534 | 61.7467 | 43.0475 | 93.27311
56.0567 | 61.75 | 43.0471 | 93.27225
56.0601 | 61.7534 | 43.0467 | 93.27138
56.0634 | 61.7567 | 43.0463 | 93.27051
56.0667 | 61.76 | 43.0459 | 93.26965
56.0701 | 61.7634 | 43.0455 | 93.26878
56.0734 | 61.7667 | 43.0451 | 93.26791
56.0767 | 61.77 | 43.0446 | 93.26683
56.08 | 61.7733 | 43.0442 | 93.26596
56.0834 | 61.7767 | 43.0438 | 93.2651
56.0867 | 61.78 | 43.0434 | 93.26423
56.09 | 61.7833 | 43.043 | 93.26336
56.0934 | 61.7867 | 43.0426 | 93.2625
56.0967 | 61.79 | 43.0422 | 93.26163
56.1 | 61.7933 | 43.0418 | 93.26076
56.1034 | 61.7967 | 43.0414 | 93.25989
56.1067 | 61.8 | 43.041 | 93.25903
56.11 | 61.8033 | 43.0406 | 93.25816
56.1134 | 61.8067 | 43.0402 | 93.25729
56.1167 | 61.81 | 43.0398 | 93.25643
56.12 | 61.8133 | 43.0394 | 93.25556
56.1234 | 61.8167 | 43.039 | 93.25469
56.1267 | 61.82 | 43.0386 | 93.25383
56.13 | 61.8233 | 43.0382 | 93.25296
56.1334 | 61.8267 | 43.0378 | 93.25209
56.1367 | 61.83 | 43.0374 | 93.25123
56.14 | 61.8333 | 43.037 | 93.25036
56.1434 | 61.8367 | 43.0366 | 93.24949
56.1467 | 61.84 | 43.0362 | 93.24863
56.1501 | 61.8434 | 43.0358 | 93.24776
56.1534 | 61.8467 | 43.0354 | 93.24689
56.1567 | 61.85 | 43.035 | 93.24603
56.1601 | 61.8534 | 43.0346 | 93.24516
56.1634 | 61.8567 | 43.0342 | 93.24429
56.1667 | 61.86 | 43.0338 | 93.24343
56.1701 | 61.8634 | 43.0334 | 93.24256
56.1734 | 61.8667 | 43.033 | 93.24169
56.1767 | 61.87 | 43.0326 | 93.24083
56.1801 | 61.8734 | 43.0322 | 93.23996
56.1834 | 61.8767 | 43.0317 | 93.23888
56.1867 | 61.88 | 43.0313 | 93.23801
56.19 | 61.8833 | 43.0309 | 93.23714
56.1934 | 61.8867 | 43.0305 | 93.23628
56.1967 | 61.89 | 43.0301 | 93.23541
56.2 | 61.8933 | 43.0297 | 93.23454
56.2034 | 61.8967 | 43.0293 | 93.23368
56.2067 | 61.9 | 43.0289 | 93.23281
56.21 | 61.9033 | 43.0285 | 93.23194
56.2134 | 61.9067 | 43.0281 | 93.23108
56.2167 | 61.91 | 43.0277 | 93.23021
56.22 | 61.9133 | 43.0273 | 93.22934
56.2234 | 61.9167 | 43.0269 | 93.22848
56.2267 | 61.92 | 43.0265 | 93.22761
56.23 | 61.9233 | 43.026 | 93.22653
56.2334 | 61.9267 | 43.0256 | 93.22566
56.2367 | 61.93 | 43.0252 | 93.22479
56.24 | 61.9333 | 43.0248 | 93.22393
56.2434 | 61.9367 | 43.0244 | 93.22306
56.2467 | 61.94 | 43.024 | 93.22219
56.2501 | 61.9434 | 43.0236 | 93.22133
56.2534 | 61.9467 | 43.0232 | 93.22046
56.2567 | 61.95 | 43.0228 | 93.21959
56.2601 | 61.9534 | 43.0224 | 93.21873
56.2634 | 61.9567 | 43.022 | 93.21786
56.2667 | 61.96 | 43.0216 | 93.21699
56.2701 | 61.9634 | 43.0212 | 93.21613
56.2734 | 61.9667 | 43.0207 | 93.21504
56.2767 | 61.97 | 43.0203 | 93.21418
56.28 | 61.9733 | 43.0199 | 93.21331
56.2834 | 61.9767 | 43.0195 | 93.21244
56.2867 | 61.98 | 43.0191 | 93.21158
56.29 | 61.9833 | 43.0187 | 93.21071
56.2934 | 61.9867 | 43.0183 | 93.20984
56.2967 | 61.99 | 43.0179 | 93.20898
56.3 | 61.9933 | 43.0175 | 93.20811
56.3034 | 61.9967 | 43.0171 | 93.20724
56.3067 | 62 | 43.0167 | 93.20638
56.31 | 62.0033 | 43.0162 | 93.20529
56.3134 | 62.0067 | 43.0158 | 93.20443
56.3167 | 62.01 | 43.0154 | 93.20356
56.32 | 62.0133 | 43.015 | 93.20269
56.3234 | 62.0167 | 43.0146 | 93.20183
56.3267 | 62.02 | 43.0142 | 93.20096
56.33 | 62.0233 | 43.0138 | 93.20009
56.3334 | 62.0267 | 43.0134 | 93.19923
56.3367 | 62.03 | 43.013 | 93.19836
56.34 | 62.0333 | 43.0126 | 93.19749
56.3434 | 62.0367 | 43.0122 | 93.19663
56.3467 | 62.04 | 43.0117 | 93.19554
56.35 | 62.0433 | 43.0113 | 93.19468
56.3534 | 62.0467 | 43.0109 | 93.19381
56.3567 | 62.05 | 43.0105 | 93.19294
56.3601 | 62.0534 | 43.0101 | 93.19208
56.3634 | 62.0567 | 43.0097 | 93.19121
56.3667 | 62.06 | 43.0093 | 93.19034
56.3701 | 62.0634 | 43.0089 | 93.18948
56.3734 | 62.0667 | 43.0085 | 93.18861
56.3767 | 62.07 | 43.0081 | 93.18774
56.3801 | 62.0734 | 43.0077 | 93.18688
56.3834 | 62.0767 | 43.0073 | 93.18601
56.3867 | 62.08 | 43.0069 | 93.18514
56.39 | 62.0833 | 43.0065 | 93.18428
56.3934 | 62.0867 | 43.0061 | 93.18341
56.3967 | 62.09 | 43.0057 | 93.18254
56.4 | 62.0933 | 43.0052 | 93.18146
56.4034 | 62.0967 | 43.0048 | 93.18059
56.4067 | 62.1 | 43.0044 | 93.17973
56.41 | 62.1033 | 43.004 | 93.17886
56.4134 | 62.1067 | 43.0036 | 93.17799
56.4167 | 62.11 | 43.0032 | 93.17713
56.42 | 62.1133 | 43.0028 | 93.17626
56.4234 | 62.1167 | 43.0024 | 93.17539
56.4267 | 62.12 | 43.0019 | 93.17431
56.43 | 62.1233 | 43.0015 | 93.17344
56.4334 | 62.1267 | 43.0011 | 93.17258
56.4367 | 62.13 | 43.0007 | 93.17171
56.44 | 62.1333 | 43.0003 | 93.17084
56.4434 | 62.1367 | 42.9999 | 93.16997
56.4467 | 62.14 | 42.9995 | 93.16911
56.4501 | 62.1434 | 42.9991 | 93.16824
56.4501 | 62.1434 | 42.9991 | 93.16824
56.4567 | 62.15 | 42.9982 | 93.16629
56.4601 | 62.1534 | 42.9978 | 93.16542
56.4634 | 62.1567 | 42.9974 | 93.16456
56.4667 | 62.16 | 42.997 | 93.16369
56.4701 | 62.1634 | 42.9966 | 93.16282
56.4734 | 62.1667 | 42.9962 | 93.16196
56.4767 | 62.17 | 42.9958 | 93.16109
56.4801 | 62.1734 | 42.9954 | 93.16022
56.4834 | 62.1767 | 42.995 | 93.15936
56.4867 | 62.18 | 42.9946 | 93.15849
56.49 | 62.1833 | 42.9941 | 93.15741
56.4934 | 62.1867 | 42.9937 | 93.15654
56.4967 | 62.19 | 42.9933 | 93.15567
56.5 | 62.1933 | 42.9929 | 93.15481
56.5034 | 62.1967 | 42.9925 | 93.15394
56.5067 | 62.2 | 42.9921 | 93.15307
56.51 | 62.2033 | 42.9917 | 93.15221
56.5134 | 62.2067 | 42.9913 | 93.15134
56.5167 | 62.21 | 42.9909 | 93.15047
56.52 | 62.2133 | 42.9905 | 93.14961
56.5234 | 62.2167 | 42.9901 | 93.14874
56.5267 | 62.22 | 42.9896 | 93.14766
56.53 | 62.2233 | 42.9892 | 93.14679
56.5334 | 62.2267 | 42.9888 | 93.14592
56.5367 | 62.23 | 42.9884 | 93.14506
56.54 | 62.2333 | 42.988 | 93.14419
56.5434 | 62.2367 | 42.9876 | 93.14332
56.5467 | 62.24 | 42.9872 | 93.14246
56.55 | 62.2433 | 42.9868 | 93.14159
56.5534 | 62.2467 | 42.9864 | 93.14072
56.5567 | 62.25 | 42.9859 | 93.13964
56.56 | 62.2533 | 42.9855 | 93.13877
56.5634 | 62.2567 | 42.9851 | 93.13791
56.5667 | 62.26 | 42.9847 | 93.13704
56.5701 | 62.2634 | 42.9843 | 93.13617
56.5734 | 62.2667 | 42.9839 | 93.13531
56.5767 | 62.27 | 42.9835 | 93.13444
56.58 | 62.2733 | 42.9831 | 93.13357
56.5834 | 62.2767 | 42.9826 | 93.13249
56.5867 | 62.28 | 42.9822 | 93.13162
56.59 | 62.2833 | 42.9818 | 93.13076
56.5934 | 62.2867 | 42.9814 | 93.12989
56.5967 | 62.29 | 42.981 | 93.12902
56.6001 | 62.2934 | 42.9806 | 93.12816
56.6034 | 62.2967 | 42.9802 | 93.12729
56.6067 | 62.3 | 42.9798 | 93.12642
56.6101 | 62.3034 | 42.9794 | 93.12556
56.6134 | 62.3067 | 42.979 | 93.12469
56.6167 | 62.31 | 42.9786 | 93.12382
56.6201 | 62.3134 | 42.9782 | 93.12296
56.6234 | 62.3167 | 42.9778 | 93.12209
56.6267 | 62.32 | 42.9774 | 93.12122
56.6301 | 62.3234 | 42.977 | 93.12036
56.6334 | 62.3267 | 42.9765 | 93.11927
56.6367 | 62.33 | 42.9761 | 93.11841
56.64 | 62.3333 | 42.9757 | 93.11754
56.6434 | 62.3367 | 42.9753 | 93.11667
56.6467 | 62.34 | 42.9749 | 93.11581
56.65 | 62.3433 | 42.9745 | 93.11494
56.6534 | 62.3467 | 42.9741 | 93.11407
56.6567 | 62.35 | 42.9737 | 93.11321
56.66 | 62.3533 | 42.9732 | 93.11212
56.6634 | 62.3567 | 42.9728 | 93.11126
56.6667 | 62.36 | 42.9724 | 93.11039
56.67 | 62.3633 | 42.972 | 93.10952
56.6734 | 62.3667 | 42.9716 | 93.10866
56.6767 | 62.37 | 42.9712 | 93.10779
56.68 | 62.3733 | 42.9707 | 93.10671
56.6834 | 62.3767 | 42.9703 | 93.10584
56.6867 | 62.38 | 42.9699 | 93.10497
56.69 | 62.3833 | 42.9695 | 93.10411
56.6934 | 62.3867 | 42.9691 | 93.10324
56.6967 | 62.39 | 42.9687 | 93.10237
56.7 | 62.3933 | 42.9682 | 93.10129
56.7034 | 62.3967 | 42.9678 | 93.10042
56.7067 | 62.4 | 42.9674 | 93.09956
56.7101 | 62.4034 | 42.967 | 93.09869
56.7134 | 62.4067 | 42.9666 | 93.09782
56.7167 | 62.41 | 42.9662 | 93.09696
56.7201 | 62.4134 | 42.9657 | 93.09587
56.7234 | 62.4167 | 42.9653 | 93.09501
56.7267 | 62.42 | 42.9649 | 93.09414
56.7301 | 62.4234 | 42.9645 | 93.09327
56.7334 | 62.4267 | 42.9641 | 93.09241
56.7367 | 62.43 | 42.9637 | 93.09154
56.7401 | 62.4334 | 42.9633 | 93.09067
56.7434 | 62.4367 | 42.9629 | 93.08981
56.7467 | 62.44 | 42.9625 | 93.08894
56.7501 | 62.4434 | 42.962 | 93.08786
56.7534 | 62.4467 | 42.9616 | 93.08699
56.7567 | 62.45 | 42.9612 | 93.08612
56.76 | 62.4533 | 42.9608 | 93.08526
56.7634 | 62.4567 | 42.9604 | 93.08439
56.7667 | 62.46 | 42.96 | 93.08352
56.77 | 62.4633 | 42.9596 | 93.08265
56.7734 | 62.4667 | 42.9592 | 93.08179
56.7767 | 62.47 | 42.9587 | 93.0807
56.78 | 62.4733 | 42.9583 | 93.07984
56.7834 | 62.4767 | 42.9579 | 93.07897
56.7867 | 62.48 | 42.9575 | 93.0781
56.79 | 62.4833 | 42.9571 | 93.07724
56.7934 | 62.4867 | 42.9567 | 93.07637
56.7967 | 62.49 | 42.9563 | 93.0755
56.8 | 62.4933 | 42.9559 | 93.07464
56.8034 | 62.4967 | 42.9555 | 93.07377
56.8067 | 62.5 | 42.9551 | 93.0729
56.81 | 62.5033 | 42.9546 | 93.07182
56.8134 | 62.5067 | 42.9542 | 93.07095
56.8167 | 62.51 | 42.9538 | 93.07009
56.8201 | 62.5134 | 42.9534 | 93.06922
56.8234 | 62.5167 | 42.953 | 93.06835
56.8267 | 62.52 | 42.9526 | 93.06749
56.8301 | 62.5234 | 42.9522 | 93.06662
56.8334 | 62.5267 | 42.9518 | 93.06575
56.8367 | 62.53 | 42.9514 | 93.06489
56.8401 | 62.5334 | 42.951 | 93.06402
56.8434 | 62.5367 | 42.9505 | 93.06294
56.8467 | 62.54 | 42.9501 | 93.06207
56.8501 | 62.5434 | 42.9497 | 93.0612
56.8534 | 62.5467 | 42.9493 | 93.06034
56.8567 | 62.55 | 42.9489 | 93.05947
56.8601 | 62.5534 | 42.9485 | 93.0586
56.8634 | 62.5567 | 42.9481 | 93.05774
56.8667 | 62.56 | 42.9476 | 93.05665
56.8701 | 62.5634 | 42.9472 | 93.05579
56.8734 | 62.5667 | 42.9468 | 93.05492
56.8767 | 62.57 | 42.9464 | 93.05405
56.88 | 62.5733 | 42.946 | 93.05319
56.8834 | 62.5767 | 42.9456 | 93.05232
56.8867 | 62.58 | 42.9451 | 93.05124
56.89 | 62.5833 | 42.9447 | 93.05037
56.8934 | 62.5867 | 42.9443 | 93.0495
56.8967 | 62.59 | 42.9439 | 93.04864
56.9 | 62.5933 | 42.9435 | 93.04777
56.9034 | 62.5967 | 42.9431 | 93.0469
56.9067 | 62.6 | 42.9427 | 93.04604
56.91 | 62.6033 | 42.9422 | 93.04495
56.9134 | 62.6067 | 42.9418 | 93.04409
56.9167 | 62.61 | 42.9414 | 93.04322
56.92 | 62.6133 | 42.941 | 93.04235
56.9234 | 62.6167 | 42.9406 | 93.04149
56.9267 | 62.62 | 42.9402 | 93.04062
56.93 | 62.6233 | 42.9397 | 93.03954
56.9334 | 62.6267 | 42.9393 | 93.03867
56.9367 | 62.63 | 42.9389 | 93.0378
56.94 | 62.6333 | 42.9385 | 93.03694
56.9434 | 62.6367 | 42.9381 | 93.03607
56.9467 | 62.64 | 42.9377 | 93.0352
56.95 | 62.6433 | 42.9373 | 93.03434
56.9534 | 62.6467 | 42.9368 | 93.03325
56.9567 | 62.65 | 42.9364 | 93.03239
56.9601 | 62.6534 | 42.936 | 93.03152
56.9634 | 62.6567 | 42.9356 | 93.03065
56.9667 | 62.66 | 42.9352 | 93.02979
56.97 | 62.6633 | 42.9348 | 93.02892
56.9734 | 62.6667 | 42.9343 | 93.02784
56.9767 | 62.67 | 42.9339 | 93.02697
56.98 | 62.6733 | 42.9335 | 93.0261
56.9834 | 62.6767 | 42.9331 | 93.02524
56.9867 | 62.68 | 42.9327 | 93.02437
56.99 | 62.6833 | 42.9323 | 93.0235
56.9934 | 62.6867 | 42.9318 | 93.02242
56.9967 | 62.69 | 42.9314 | 93.02155
57 | 62.6933 | 42.931 | 93.02069
57.0034 | 62.6967 | 42.9306 | 93.01982
57.0067 | 62.7 | 42.9302 | 93.01895
57.0101 | 62.7034 | 42.9298 | 93.01809
57.0134 | 62.7067 | 42.9294 | 93.01722
57.0167 | 62.71 | 42.9289 | 93.01614
57.0201 | 62.7134 | 42.9285 | 93.01527
57.0234 | 62.7167 | 42.9281 | 93.0144
57.0267 | 62.72 | 42.9277 | 93.01354
57.0301 | 62.7234 | 42.9273 | 93.01267
57.0334 | 62.7267 | 42.9269 | 93.0118
57.0367 | 62.73 | 42.9265 | 93.01094
57.0401 | 62.7334 | 42.9261 | 93.01007
57.0434 | 62.7367 | 42.9256 | 93.00899
57.0467 | 62.74 | 42.9252 | 93.00812
57.0501 | 62.7434 | 42.9248 | 93.00725
57.0534 | 62.7467 | 42.9244 | 93.00639
57.0567 | 62.75 | 42.924 | 93.00552
57.06 | 62.7533 | 42.9236 | 93.00465
57.0634 | 62.7567 | 42.9232 | 93.00379
57.0667 | 62.76 | 42.9228 | 93.00292
57.07 | 62.7633 | 42.9223 | 93.00184
57.0734 | 62.7667 | 42.9219 | 93.00097
57.0767 | 62.77 | 42.9215 | 93.0001
57.08 | 62.7733 | 42.9211 | 92.99924
57.0834 | 62.7767 | 42.9207 | 92.99837
57.0867 | 62.78 | 42.9203 | 92.9975
57.09 | 62.7833 | 42.9198 | 92.99642
57.0934 | 62.7867 | 42.9194 | 92.99555
57.0967 | 62.79 | 42.919 | 92.99468
57.1 | 62.7933 | 42.9186 | 92.99382
57.1034 | 62.7967 | 42.9182 | 92.99295
57.1067 | 62.8 | 42.9178 | 92.99208
57.11 | 62.8033 | 42.9173 | 92.991
57.1134 | 62.8067 | 42.9169 | 92.99013
57.1167 | 62.81 | 42.9165 | 92.98927
57.1201 | 62.8134 | 42.9161 | 92.9884
57.1234 | 62.8167 | 42.9157 | 92.98753
57.1267 | 62.82 | 42.9153 | 92.98667
57.1301 | 62.8234 | 42.9148 | 92.98558
57.1334 | 62.8267 | 42.9144 | 92.98472
57.1367 | 62.83 | 42.914 | 92.98385
57.1401 | 62.8334 | 42.9136 | 92.98298
57.1434 | 62.8367 | 42.9132 | 92.98212
57.1467 | 62.84 | 42.9128 | 92.98125
57.1501 | 62.8434 | 42.9123 | 92.98017
57.1534 | 62.8467 | 42.9119 | 92.9793
57.1567 | 62.85 | 42.9115 | 92.97843
57.16 | 62.8533 | 42.9111 | 92.97757
57.1634 | 62.8567 | 42.9107 | 92.9767
57.1667 | 62.86 | 42.9103 | 92.97583
57.1701 | 62.8634 | 42.9098 | 92.97475
57.1734 | 62.8667 | 42.9094 | 92.97388
57.1767 | 62.87 | 42.909 | 92.97302
57.18 | 62.8733 | 42.9086 | 92.97215
57.1834 | 62.8767 | 42.9082 | 92.97128
57.1867 | 62.88 | 42.9077 | 92.9702
57.19 | 62.8833 | 42.9073 | 92.96933
57.1934 | 62.8867 | 42.9069 | 92.96847
57.1967 | 62.89 | 42.9065 | 92.9676
57.2 | 62.8933 | 42.9061 | 92.96673
57.2034 | 62.8967 | 42.9057 | 92.96587
57.2067 | 62.9 | 42.9052 | 92.96478
57.21 | 62.9033 | 42.9048 | 92.96392
57.2134 | 62.9067 | 42.9044 | 92.96305
57.2167 | 62.91 | 42.904 | 92.96218
57.22 | 62.9133 | 42.9036 | 92.96132
57.2234 | 62.9167 | 42.9031 | 92.96023
57.2267 | 62.92 | 42.9027 | 92.95937
57.23 | 62.9233 | 42.9023 | 92.9585
57.2334 | 62.9267 | 42.9019 | 92.95763
57.2367 | 62.93 | 42.9015 | 92.95677
57.2401 | 62.9334 | 42.9011 | 92.9559
57.2434 | 62.9367 | 42.9006 | 92.95482
57.2467 | 62.94 | 42.9002 | 92.95395
57.2501 | 62.9434 | 42.8998 | 92.95308
57.2534 | 62.9467 | 42.8994 | 92.95222
57.2567 | 62.95 | 42.899 | 92.95135
57.2601 | 62.9534 | 42.8986 | 92.95048
57.2634 | 62.9567 | 42.8981 | 92.9494
57.2667 | 62.96 | 42.8977 | 92.94853
57.2701 | 62.9634 | 42.8973 | 92.94767
57.2734 | 62.9667 | 42.8969 | 92.9468
57.2767 | 62.97 | 42.8965 | 92.94593
57.2801 | 62.9734 | 42.8961 | 92.94507
57.2834 | 62.9767 | 42.8956 | 92.94398
57.2867 | 62.98 | 42.8952 | 92.94312
57.29 | 62.9833 | 42.8948 | 92.94225
57.2934 | 62.9867 | 42.8944 | 92.94138
57.2967 | 62.99 | 42.894 | 92.94052
57.3 | 62.9933 | 42.8936 | 92.93965
57.3034 | 62.9967 | 42.8932 | 92.93878
57.3067 | 63 | 42.8927 | 92.9377
57.31 | 63.0033 | 42.8923 | 92.93683
57.3134 | 63.0067 | 42.8919 | 92.93597
57.3167 | 63.01 | 42.8915 | 92.9351
57.32 | 63.0133 | 42.8911 | 92.93423
57.3234 | 63.0167 | 42.8907 | 92.93337
57.3267 | 63.02 | 42.8903 | 92.9325
57.33 | 63.0233 | 42.8898 | 92.93142
57.3334 | 63.0267 | 42.8894 | 92.93055
57.3367 | 63.03 | 42.889 | 92.92968
57.34 | 63.0333 | 42.8886 | 92.92882
57.3434 | 63.0367 | 42.8882 | 92.92795
57.3467 | 63.04 | 42.8877 | 92.92687
57.3501 | 63.0434 | 42.8873 | 92.926
57.3534 | 63.0467 | 42.8869 | 92.92513
57.3567 | 63.05 | 42.8865 | 92.92427
57.3601 | 63.0534 | 42.8861 | 92.9234
57.3634 | 63.0567 | 42.8856 | 92.92232
57.3667 | 63.06 | 42.8852 | 92.92145
57.3701 | 63.0634 | 42.8848 | 92.92058
57.3734 | 63.0667 | 42.8844 | 92.91972
57.3767 | 63.07 | 42.884 | 92.91885
57.3801 | 63.0734 | 42.8835 | 92.91777
57.3834 | 63.0767 | 42.8831 | 92.9169
57.3867 | 63.08 | 42.8827 | 92.91603
57.39 | 63.0833 | 42.8823 | 92.91517
57.3934 | 63.0867 | 42.8819 | 92.9143
57.3967 | 63.09 | 42.8815 | 92.91343
57.4 | 63.0933 | 42.881 | 92.91235
57.4034 | 63.0967 | 42.8806 | 92.91148
57.4067 | 63.1 | 42.8802 | 92.91062
57.41 | 63.1033 | 42.8798 | 92.90975
57.4134 | 63.1067 | 42.8794 | 92.90888
57.4167 | 63.11 | 42.8789 | 92.9078
57.42 | 63.1133 | 42.8785 | 92.90693
57.4234 | 63.1167 | 42.8781 | 92.90606
57.4267 | 63.12 | 42.8777 | 92.9052
57.43 | 63.1233 | 42.8773 | 92.90433
57.4334 | 63.1267 | 42.8768 | 92.90325
57.4367 | 63.13 | 42.8764 | 92.90238
57.44 | 63.1333 | 42.876 | 92.90151
57.4434 | 63.1367 | 42.8756 | 92.90065
57.4467 | 63.14 | 42.8751 | 92.89956
57.45 | 63.1433 | 42.8747 | 92.8987
57.4534 | 63.1467 | 42.8743 | 92.89783
57.4567 | 63.15 | 42.8739 | 92.89696
57.46 | 63.1533 | 42.8735 | 92.8961
57.4634 | 63.1567 | 42.873 | 92.89501
57.4667 | 63.16 | 42.8726 | 92.89415
57.4701 | 63.1634 | 42.8722 | 92.89328
57.4734 | 63.1667 | 42.8718 | 92.89241
57.4767 | 63.17 | 42.8714 | 92.89155
57.4801 | 63.1734 | 42.8709 | 92.89046
57.4834 | 63.1767 | 42.8705 | 92.8896
57.4867 | 63.18 | 42.8701 | 92.88873
57.4901 | 63.1834 | 42.8697 | 92.88786
57.4934 | 63.1867 | 42.8693 | 92.887
57.4967 | 63.19 | 42.8688 | 92.88591
57.5 | 63.1933 | 42.8684 | 92.88505
57.5034 | 63.1967 | 42.868 | 92.88418
57.5067 | 63.2 | 42.8676 | 92.88331
57.51 | 63.2033 | 42.8672 | 92.88245
57.5134 | 63.2067 | 42.8668 | 92.88158
57.5167 | 63.21 | 42.8663 | 92.8805
57.52 | 63.2133 | 42.8659 | 92.87963
57.5234 | 63.2167 | 42.8655 | 92.87876
57.5267 | 63.22 | 42.8651 | 92.8779
57.53 | 63.2233 | 42.8647 | 92.87703
57.5334 | 63.2267 | 42.8642 | 92.87594714
57.5367 | 63.23 | 42.8638 | 92.87508
57.54 | 63.2333 | 42.8634 | 92.87421
57.5434 | 63.2367 | 42.863 | 92.87335
57.5467 | 63.24 | 42.8626 | 92.87248
57.55 | 63.2433 | 42.8621 | 92.8714
57.5534 | 63.2467 | 42.8617 | 92.87053
57.5567 | 63.25 | 42.8613 | 92.86966
57.5601 | 63.2534 | 42.8609 | 92.8688
57.5634 | 63.2567 | 42.8605 | 92.86793
57.5667 | 63.26 | 42.8601 | 92.86706
57.5701 | 63.2634 | 42.8596 | 92.86598
57.5734 | 63.2667 | 42.8592 | 92.86511
57.5767 | 63.27 | 42.8588 | 92.86425
57.5801 | 63.2734 | 42.8584 | 92.86338
57.5834 | 63.2767 | 42.858 | 92.86251
57.5867 | 63.28 | 42.8576 | 92.86165
57.5901 | 63.2834 | 42.8571 | 92.86056
57.5934 | 63.2867 | 42.8567 | 92.8597
57.5967 | 63.29 | 42.8563 | 92.85883
57.6 | 63.2933 | 42.8559 | 92.85796
57.6034 | 63.2967 | 42.8555 | 92.8571
57.6067 | 63.3 | 42.855 | 92.85601
57.61 | 63.3033 | 42.8546 | 92.85515
57.6134 | 63.3067 | 42.8542 | 92.85428
57.6167 | 63.31 | 42.8538 | 92.85341
57.62 | 63.3133 | 42.8534 | 92.85255
57.6234 | 63.3167 | 42.8529 | 92.85146
57.6267 | 63.32 | 42.8525 | 92.8506
57.63 | 63.3233 | 42.8521 | 92.84973
57.6334 | 63.3267 | 42.8517 | 92.84886
57.6367 | 63.33 | 42.8512 | 92.84778
57.64 | 63.3333 | 42.8508 | 92.84691
57.6434 | 63.3367 | 42.8504 | 92.84605
57.6467 | 63.34 | 42.85 | 92.84518
57.65 | 63.3433 | 42.8496 | 92.84431
57.6534 | 63.3467 | 42.8491 | 92.84323
57.6567 | 63.35 | 42.8487 | 92.84236
57.66 | 63.3533 | 42.8483 | 92.8415
57.6634 | 63.3567 | 42.8479 | 92.84063
57.6667 | 63.36 | 42.8475 | 92.83976
57.67 | 63.3633 | 42.847 | 92.83868
57.6734 | 63.3667 | 42.8466 | 92.83781
57.6767 | 63.37 | 42.8462 | 92.83695
57.6801 | 63.3734 | 42.8458 | 92.83608
57.6834 | 63.3767 | 42.8454 | 92.83521
57.6867 | 63.38 | 42.8449 | 92.83413
57.6901 | 63.3834 | 42.8445 | 92.83326
57.6934 | 63.3867 | 42.8441 | 92.8324
57.6967 | 63.39 | 42.8437 | 92.83153
57.7001 | 63.3934 | 42.8432 | 92.83045
57.7034 | 63.3967 | 42.8428 | 92.82958
57.7067 | 63.4 | 42.8424 | 92.82871
57.71 | 63.4033 | 42.842 | 92.82785
57.71 | 63.4033 | 42.842 | 92.82785
57.7167 | 63.41 | 42.8411 | 92.8259
57.72 | 63.4133 | 42.8407 | 92.82503
57.7234 | 63.4167 | 42.8403 | 92.82416
57.7267 | 63.42 | 42.8399 | 92.8233
57.73 | 63.4233 | 42.8394 | 92.82221
57.7334 | 63.4267 | 42.839 | 92.82135
57.7367 | 63.43 | 42.8386 | 92.82048
57.74 | 63.4333 | 42.8382 | 92.81961
57.7434 | 63.4367 | 42.8378 | 92.81874
57.7467 | 63.44 | 42.8373 | 92.81766
57.75 | 63.4433 | 42.8369 | 92.81679
57.7534 | 63.4467 | 42.8365 | 92.81593
57.7567 | 63.45 | 42.8361 | 92.81506
57.76 | 63.4533 | 42.8357 | 92.81419
57.7634 | 63.4567 | 42.8353 | 92.81333
57.7667 | 63.46 | 42.8348 | 92.81224
57.7701 | 63.4634 | 42.8344 | 92.81138
57.7734 | 63.4667 | 42.834 | 92.81051
57.7767 | 63.47 | 42.8336 | 92.80964
57.7801 | 63.4734 | 42.8331 | 92.80856
57.7834 | 63.4767 | 42.8327 | 92.80769
57.7867 | 63.48 | 42.8323 | 92.80683
57.7901 | 63.4834 | 42.8319 | 92.80596
57.7934 | 63.4867 | 42.8314 | 92.80488
57.7967 | 63.49 | 42.831 | 92.80401
57.8 | 63.4933 | 42.8306 | 92.80314
57.8034 | 63.4967 | 42.8302 | 92.80228
57.8067 | 63.5 | 42.8297 | 92.80119
57.81 | 63.5033 | 42.8293 | 92.80033
57.8134 | 63.5067 | 42.8289 | 92.79946
57.8167 | 63.51 | 42.8285 | 92.79859
57.82 | 63.5133 | 42.828 | 92.79751
57.8234 | 63.5167 | 42.8276 | 92.79664
57.8267 | 63.52 | 42.8272 | 92.79578
57.83 | 63.5233 | 42.8268 | 92.79491
57.8334 | 63.5267 | 42.8264 | 92.79404
57.8367 | 63.53 | 42.8259 | 92.79296
57.84 | 63.5333 | 42.8255 | 92.79209
57.8434 | 63.5367 | 42.8251 | 92.79123
57.8467 | 63.54 | 42.8247 | 92.79036
57.85 | 63.5433 | 42.8242 | 92.78928
57.8534 | 63.5467 | 42.8238 | 92.78841
57.8567 | 63.55 | 42.8234 | 92.78754
57.86 | 63.5533 | 42.823 | 92.78668
57.8634 | 63.5567 | 42.8225 | 92.78559
57.8667 | 63.56 | 42.8221 | 92.78473
57.87 | 63.5633 | 42.8217 | 92.78386
57.8734 | 63.5667 | 42.8213 | 92.78299
57.8767 | 63.57 | 42.8209 | 92.78213
57.8801 | 63.5734 | 42.8204 | 92.78104
57.8834 | 63.5767 | 42.82 | 92.78018
57.8867 | 63.58 | 42.8196 | 92.77931
57.8901 | 63.5834 | 42.8192 | 92.77844
57.8934 | 63.5867 | 42.8188 | 92.77758
57.8967 | 63.59 | 42.8183 | 92.77649
57.9001 | 63.5934 | 42.8179 | 92.77563
57.9034 | 63.5967 | 42.8175 | 92.77476
57.9067 | 63.6 | 42.8171 | 92.77389
57.9101 | 63.6034 | 42.8166 | 92.77281
57.9134 | 63.6067 | 42.8162 | 92.77194
57.9167 | 63.61 | 42.8158 | 92.77108
57.92 | 63.6133 | 42.8154 | 92.77021
57.9234 | 63.6167 | 42.815 | 92.76934
57.9267 | 63.62 | 42.8145 | 92.76826
57.93 | 63.6233 | 42.8141 | 92.76739
57.9334 | 63.6267 | 42.8137 | 92.76653
57.9367 | 63.63 | 42.8133 | 92.76566
57.94 | 63.6333 | 42.8128 | 92.76458
57.9434 | 63.6367 | 42.8124 | 92.76371
57.9467 | 63.64 | 42.812 | 92.76284
57.95 | 63.6433 | 42.8116 | 92.76198
57.9534 | 63.6467 | 42.8111 | 92.76089
57.9567 | 63.65 | 42.8107 | 92.76003
57.96 | 63.6533 | 42.8103 | 92.75916
57.9634 | 63.6567 | 42.8099 | 92.75829
57.9667 | 63.66 | 42.8094 | 92.75721
57.97 | 63.6633 | 42.809 | 92.75634
57.9734 | 63.6667 | 42.8086 | 92.75548
57.9767 | 63.67 | 42.8082 | 92.75461
57.9801 | 63.6734 | 42.8077 | 92.75353
57.9834 | 63.6767 | 42.8073 | 92.75266
57.9867 | 63.68 | 42.8069 | 92.75179
57.9901 | 63.6834 | 42.8065 | 92.75093
57.9934 | 63.6867 | 42.806 | 92.74984
57.9967 | 63.69 | 42.8056 | 92.74898
58.0001 | 63.6934 | 42.8052 | 92.74811
58.0034 | 63.6967 | 42.8048 | 92.74724
58.0067 | 63.7 | 42.8043 | 92.74616
58.0101 | 63.7034 | 42.8039 | 92.74529
58.0134 | 63.7067 | 42.8035 | 92.74443
58.0167 | 63.71 | 42.8031 | 92.74356
58.02 | 63.7133 | 42.8026 | 92.74248
58.0234 | 63.7167 | 42.8022 | 92.74161
58.0267 | 63.72 | 42.8018 | 92.74074
58.03 | 63.7233 | 42.8014 | 92.73988
58.0334 | 63.7267 | 42.8009 | 92.73879
58.0367 | 63.73 | 42.8005 | 92.73793
58.04 | 63.7333 | 42.8001 | 92.73706
58.0434 | 63.7367 | 42.7997 | 92.73619
58.0467 | 63.74 | 42.7992 | 92.73511
58.05 | 63.7433 | 42.7988 | 92.73424
58.0534 | 63.7467 | 42.7984 | 92.73338
58.0567 | 63.75 | 42.798 | 92.73251
58.06 | 63.7533 | 42.7975 | 92.73143
58.0634 | 63.7567 | 42.7971 | 92.73056
58.0667 | 63.76 | 42.7967 | 92.72969
58.07 | 63.7633 | 42.7963 | 92.72882
58.0734 | 63.7667 | 42.7958 | 92.72774
58.0767 | 63.77 | 42.7954 | 92.72687
58.08 | 63.7733 | 42.795 | 92.72601
58.0834 | 63.7767 | 42.7946 | 92.72514
58.0867 | 63.78 | 42.7942 | 92.72427
58.0901 | 63.7834 | 42.7937 | 92.72319
58.0934 | 63.7867 | 42.7933 | 92.72232
58.0967 | 63.79 | 42.7929 | 92.72146
58.1001 | 63.7934 | 42.7925 | 92.72059
58.1034 | 63.7967 | 42.792 | 92.71951
58.1067 | 63.8 | 42.7916 | 92.71864
58.1101 | 63.8034 | 42.7912 | 92.71777
58.1134 | 63.8067 | 42.7908 | 92.71691
58.1167 | 63.81 | 42.7904 | 92.71604
58.12 | 63.8133 | 42.7899 | 92.71496
58.1234 | 63.8167 | 42.7895 | 92.71409
58.1267 | 63.82 | 42.7891 | 92.71322
58.13 | 63.8233 | 42.7887 | 92.71236
58.1334 | 63.8267 | 42.7882 | 92.71127
58.1367 | 63.83 | 42.7878 | 92.71041
58.1401 | 63.8334 | 42.7874 | 92.70954
58.1434 | 63.8367 | 42.7869 | 92.70846
58.1467 | 63.84 | 42.7865 | 92.70759
58.1501 | 63.8434 | 42.7861 | 92.70672
58.1534 | 63.8467 | 42.7857 | 92.70586
58.1567 | 63.85 | 42.7852 | 92.70477
58.16 | 63.8533 | 42.7848 | 92.70391
58.1634 | 63.8567 | 42.7844 | 92.70304
58.1667 | 63.86 | 42.7839 | 92.70196
58.17 | 63.8633 | 42.7835 | 92.70109
58.1734 | 63.8667 | 42.7831 | 92.70022
58.1767 | 63.87 | 42.7827 | 92.69936
58.18 | 63.8733 | 42.7822 | 92.69827
58.1834 | 63.8767 | 42.7818 | 92.69741
58.1867 | 63.88 | 42.7814 | 92.69654
58.19 | 63.8833 | 42.781 | 92.69567
58.1934 | 63.8867 | 42.7805 | 92.69459
58.1967 | 63.89 | 42.7801 | 92.69372
58.2 | 63.8933 | 42.7797 | 92.69286
58.2034 | 63.8967 | 42.7793 | 92.69199
58.2067 | 63.9 | 42.7789 | 92.69112
58.21 | 63.9033 | 42.7784 | 92.69004
58.2134 | 63.9067 | 42.778 | 92.68917
58.2167 | 63.91 | 42.7776 | 92.68831
58.22 | 63.9133 | 42.7772 | 92.68744
58.2234 | 63.9167 | 42.7767 | 92.68636
58.2267 | 63.92 | 42.7763 | 92.68549
58.23 | 63.9233 | 42.7759 | 92.68462
58.2334 | 63.9267 | 42.7755 | 92.68376
58.2367 | 63.93 | 42.775 | 92.68267
58.2401 | 63.9334 | 42.7746 | 92.68181
58.2434 | 63.9367 | 42.7742 | 92.68094
58.2467 | 63.94 | 42.7737 | 92.67986
58.2501 | 63.9434 | 42.7733 | 92.67899
58.2534 | 63.9467 | 42.7729 | 92.67812
58.2567 | 63.95 | 42.7725 | 92.67726
58.2601 | 63.9534 | 42.772 | 92.67617
58.2634 | 63.9567 | 42.7716 | 92.67531
58.2667 | 63.96 | 42.7712 | 92.67444
58.27 | 63.9633 | 42.7708 | 92.67357
58.2734 | 63.9667 | 42.7703 | 92.67249
58.2767 | 63.97 | 42.7699 | 92.67162
58.28 | 63.9733 | 42.7695 | 92.67076
58.2834 | 63.9767 | 42.769 | 92.66967
58.2867 | 63.98 | 42.7686 | 92.66881
58.29 | 63.9833 | 42.7682 | 92.66794
58.2934 | 63.9867 | 42.7678 | 92.66707
58.2967 | 63.99 | 42.7673 | 92.66599
58.3 | 63.9933 | 42.7669 | 92.66512
58.3034 | 63.9967 | 42.7665 | 92.66426
58.3067 | 64 | 42.766 | 92.66317
58.31 | 64.0033 | 42.7656 | 92.66231
58.3134 | 64.0067 | 42.7652 | 92.66144
58.3167 | 64.01 | 42.7648 | 92.66057
58.32 | 64.0133 | 42.7643 | 92.65949
58.3234 | 64.0167 | 42.7639 | 92.65862
58.3267 | 64.02 | 42.7635 | 92.65776
58.3301 | 64.0234 | 42.763 | 92.65667
58.3334 | 64.0267 | 42.7626 | 92.65581
58.3367 | 64.03 | 42.7622 | 92.65494
58.3401 | 64.0334 | 42.7618 | 92.65407
58.3434 | 64.0367 | 42.7613 | 92.65299
58.3467 | 64.04 | 42.7609 | 92.65212
58.3501 | 64.0434 | 42.7605 | 92.65126
58.3534 | 64.0467 | 42.7601 | 92.65039
58.3567 | 64.05 | 42.7596 | 92.64931
58.3601 | 64.0534 | 42.7592 | 92.64844
58.3634 | 64.0567 | 42.7588 | 92.64757
58.3667 | 64.06 | 42.7584 | 92.64671
58.3701 | 64.0634 | 42.7579 | 92.64562
58.3734 | 64.0667 | 42.7575 | 92.64476
58.3767 | 64.07 | 42.7571 | 92.64389
58.3801 | 64.0734 | 42.7566 | 92.6428
58.3834 | 64.0767 | 42.7562 | 92.64194
58.3867 | 64.08 | 42.7558 | 92.64107
58.3901 | 64.0834 | 42.7553 | 92.63999
58.3934 | 64.0867 | 42.7549 | 92.63912
58.3967 | 64.09 | 42.7545 | 92.63825
58.4 | 64.0933 | 42.7541 | 92.63739
58.4034 | 64.0967 | 42.7536 | 92.6363
58.4067 | 64.1 | 42.7532 | 92.63544
58.41 | 64.1033 | 42.7528 | 92.63457
58.4134 | 64.1067 | 42.7524 | 92.6337
58.4167 | 64.11 | 42.7519 | 92.63262
58.42 | 64.1133 | 42.7515 | 92.63175
58.4234 | 64.1167 | 42.7511 | 92.63089
58.4267 | 64.12 | 42.7506 | 92.6298
58.43 | 64.1233 | 42.7502 | 92.62894
58.4334 | 64.1267 | 42.7498 | 92.62807
58.4367 | 64.13 | 42.7494 | 92.6272
58.44 | 64.1333 | 42.7489 | 92.62612
58.4434 | 64.1367 | 42.7485 | 92.62525
58.4467 | 64.14 | 42.7481 | 92.62439
58.45 | 64.1433 | 42.7477 | 92.62352
58.4534 | 64.1467 | 42.7472 | 92.62244
58.4567 | 64.15 | 42.7468 | 92.62157
58.4601 | 64.1534 | 42.7464 | 92.6207
58.4634 | 64.1567 | 42.7459 | 92.61962
58.4667 | 64.16 | 42.7455 | 92.61875
58.4701 | 64.1634 | 42.7451 | 92.61789
58.4734 | 64.1667 | 42.7447 | 92.61702
58.4767 | 64.17 | 42.7442 | 92.61594
58.4801 | 64.1734 | 42.7438 | 92.61507
58.4834 | 64.1767 | 42.7434 | 92.6142
58.4867 | 64.18 | 42.743 | 92.61334
58.4901 | 64.1834 | 42.7425 | 92.61225
58.4934 | 64.1867 | 42.7421 | 92.61139
58.4967 | 64.19 | 42.7417 | 92.61052
58.5001 | 64.1934 | 42.7413 | 92.60965
58.5034 | 64.1967 | 42.7408 | 92.60857
58.5067 | 64.2 | 42.7404 | 92.6077
58.51 | 64.2033 | 42.74 | 92.60684
58.5134 | 64.2067 | 42.7395 | 92.60575
58.5167 | 64.21 | 42.7391 | 92.60489
58.52 | 64.2133 | 42.7387 | 92.60402
58.5234 | 64.2167 | 42.7383 | 92.60315
58.5267 | 64.22 | 42.7378 | 92.60207
58.53 | 64.2233 | 42.7374 | 92.6012
58.5334 | 64.2267 | 42.737 | 92.60034
58.5367 | 64.23 | 42.7366 | 92.59947
58.54 | 64.2333 | 42.7361 | 92.59839
58.5434 | 64.2367 | 42.7357 | 92.59752
58.5467 | 64.24 | 42.7353 | 92.59665
58.55 | 64.2433 | 42.7348 | 92.59557
58.5534 | 64.2467 | 42.7344 | 92.5947
58.5567 | 64.25 | 42.734 | 92.59384
58.56 | 64.2533 | 42.7335 | 92.59275
58.5634 | 64.2567 | 42.7331 | 92.59189
58.5667 | 64.26 | 42.7327 | 92.59102
58.57 | 64.2633 | 42.7323 | 92.59015
58.5734 | 64.2667 | 42.7318 | 92.58907
58.5767 | 64.27 | 42.7314 | 92.5882
58.58 | 64.2733 | 42.731 | 92.58734
58.5834 | 64.2767 | 42.7305 | 92.58625
58.5867 | 64.28 | 42.7301 | 92.58539
58.5901 | 64.2834 | 42.7297 | 92.58452
58.5934 | 64.2867 | 42.7292 | 92.58344
58.5967 | 64.29 | 42.7288 | 92.58257
58.6001 | 64.2934 | 42.7284 | 92.5817
58.6034 | 64.2967 | 42.728 | 92.58084
58.6067 | 64.3 | 42.7275 | 92.57975
58.6101 | 64.3034 | 42.7271 | 92.57889
58.6134 | 64.3067 | 42.7267 | 92.57802
58.6167 | 64.31 | 42.7262 | 92.57694
58.62 | 64.3133 | 42.7258 | 92.57607
58.6234 | 64.3167 | 42.7254 | 92.5752
58.6267 | 64.32 | 42.725 | 92.57434
58.63 | 64.3233 | 42.7245 | 92.57325
58.6334 | 64.3267 | 42.7241 | 92.57239
58.6367 | 64.33 | 42.7237 | 92.57152
58.64 | 64.3333 | 42.7232 | 92.57044
58.6434 | 64.3367 | 42.7228 | 92.56957
58.6467 | 64.34 | 42.7224 | 92.5687
58.65 | 64.3433 | 42.7219 | 92.56762
58.6534 | 64.3467 | 42.7215 | 92.56675
58.6567 | 64.35 | 42.7211 | 92.56589
58.66 | 64.3533 | 42.7207 | 92.56502
58.6634 | 64.3567 | 42.7202 | 92.56394
58.6667 | 64.36 | 42.7198 | 92.56307
58.67 | 64.3633 | 42.7194 | 92.5622
58.6734 | 64.3667 | 42.7189 | 92.56112
58.6767 | 64.37 | 42.7185 | 92.56025
58.68 | 64.3733 | 42.7181 | 92.55939
58.6834 | 64.3767 | 42.7176 | 92.5583
58.6867 | 64.38 | 42.7172 | 92.55744
58.6901 | 64.3834 | 42.7168 | 92.55657
58.6934 | 64.3867 | 42.7163 | 92.55549
58.6967 | 64.39 | 42.7159 | 92.55462
58.7001 | 64.3934 | 42.7155 | 92.55375
58.7034 | 64.3967 | 42.7151 | 92.55288
58.7067 | 64.4 | 42.7146 | 92.5518
58.7101 | 64.4034 | 42.7142 | 92.55093
58.7134 | 64.4067 | 42.7138 | 92.55007
58.7167 | 64.41 | 42.7134 | 92.5492
58.72 | 64.4133 | 42.7129 | 92.54812
58.7234 | 64.4167 | 42.7125 | 92.54725
58.7267 | 64.42 | 42.7121 | 92.54638
58.73 | 64.4233 | 42.7117 | 92.54552
58.7334 | 64.4267 | 42.7112 | 92.54443
58.7367 | 64.43 | 42.7108 | 92.54357
58.74 | 64.4333 | 42.7104 | 92.5427
58.7434 | 64.4367 | 42.71 | 92.54183
58.7467 | 64.44 | 42.7096 | 92.54097
58.75 | 64.4433 | 42.7091 | 92.53988
58.7534 | 64.4467 | 42.7087 | 92.53902
58.7567 | 64.45 | 42.7083 | 92.53815
58.76 | 64.4533 | 42.7078 | 92.53707
58.7634 | 64.4567 | 42.7074 | 92.5362
58.7667 | 64.46 | 42.707 | 92.53533
58.77 | 64.4633 | 42.7066 | 92.53447
58.7734 | 64.4667 | 42.7061 | 92.53338
58.7767 | 64.47 | 42.7057 | 92.53252
58.78 | 64.4733 | 42.7053 | 92.53165
58.7834 | 64.4767 | 42.7048 | 92.53057
58.7867 | 64.48 | 42.7044 | 92.5297
58.79 | 64.4833 | 42.704 | 92.52883
58.7934 | 64.4867 | 42.7035 | 92.52775
58.7967 | 64.49 | 42.7031 | 92.52688
58.8001 | 64.4934 | 42.7027 | 92.52602
58.8034 | 64.4967 | 42.7022 | 92.52493
58.8067 | 64.5 | 42.7018 | 92.52407
58.8101 | 64.5034 | 42.7014 | 92.5232
58.8134 | 64.5067 | 42.701 | 92.52233
58.8167 | 64.51 | 42.7005 | 92.52125
58.8201 | 64.5134 | 42.7001 | 92.52038
58.8234 | 64.5167 | 42.6997 | 92.51952
58.8267 | 64.52 | 42.6992 | 92.51843
58.83 | 64.5233 | 42.6988 | 92.51757
58.8334 | 64.5267 | 42.6984 | 92.5167
58.8367 | 64.53 | 42.6979 | 92.51562
58.84 | 64.5333 | 42.6975 | 92.51475
58.8434 | 64.5367 | 42.6971 | 92.51388
58.8467 | 64.54 | 42.6966 | 92.5128
58.85 | 64.5433 | 42.6962 | 92.51193
58.8534 | 64.5467 | 42.6958 | 92.51107
58.8567 | 64.55 | 42.6953 | 92.50998
58.86 | 64.5533 | 42.6949 | 92.50912
58.8634 | 64.5567 | 42.6945 | 92.50825
58.8667 | 64.56 | 42.6941 | 92.50738
58.87 | 64.5633 | 42.6936 | 92.5063
58.8734 | 64.5667 | 42.6932 | 92.50543
58.8767 | 64.57 | 42.6928 | 92.50457
58.88 | 64.5733 | 42.6923 | 92.50348
58.8834 | 64.5767 | 42.6919 | 92.50262
58.8867 | 64.58 | 42.6915 | 92.50175
58.89 | 64.5833 | 42.691 | 92.50067
58.8934 | 64.5867 | 42.6906 | 92.4998
58.8967 | 64.59 | 42.6902 | 92.49893
58.9 | 64.5933 | 42.6897 | 92.49785
58.9034 | 64.5967 | 42.6893 | 92.49698
58.9067 | 64.6 | 42.6889 | 92.49612
58.91 | 64.6033 | 42.6884 | 92.49503
58.9134 | 64.6067 | 42.688 | 92.49417
58.9167 | 64.61 | 42.6876 | 92.4933
58.9201 | 64.6134 | 42.6871 | 92.49222
58.9234 | 64.6167 | 42.6867 | 92.49135
58.9267 | 64.62 | 42.6863 | 92.49048
58.9301 | 64.6234 | 42.6858 | 92.4894
58.9334 | 64.6267 | 42.6854 | 92.48853
58.9367 | 64.63 | 42.685 | 92.48767
58.9401 | 64.6334 | 42.6845 | 92.48658
58.9434 | 64.6367 | 42.6841 | 92.48572
58.9467 | 64.64 | 42.6837 | 92.48485
58.95 | 64.6433 | 42.6832 | 92.48377
58.9534 | 64.6467 | 42.6828 | 92.4829
58.9567 | 64.65 | 42.6824 | 92.48203
58.96 | 64.6533 | 42.6819 | 92.48095
58.9634 | 64.6567 | 42.6815 | 92.48008
58.9667 | 64.66 | 42.6811 | 92.47922
58.97 | 64.6633 | 42.6807 | 92.47835
58.9734 | 64.6667 | 42.6802 | 92.47727
58.9767 | 64.67 | 42.6798 | 92.4764
58.98 | 64.6733 | 42.6794 | 92.47553
58.9834 | 64.6767 | 42.6789 | 92.47445
58.9867 | 64.68 | 42.6785 | 92.47358
58.99 | 64.6833 | 42.6781 | 92.47272
58.9934 | 64.6867 | 42.6777 | 92.47185
58.9967 | 64.69 | 42.6772 | 92.47077
59 | 64.6933 | 42.6768 | 92.4699
59.0034 | 64.6967 | 42.6764 | 92.46903
59.0067 | 64.7 | 42.6759 | 92.46795
59.01 | 64.7033 | 42.6755 | 92.46708
59.0134 | 64.7067 | 42.6751 | 92.46621
59.0167 | 64.71 | 42.6746 | 92.46513
59.0201 | 64.7134 | 42.6742 | 92.46426
59.0234 | 64.7167 | 42.6737 | 92.46318
59.0267 | 64.72 | 42.6733 | 92.46231
59.0301 | 64.7234 | 42.6729 | 92.46145
59.0334 | 64.7267 | 42.6724 | 92.46036
59.0367 | 64.73 | 42.672 | 92.4595
59.0401 | 64.7334 | 42.6716 | 92.45863
59.0434 | 64.7367 | 42.6711 | 92.45755
59.0467 | 64.74 | 42.6707 | 92.45668
59.05 | 64.7433 | 42.6703 | 92.45581
59.0534 | 64.7467 | 42.6698 | 92.45473
59.0567 | 64.75 | 42.6694 | 92.45386
59.06 | 64.7533 | 42.669 | 92.453
59.0634 | 64.7567 | 42.6685 | 92.45191
59.0667 | 64.76 | 42.6681 | 92.45105
59.07 | 64.7633 | 42.6677 | 92.45018
59.0734 | 64.7667 | 42.6672 | 92.4491
59.0767 | 64.77 | 42.6668 | 92.44823
59.08 | 64.7733 | 42.6664 | 92.44736
59.0834 | 64.7767 | 42.6659 | 92.44628
59.0867 | 64.78 | 42.6655 | 92.44541
59.09 | 64.7833 | 42.6651 | 92.44455
59.0934 | 64.7867 | 42.6646 | 92.44346
59.0967 | 64.79 | 42.6642 | 92.4426
59.1 | 64.7933 | 42.6638 | 92.44173
59.1034 | 64.7967 | 42.6633 | 92.44065
59.1067 | 64.8 | 42.6629 | 92.43978
59.1101 | 64.8034 | 42.6625 | 92.43891
59.1134 | 64.8067 | 42.662 | 92.43783
59.1167 | 64.81 | 42.6616 | 92.43696
59.12 | 64.8133 | 42.6612 | 92.4361
59.1234 | 64.8167 | 42.6607 | 92.43501
59.1267 | 64.82 | 42.6603 | 92.43415
59.1301 | 64.8234 | 42.6599 | 92.43328
59.1334 | 64.8267 | 42.6594 | 92.4322
59.1367 | 64.83 | 42.659 | 92.43133
59.1401 | 64.8334 | 42.6586 | 92.43046
59.1434 | 64.8367 | 42.6581 | 92.42938
59.1467 | 64.84 | 42.6577 | 92.42851
59.1501 | 64.8434 | 42.6573 | 92.42765
59.1534 | 64.8467 | 42.6568 | 92.42656
59.1567 | 64.85 | 42.6564 | 92.4257
59.1601 | 64.8534 | 42.656 | 92.42483
59.1634 | 64.8567 | 42.6555 | 92.42375
59.1667 | 64.86 | 42.6551 | 92.42288
59.17 | 64.8633 | 42.6547 | 92.42201
59.1734 | 64.8667 | 42.6542 | 92.42093
59.1767 | 64.87 | 42.6538 | 92.42006
59.18 | 64.8733 | 42.6533 | 92.41898
59.1834 | 64.8767 | 42.6529 | 92.41811
59.1867 | 64.88 | 42.6525 | 92.41725
59.19 | 64.8833 | 42.652 | 92.41616
59.1934 | 64.8867 | 42.6516 | 92.4153
59.1967 | 64.89 | 42.6511 | 92.41421
59.2 | 64.8933 | 42.6507 | 92.41335
59.2034 | 64.8967 | 42.6503 | 92.41248
59.2067 | 64.9 | 42.6498 | 92.4114
59.21 | 64.9033 | 42.6494 | 92.41053
59.2134 | 64.9067 | 42.649 | 92.40966
59.2167 | 64.91 | 42.6485 | 92.40858
59.22 | 64.9133 | 42.6481 | 92.40771
59.2234 | 64.9167 | 42.6477 | 92.40685
59.2267 | 64.92 | 42.6472 | 92.40576
59.23 | 64.9233 | 42.6468 | 92.4049
59.2334 | 64.9267 | 42.6464 | 92.40403
59.2367 | 64.93 | 42.646 | 92.40316
59.2401 | 64.9334 | 42.6455 | 92.40208
59.2434 | 64.9367 | 42.6451 | 92.40121
59.2467 | 64.94 | 42.6447 | 92.40035
59.2501 | 64.9434 | 42.6442 | 92.39926
59.2534 | 64.9467 | 42.6438 | 92.3984
59.2567 | 64.95 | 42.6434 | 92.39753
59.2601 | 64.9534 | 42.6429 | 92.39645
59.2634 | 64.9567 | 42.6425 | 92.39558
59.2667 | 64.96 | 42.6421 | 92.39471
59.2701 | 64.9634 | 42.6416 | 92.39363
59.2734 | 64.9667 | 42.6412 | 92.39276
59.2767 | 64.97 | 42.6408 | 92.3919
59.28 | 64.9733 | 42.6403 | 92.39081
59.2834 | 64.9767 | 42.6399 | 92.38995
59.2867 | 64.98 | 42.6395 | 92.38908
59.29 | 64.9833 | 42.639 | 92.388
59.2934 | 64.9867 | 42.6386 | 92.38713
59.2967 | 64.99 | 42.6382 | 92.38626
59.3 | 64.9933 | 42.6377 | 92.38518
59.3034 | 64.9967 | 42.6373 | 92.38431
59.3067 | 65 | 42.6368 | 92.38323
59.31 | 65.0033 | 42.6364 | 92.38236
59.3134 | 65.0067 | 42.636 | 92.3815
59.3167 | 65.01 | 42.6355 | 92.38041
59.32 | 65.0133 | 42.6351 | 92.37955
59.3234 | 65.0167 | 42.6347 | 92.37868
59.3267 | 65.02 | 42.6342 | 92.37759
59.33 | 65.0233 | 42.6338 | 92.37673
59.3334 | 65.0267 | 42.6334 | 92.37586
59.3367 | 65.03 | 42.6329 | 92.37478
59.3401 | 65.0334 | 42.6325 | 92.37391
59.3434 | 65.0367 | 42.6321 | 92.37304
59.3467 | 65.04 | 42.6316 | 92.37196
59.3501 | 65.0434 | 42.6312 | 92.37109
59.3534 | 65.0467 | 42.6308 | 92.37023
59.3567 | 65.05 | 42.6303 | 92.36914
59.3601 | 65.0534 | 42.6299 | 92.36828
59.3634 | 65.0567 | 42.6295 | 92.36741
59.3667 | 65.06 | 42.629 | 92.36633
59.3701 | 65.0634 | 42.6286 | 92.36546
59.3734 | 65.0667 | 42.6281 | 92.36438
59.3767 | 65.07 | 42.6277 | 92.36351
59.3801 | 65.0734 | 42.6273 | 92.36264
59.3834 | 65.0767 | 42.6268 | 92.36156
59.3867 | 65.08 | 42.6264 | 92.36069
59.3901 | 65.0834 | 42.6259 | 92.35961
59.3934 | 65.0867 | 42.6255 | 92.35874
59.3967 | 65.09 | 42.6251 | 92.35788
59.4 | 65.0933 | 42.6246 | 92.35679
59.4034 | 65.0967 | 42.6242 | 92.35593
59.4067 | 65.1 | 42.6238 | 92.35506
59.41 | 65.1033 | 42.6233 | 92.35398
59.4134 | 65.1067 | 42.6229 | 92.35311
59.4167 | 65.11 | 42.6224 | 92.35203
59.42 | 65.1133 | 42.622 | 92.35116
59.4234 | 65.1167 | 42.6216 | 92.35029
59.4267 | 65.12 | 42.6211 | 92.34921
59.43 | 65.1233 | 42.6207 | 92.34834
59.4334 | 65.1267 | 42.6203 | 92.34748
59.4367 | 65.13 | 42.6198 | 92.34639
59.44 | 65.1333 | 42.6194 | 92.34553
59.4434 | 65.1367 | 42.619 | 92.34466
59.4467 | 65.14 | 42.6185 | 92.34358
59.45 | 65.1433 | 42.6181 | 92.34271
59.4534 | 65.1467 | 42.6177 | 92.34184
59.4567 | 65.15 | 42.6172 | 92.34076
59.46 | 65.1533 | 42.6168 | 92.33989
59.4634 | 65.1567 | 42.6164 | 92.33903
59.4667 | 65.16 | 42.6159 | 92.33794
59.4667 | 65.16 | 42.6159 | 92.33794
59.4734 | 65.1667 | 42.6151 | 92.33621
59.4767 | 65.17 | 42.6146 | 92.33513
59.4801 | 65.1734 | 42.6142 | 92.33426
59.4834 | 65.1767 | 42.6138 | 92.33339
59.4867 | 65.18 | 42.6133 | 92.33231
59.4901 | 65.1834 | 42.6129 | 92.33144
59.4934 | 65.1867 | 42.6125 | 92.33058
59.4967 | 65.19 | 42.612 | 92.32949
59.5 | 65.1933 | 42.6116 | 92.32863
59.5034 | 65.1967 | 42.6112 | 92.32776
59.5067 | 65.2 | 42.6107 | 92.32668
59.51 | 65.2033 | 42.6103 | 92.32581
59.5134 | 65.2067 | 42.6098 | 92.32473
59.5167 | 65.21 | 42.6094 | 92.32386
59.52 | 65.2133 | 42.609 | 92.32299
59.5234 | 65.2167 | 42.6085 | 92.32191
59.5267 | 65.22 | 42.6081 | 92.32104
59.53 | 65.2233 | 42.6077 | 92.32018
59.5334 | 65.2267 | 42.6072 | 92.31909
59.5367 | 65.23 | 42.6068 | 92.31823
59.54 | 65.2333 | 42.6063 | 92.31714
59.5434 | 65.2367 | 42.6059 | 92.31628
59.5467 | 65.24 | 42.6055 | 92.31541
59.55 | 65.2433 | 42.605 | 92.31433
59.5534 | 65.2467 | 42.6046 | 92.31346
59.5567 | 65.25 | 42.6041 | 92.31238
59.56 | 65.2533 | 42.6037 | 92.31151
59.5634 | 65.2567 | 42.6033 | 92.31064
59.5667 | 65.26 | 42.6028 | 92.30956
59.5701 | 65.2634 | 42.6024 | 92.30869
59.5734 | 65.2667 | 42.6019 | 92.30761
59.5767 | 65.27 | 42.6015 | 92.30674
59.5801 | 65.2734 | 42.6011 | 92.30588
59.5834 | 65.2767 | 42.6006 | 92.30479
59.5867 | 65.28 | 42.6002 | 92.30393
59.5901 | 65.2834 | 42.5998 | 92.30306
59.5934 | 65.2867 | 42.5993 | 92.30198
59.5967 | 65.29 | 42.5989 | 92.30111
59.6 | 65.2933 | 42.5985 | 92.30024
59.6034 | 65.2967 | 42.598 | 92.29916
59.6067 | 65.3 | 42.5976 | 92.29829
59.61 | 65.3033 | 42.5972 | 92.29743
59.6134 | 65.3067 | 42.5967 | 92.29634
59.6167 | 65.31 | 42.5963 | 92.29548
59.62 | 65.3133 | 42.5959 | 92.29461
59.6234 | 65.3167 | 42.5954 | 92.29353
59.6267 | 65.32 | 42.595 | 92.29266
59.63 | 65.3233 | 42.5945 | 92.29158
59.6334 | 65.3267 | 42.5941 | 92.29071
59.6367 | 65.33 | 42.5937 | 92.28984
59.64 | 65.3333 | 42.5932 | 92.28876
59.6434 | 65.3367 | 42.5928 | 92.28789
59.6467 | 65.34 | 42.5923 | 92.28681
59.65 | 65.3433 | 42.5919 | 92.28594
59.6534 | 65.3467 | 42.5914 | 92.28486
59.6567 | 65.35 | 42.591 | 92.28399
59.66 | 65.3533 | 42.5905 | 92.28291
59.6634 | 65.3567 | 42.5901 | 92.28204
59.6667 | 65.36 | 42.5897 | 92.28117
59.67 | 65.3633 | 42.5892 | 92.28009
59.6734 | 65.3667 | 42.5888 | 92.27922
59.6767 | 65.37 | 42.5883 | 92.27814
59.6801 | 65.3734 | 42.5879 | 92.27727
59.6834 | 65.3767 | 42.5875 | 92.27641
59.6867 | 65.38 | 42.587 | 92.27532
59.6901 | 65.3834 | 42.5866 | 92.27446
59.6934 | 65.3867 | 42.5861 | 92.27337
59.6967 | 65.39 | 42.5857 | 92.27251
59.7001 | 65.3934 | 42.5853 | 92.27164
59.7034 | 65.3967 | 42.5848 | 92.27056
59.7067 | 65.4 | 42.5844 | 92.26969
59.71 | 65.4033 | 42.5839 | 92.26861
59.7134 | 65.4067 | 42.5835 | 92.26774
59.7167 | 65.41 | 42.5831 | 92.26687
59.72 | 65.4133 | 42.5826 | 92.26579
59.7234 | 65.4167 | 42.5822 | 92.26492
59.7267 | 65.42 | 42.5817 | 92.26384
59.73 | 65.4233 | 42.5813 | 92.26297
59.7334 | 65.4267 | 42.5809 | 92.26211
59.7367 | 65.43 | 42.5804 | 92.26102
59.74 | 65.4333 | 42.58 | 92.26016
59.7434 | 65.4367 | 42.5796 | 92.25929
59.7467 | 65.44 | 42.5791 | 92.25821
59.75 | 65.4433 | 42.5787 | 92.25734
59.7534 | 65.4467 | 42.5783 | 92.25647
59.7567 | 65.45 | 42.5778 | 92.25539
59.76 | 65.4533 | 42.5774 | 92.25452
59.7634 | 65.4567 | 42.577 | 92.25366
59.7667 | 65.46 | 42.5765 | 92.25257
59.7701 | 65.4634 | 42.5761 | 92.25171
59.7734 | 65.4667 | 42.5757 | 92.25084
59.7767 | 65.47 | 42.5752 | 92.24976
59.78 | 65.4733 | 42.5748 | 92.24889
59.7834 | 65.4767 | 42.5743 | 92.24781
59.7867 | 65.48 | 42.5739 | 92.24694
59.79 | 65.4833 | 42.5735 | 92.24607
59.7934 | 65.4867 | 42.573 | 92.24499
59.7967 | 65.49 | 42.5726 | 92.24412
59.8001 | 65.4934 | 42.5721 | 92.24304
59.8034 | 65.4967 | 42.5717 | 92.24217
59.8067 | 65.5 | 42.5713 | 92.24131
59.8101 | 65.5034 | 42.5708 | 92.24022
59.8134 | 65.5067 | 42.5704 | 92.23936
59.8167 | 65.51 | 42.57 | 92.23849
59.8201 | 65.5134 | 42.5695 | 92.23741
59.8234 | 65.5167 | 42.5691 | 92.23654
59.8267 | 65.52 | 42.5686 | 92.23546
59.8301 | 65.5234 | 42.5682 | 92.23459
59.8334 | 65.5267 | 42.5678 | 92.23372
59.8367 | 65.53 | 42.5673 | 92.23264
59.8401 | 65.5334 | 42.5669 | 92.23177
59.8434 | 65.5367 | 42.5664 | 92.23069
59.8467 | 65.54 | 42.566 | 92.22982
59.85 | 65.5433 | 42.5655 | 92.22874
59.8534 | 65.5467 | 42.5651 | 92.22787
59.8567 | 65.55 | 42.5647 | 92.22701
59.86 | 65.5533 | 42.5642 | 92.22592
59.8634 | 65.5567 | 42.5638 | 92.22506
59.8667 | 65.56 | 42.5633 | 92.22397
59.87 | 65.5633 | 42.5629 | 92.22311
59.8734 | 65.5667 | 42.5625 | 92.22224
59.8767 | 65.57 | 42.562 | 92.22116
59.88 | 65.5733 | 42.5616 | 92.22029
59.8834 | 65.5767 | 42.5611 | 92.21921
59.8867 | 65.58 | 42.5607 | 92.21834
59.89 | 65.5833 | 42.5602 | 92.21726
59.8934 | 65.5867 | 42.5598 | 92.21639
59.8967 | 65.59 | 42.5594 | 92.21552
59.9 | 65.5933 | 42.5589 | 92.21444
59.9034 | 65.5967 | 42.5585 | 92.21357
59.9067 | 65.6 | 42.558 | 92.21249
59.9101 | 65.6034 | 42.5576 | 92.21162
59.9134 | 65.6067 | 42.5572 | 92.21076
59.9167 | 65.61 | 42.5567 | 92.20967
59.9201 | 65.6134 | 42.5563 | 92.20881
59.9234 | 65.6167 | 42.5558 | 92.20772
59.9267 | 65.62 | 42.5554 | 92.20686
59.9301 | 65.6234 | 42.5549 | 92.20577
59.9334 | 65.6267 | 42.5545 | 92.20491
59.9367 | 65.63 | 42.554 | 92.20382
59.9401 | 65.6334 | 42.5536 | 92.20296
59.9434 | 65.6367 | 42.5532 | 92.20209
59.9467 | 65.64 | 42.5527 | 92.201
59.9501 | 65.6434 | 42.5523 | 92.20014
59.9534 | 65.6467 | 42.5518 | 92.19905
59.9567 | 65.65 | 42.5514 | 92.19819
59.96 | 65.6533 | 42.5509 | 92.1971
59.9634 | 65.6567 | 42.5505 | 92.19624
59.9667 | 65.66 | 42.5501 | 92.19537
59.97 | 65.6633 | 42.5496 | 92.19429
59.9734 | 65.6667 | 42.5492 | 92.19342
59.9767 | 65.67 | 42.5487 | 92.19234
59.98 | 65.6733 | 42.5483 | 92.19147
59.9834 | 65.6767 | 42.5478 | 92.19039
59.9867 | 65.68 | 42.5474 | 92.18952
59.99 | 65.6833 | 42.547 | 92.18865
59.9934 | 65.6867 | 42.5465 | 92.18757
59.9967 | 65.69 | 42.5461 | 92.1867
60 | 65.6933 | 42.5456 | 92.18562
60.0034 | 65.6967 | 42.5452 | 92.18475
60.0067 | 65.7 | 42.5448 | 92.18389
60.01 | 65.7033 | 42.5443 | 92.1828
60.0134 | 65.7067 | 42.5439 | 92.18194
60.0167 | 65.71 | 42.5434 | 92.18085
60.02 | 65.7133 | 42.543 | 92.17999
60.0234 | 65.7167 | 42.5426 | 92.17912
60.0267 | 65.72 | 42.5421 | 92.17804
60.0301 | 65.7234 | 42.5417 | 92.17717
60.0334 | 65.7267 | 42.5412 | 92.17609
60.0367 | 65.73 | 42.5408 | 92.17522
60.0401 | 65.7334 | 42.5403 | 92.17414
60.0434 | 65.7367 | 42.5399 | 92.17327
60.0467 | 65.74 | 42.5394 | 92.17219
60.0501 | 65.7434 | 42.539 | 92.17132
60.0534 | 65.7467 | 42.5386 | 92.17045
60.0567 | 65.75 | 42.5381 | 92.16937
60.06 | 65.7533 | 42.5377 | 92.1685
60.0634 | 65.7567 | 42.5372 | 92.16742
60.0667 | 65.76 | 42.5368 | 92.16655
60.07 | 65.7633 | 42.5364 | 92.16569
60.0734 | 65.7667 | 42.5359 | 92.1646
60.0767 | 65.77 | 42.5355 | 92.16374
60.08 | 65.7733 | 42.535 | 92.16265
60.0834 | 65.7767 | 42.5346 | 92.16179
60.0867 | 65.78 | 42.5342 | 92.16092
60.09 | 65.7833 | 42.5337 | 92.15984
60.0934 | 65.7867 | 42.5333 | 92.15897
60.0967 | 65.79 | 42.5328 | 92.15789
60.1 | 65.7933 | 42.5324 | 92.15702
60.1034 | 65.7967 | 42.5319 | 92.15594
60.1067 | 65.8 | 42.5315 | 92.15507
60.11 | 65.8033 | 42.531 | 92.15399
60.1134 | 65.8067 | 42.5306 | 92.15312
60.1167 | 65.81 | 42.5302 | 92.15225
60.12 | 65.8133 | 42.5297 | 92.15117
60.1234 | 65.8167 | 42.5293 | 92.1503
60.1267 | 65.82 | 42.5288 | 92.14922
60.13 | 65.8233 | 42.5284 | 92.14835
60.1334 | 65.8267 | 42.5279 | 92.14727
60.1367 | 65.83 | 42.5275 | 92.1464
60.1401 | 65.8334 | 42.527 | 92.14532
60.1434 | 65.8367 | 42.5266 | 92.14445
60.1467 | 65.84 | 42.5261 | 92.14337
60.1501 | 65.8434 | 42.5257 | 92.1425
60.1534 | 65.8467 | 42.5253 | 92.14164
60.1567 | 65.85 | 42.5248 | 92.14055
60.1601 | 65.8534 | 42.5244 | 92.13969
60.1634 | 65.8567 | 42.5239 | 92.1386
60.1667 | 65.86 | 42.5235 | 92.13774
60.1701 | 65.8634 | 42.523 | 92.13665
60.1734 | 65.8667 | 42.5226 | 92.13579
60.1767 | 65.87 | 42.5221 | 92.1347
60.18 | 65.8733 | 42.5217 | 92.13384
60.1834 | 65.8767 | 42.5213 | 92.13297
60.1867 | 65.88 | 42.5208 | 92.13189
60.19 | 65.8833 | 42.5204 | 92.13102
60.1934 | 65.8867 | 42.5199 | 92.12994
60.1967 | 65.89 | 42.5195 | 92.12907
60.2 | 65.8933 | 42.519 | 92.12799
60.2034 | 65.8967 | 42.5186 | 92.12712
60.2067 | 65.9 | 42.5182 | 92.12625
60.21 | 65.9033 | 42.5177 | 92.12517
60.2134 | 65.9067 | 42.5173 | 92.1243
60.2167 | 65.91 | 42.5168 | 92.12322
60.22 | 65.9133 | 42.5164 | 92.12235
60.2234 | 65.9167 | 42.516 | 92.12149
60.2267 | 65.92 | 42.5155 | 92.1204
60.23 | 65.9233 | 42.5151 | 92.11954
60.2334 | 65.9267 | 42.5146 | 92.11845
60.2367 | 65.93 | 42.5142 | 92.11759
60.24 | 65.9333 | 42.5137 | 92.1165
60.2434 | 65.9367 | 42.5133 | 92.11564
60.2467 | 65.94 | 42.5129 | 92.11477
60.2501 | 65.9434 | 42.5124 | 92.11368
60.2534 | 65.9467 | 42.512 | 92.11282
60.2567 | 65.95 | 42.5115 | 92.11173
60.2601 | 65.9534 | 42.5111 | 92.11087
60.2634 | 65.9567 | 42.5106 | 92.10978
60.2667 | 65.96 | 42.5102 | 92.10892
60.2701 | 65.9634 | 42.5097 | 92.10783
60.2734 | 65.9667 | 42.5093 | 92.10697
60.2767 | 65.97 | 42.5088 | 92.10588
60.28 | 65.9733 | 42.5084 | 92.10502
60.2834 | 65.9767 | 42.5079 | 92.10393
60.2867 | 65.98 | 42.5075 | 92.10307
60.29 | 65.9833 | 42.5071 | 92.1022
60.2934 | 65.9867 | 42.5066 | 92.10112
60.2967 | 65.99 | 42.5062 | 92.10025
60.3 | 65.9933 | 42.5057 | 92.09917
60.3034 | 65.9967 | 42.5053 | 92.0983
60.3067 | 66 | 42.5048 | 92.09722
60.31 | 66.0033 | 42.5044 | 92.09635
60.3134 | 66.0067 | 42.5039 | 92.09527
60.3167 | 66.01 | 42.5035 | 92.0944
60.32 | 66.0133 | 42.503 | 92.09332
60.3234 | 66.0167 | 42.5026 | 92.09245
60.3267 | 66.02 | 42.5021 | 92.09137
60.33 | 66.0233 | 42.5017 | 92.0905
60.3334 | 66.0267 | 42.5012 | 92.08942
60.3367 | 66.03 | 42.5008 | 92.08855
60.3401 | 66.0334 | 42.5003 | 92.08747
60.3434 | 66.0367 | 42.4999 | 92.0866
60.3467 | 66.04 | 42.4995 | 92.08573
60.3501 | 66.0434 | 42.499 | 92.08465
60.3534 | 66.0467 | 42.4986 | 92.08378
60.3567 | 66.05 | 42.4981 | 92.0827
60.3601 | 66.0534 | 42.4977 | 92.08183
60.3634 | 66.0567 | 42.4972 | 92.08075
60.3667 | 66.06 | 42.4968 | 92.07988
60.3701 | 66.0634 | 42.4963 | 92.0788
60.3734 | 66.0667 | 42.4959 | 92.07793
60.3767 | 66.07 | 42.4954 | 92.07685
60.38 | 66.0733 | 42.495 | 92.07598
60.3834 | 66.0767 | 42.4945 | 92.0749
60.3867 | 66.08 | 42.4941 | 92.07403
60.39 | 66.0833 | 42.4936 | 92.07295
60.3934 | 66.0867 | 42.4932 | 92.07208
60.3967 | 66.09 | 42.4927 | 92.071
60.4 | 66.0933 | 42.4923 | 92.07013
60.4034 | 66.0967 | 42.4918 | 92.06905
60.4067 | 66.1 | 42.4914 | 92.06818
60.41 | 66.1033 | 42.4909 | 92.0671
60.4134 | 66.1067 | 42.4905 | 92.06623
60.4167 | 66.11 | 42.49 | 92.06515
60.42 | 66.1133 | 42.4896 | 92.06428
60.4234 | 66.1167 | 42.4892 | 92.06342
60.4267 | 66.12 | 42.4887 | 92.06233
60.43 | 66.1233 | 42.4883 | 92.06147
60.4334 | 66.1267 | 42.4878 | 92.06038
60.4367 | 66.13 | 42.4874 | 92.05952
60.44 | 66.1333 | 42.4869 | 92.05843
60.4434 | 66.1367 | 42.4865 | 92.05757
60.4467 | 66.14 | 42.486 | 92.05648
60.45 | 66.1433 | 42.4856 | 92.05562
60.4534 | 66.1467 | 42.4852 | 92.05475
60.4567 | 66.15 | 42.4847 | 92.05367
60.46 | 66.1533 | 42.4843 | 92.0528
60.4634 | 66.1567 | 42.4838 | 92.05172
60.4667 | 66.16 | 42.4834 | 92.05085
60.4701 | 66.1634 | 42.4829 | 92.04977
60.4734 | 66.1667 | 42.4825 | 92.0489
60.4767 | 66.17 | 42.482 | 92.04782
60.4801 | 66.1734 | 42.4816 | 92.04695
60.4834 | 66.1767 | 42.4811 | 92.04587
60.4867 | 66.18 | 42.4807 | 92.045
60.4901 | 66.1834 | 42.4803 | 92.04413
60.4934 | 66.1867 | 42.4798 | 92.04305
60.4967 | 66.19 | 42.4794 | 92.04218
60.5 | 66.1933 | 42.4789 | 92.0411
60.5034 | 66.1967 | 42.4785 | 92.04023
60.5067 | 66.2 | 42.478 | 92.03915
60.51 | 66.2033 | 42.4776 | 92.03828
60.5134 | 66.2067 | 42.4771 | 92.0372
60.5167 | 66.21 | 42.4767 | 92.03633
60.52 | 66.2133 | 42.4763 | 92.03547
60.5234 | 66.2167 | 42.4758 | 92.03438
60.5267 | 66.22 | 42.4754 | 92.03352
60.53 | 66.2233 | 42.4749 | 92.03243
60.5334 | 66.2267 | 42.4745 | 92.03157
60.5367 | 66.23 | 42.474 | 92.03048
60.54 | 66.2333 | 42.4736 | 92.02962
60.5434 | 66.2367 | 42.4731 | 92.02853
60.5467 | 66.24 | 42.4727 | 92.02767
60.55 | 66.2433 | 42.4722 | 92.02658
60.5534 | 66.2467 | 42.4718 | 92.02571
60.5567 | 66.25 | 42.4713 | 92.02463
60.56 | 66.2533 | 42.4709 | 92.02376
60.5634 | 66.2567 | 42.4704 | 92.02268
60.5667 | 66.26 | 42.47 | 92.02181
60.5701 | 66.2634 | 42.4695 | 92.02073
60.5734 | 66.2667 | 42.4691 | 92.01986
60.5767 | 66.27 | 42.4687 | 92.019
60.5801 | 66.2734 | 42.4682 | 92.01791
60.5834 | 66.2767 | 42.4678 | 92.01705
60.5867 | 66.28 | 42.4673 | 92.01596
60.5901 | 66.2834 | 42.4669 | 92.0151
60.5934 | 66.2867 | 42.4664 | 92.01401
60.5967 | 66.29 | 42.466 | 92.01315
60.6001 | 66.2934 | 42.4655 | 92.01206
60.6034 | 66.2967 | 42.4651 | 92.0112
60.6067 | 66.3 | 42.4646 | 92.01011
60.61 | 66.3033 | 42.4642 | 92.00925
60.6134 | 66.3067 | 42.4637 | 92.00816
60.6167 | 66.31 | 42.4632 | 92.00708
60.62 | 66.3133 | 42.4628 | 92.00621
60.6234 | 66.3167 | 42.4623 | 92.00513
60.6267 | 66.32 | 42.4619 | 92.00426
60.63 | 66.3233 | 42.4614 | 92.00318
60.6334 | 66.3267 | 42.461 | 92.00231
60.6367 | 66.33 | 42.4605 | 92.00123
60.64 | 66.3333 | 42.4601 | 92.00036
60.6434 | 66.3367 | 42.4596 | 91.99928
60.6467 | 66.34 | 42.4592 | 91.99841
60.6467 | 66.34 | 42.4592 | 91.99841
60.6534 | 66.3467 | 42.4583 | 91.99646
60.6567 | 66.35 | 42.4578 | 91.99538
60.6601 | 66.3534 | 42.4574 | 91.99451
60.6634 | 66.3567 | 42.4569 | 91.99343
60.6667 | 66.36 | 42.4565 | 91.99256
60.6701 | 66.3634 | 42.456 | 91.99148
60.6734 | 66.3667 | 42.4556 | 91.99061
60.6767 | 66.37 | 42.4552 | 91.98975
60.6801 | 66.3734 | 42.4547 | 91.98866
60.6834 | 66.3767 | 42.4543 | 91.9878
60.6867 | 66.38 | 42.4538 | 91.98671
60.69 | 66.3833 | 42.4534 | 91.98585
60.6934 | 66.3867 | 42.4529 | 91.98476
60.6967 | 66.39 | 42.4525 | 91.9839
60.7 | 66.3933 | 42.452 | 91.98281
60.7034 | 66.3967 | 42.4516 | 91.98195
60.7067 | 66.4 | 42.4511 | 91.98086
60.71 | 66.4033 | 42.4507 | 91.98
60.7134 | 66.4067 | 42.4502 | 91.97891
60.7167 | 66.41 | 42.4498 | 91.97805
60.72 | 66.4133 | 42.4493 | 91.97696
60.7234 | 66.4167 | 42.4488 | 91.97588
60.7267 | 66.42 | 42.4484 | 91.97501
60.73 | 66.4233 | 42.4479 | 91.97393
60.7334 | 66.4267 | 42.4475 | 91.97306
60.7367 | 66.43 | 42.447 | 91.97198
60.74 | 66.4333 | 42.4466 | 91.97111
60.7434 | 66.4367 | 42.4461 | 91.97003
60.7467 | 66.44 | 42.4457 | 91.96916
60.7501 | 66.4434 | 42.4453 | 91.9683
60.7534 | 66.4467 | 42.4448 | 91.96721
60.7567 | 66.45 | 42.4444 | 91.96635
60.7601 | 66.4534 | 42.4439 | 91.96526
60.7634 | 66.4567 | 42.4435 | 91.9644
60.7667 | 66.46 | 42.443 | 91.96331
60.7701 | 66.4634 | 42.4426 | 91.96245
60.7734 | 66.4667 | 42.4421 | 91.96136
60.7767 | 66.47 | 42.4417 | 91.9605
60.78 | 66.4733 | 42.4413 | 91.95963
60.7834 | 66.4767 | 42.4408 | 91.95855
60.7867 | 66.48 | 42.4404 | 91.95768
60.79 | 66.4833 | 42.4399 | 91.9566
60.7934 | 66.4867 | 42.4395 | 91.95573
60.7967 | 66.49 | 42.439 | 91.95465
60.8 | 66.4933 | 42.4386 | 91.95378
60.8034 | 66.4967 | 42.4381 | 91.9527
60.8067 | 66.5 | 42.4377 | 91.95183
60.81 | 66.5033 | 42.4372 | 91.95075
60.8134 | 66.5067 | 42.4368 | 91.94988
60.8167 | 66.51 | 42.4363 | 91.9488
60.82 | 66.5133 | 42.4359 | 91.94793
60.8234 | 66.5167 | 42.4354 | 91.94685
60.8267 | 66.52 | 42.435 | 91.94598
60.83 | 66.5233 | 42.4345 | 91.9449
60.8334 | 66.5267 | 42.4341 | 91.94403
60.8367 | 66.53 | 42.4336 | 91.94295
60.84 | 66.5333 | 42.4332 | 91.94208
60.8434 | 66.5367 | 42.4327 | 91.941
60.8467 | 66.54 | 42.4323 | 91.94013
60.8501 | 66.5434 | 42.4318 | 91.93905
60.8534 | 66.5467 | 42.4314 | 91.93818
60.8567 | 66.55 | 42.4309 | 91.93709
60.8601 | 66.5534 | 42.4305 | 91.93623
60.8634 | 66.5567 | 42.43 | 91.93514
60.8667 | 66.56 | 42.4296 | 91.93428
60.8701 | 66.5634 | 42.4291 | 91.93319
60.8734 | 66.5667 | 42.4287 | 91.93233
60.8767 | 66.57 | 42.4282 | 91.93124
60.8801 | 66.5734 | 42.4278 | 91.93038
60.8834 | 66.5767 | 42.4273 | 91.92929
60.8867 | 66.58 | 42.4269 | 91.92843
60.89 | 66.5833 | 42.4264 | 91.92734
60.8934 | 66.5867 | 42.426 | 91.92648
60.8967 | 66.59 | 42.4255 | 91.92539
60.9 | 66.5933 | 42.4251 | 91.92453
60.9034 | 66.5967 | 42.4246 | 91.92344
60.9067 | 66.6 | 42.4242 | 91.92258
60.91 | 66.6033 | 42.4237 | 91.92149
60.9134 | 66.6067 | 42.4233 | 91.92063
60.9167 | 66.61 | 42.4228 | 91.91954
60.92 | 66.6133 | 42.4224 | 91.91868
60.9234 | 66.6167 | 42.4219 | 91.91759
60.9267 | 66.62 | 42.4214 | 91.91651
60.93 | 66.6233 | 42.421 | 91.91564
60.9334 | 66.6267 | 42.4205 | 91.91456
60.9367 | 66.63 | 42.4201 | 91.91369
60.94 | 66.6333 | 42.4196 | 91.91261
60.9434 | 66.6367 | 42.4192 | 91.91174
60.9467 | 66.64 | 42.4187 | 91.91066
60.95 | 66.6433 | 42.4183 | 91.90979
60.9534 | 66.6467 | 42.4179 | 91.90893
60.9567 | 66.65 | 42.4174 | 91.90784
60.9601 | 66.6534 | 42.417 | 91.90698
60.9634 | 66.6567 | 42.4165 | 91.90589
60.9667 | 66.66 | 42.4161 | 91.90503
60.9701 | 66.6634 | 42.4156 | 91.90394
60.9734 | 66.6667 | 42.4152 | 91.90308
60.9767 | 66.67 | 42.4147 | 91.90199
60.9801 | 66.6734 | 42.4143 | 91.90113
60.9834 | 66.6767 | 42.4138 | 91.90004
60.9834 | 66.6767 | 42.4138 | 91.90004
60.99 | 66.6833 | 42.4129 | 91.89809
60.9934 | 66.6867 | 42.4125 | 91.89723
60.9967 | 66.69 | 42.412 | 91.89614
61 | 66.6933 | 42.4116 | 91.89528
61.0034 | 66.6967 | 42.4111 | 91.89419
61.0067 | 66.7 | 42.4107 | 91.89333
61.01 | 66.7033 | 42.4102 | 91.89224
61.0134 | 66.7067 | 42.4098 | 91.89138
61.0167 | 66.71 | 42.4093 | 91.89029
61.02 | 66.7133 | 42.4089 | 91.88943
61.0234 | 66.7167 | 42.4084 | 91.88834
61.0267 | 66.72 | 42.408 | 91.88748
61.03 | 66.7233 | 42.4075 | 91.88639
61.0334 | 66.7267 | 42.4071 | 91.88553
61.0367 | 66.73 | 42.4066 | 91.88444
61.04 | 66.7333 | 42.4062 | 91.88358
61.0434 | 66.7367 | 42.4057 | 91.88249
61.0467 | 66.74 | 42.4052 | 91.88141
61.05 | 66.7433 | 42.4048 | 91.88054
61.0534 | 66.7467 | 42.4043 | 91.87946
61.0567 | 66.75 | 42.4039 | 91.87859
61.06 | 66.7533 | 42.4034 | 91.87751
61.0634 | 66.7567 | 42.403 | 91.87664
61.0667 | 66.76 | 42.4025 | 91.87556
61.0701 | 66.7634 | 42.4021 | 91.87469
61.0734 | 66.7667 | 42.4016 | 91.87361
61.0767 | 66.77 | 42.4011 | 91.87253
61.0801 | 66.7734 | 42.4007 | 91.87166
61.0834 | 66.7767 | 42.4002 | 91.87058
61.0867 | 66.78 | 42.3998 | 91.86971
61.0901 | 66.7834 | 42.3993 | 91.86863
61.0934 | 66.7867 | 42.3989 | 91.86776
61.0967 | 66.79 | 42.3984 | 91.86668
61.1 | 66.7933 | 42.398 | 91.86581
61.1034 | 66.7967 | 42.3975 | 91.86473
61.1067 | 66.8 | 42.397 | 91.86364
61.11 | 66.8033 | 42.3966 | 91.86278
61.1134 | 66.8067 | 42.3961 | 91.86169
61.1167 | 66.81 | 42.3957 | 91.86083
61.12 | 66.8133 | 42.3952 | 91.85974
61.1234 | 66.8167 | 42.3948 | 91.85888
61.1267 | 66.82 | 42.3943 | 91.85779
61.13 | 66.8233 | 42.3938 | 91.85671
61.1334 | 66.8267 | 42.3934 | 91.85584
61.1367 | 66.83 | 42.3929 | 91.85476
61.14 | 66.8333 | 42.3925 | 91.85389
61.1434 | 66.8367 | 42.392 | 91.85281
61.1467 | 66.84 | 42.3916 | 91.85194
61.15 | 66.8433 | 42.3911 | 91.85086
61.1534 | 66.8467 | 42.3907 | 91.84999
61.1567 | 66.85 | 42.3902 | 91.84891
61.16 | 66.8533 | 42.3897 | 91.84782
61.1634 | 66.8567 | 42.3893 | 91.84696
61.1667 | 66.86 | 42.3888 | 91.84587
61.17 | 66.8633 | 42.3884 | 91.84501
61.1734 | 66.8667 | 42.3879 | 91.84392
61.1767 | 66.87 | 42.3874 | 91.84284
61.18 | 66.8733 | 42.387 | 91.84197
61.1834 | 66.8767 | 42.3865 | 91.84089
61.1867 | 66.88 | 42.3861 | 91.84002
61.19 | 66.8833 | 42.3856 | 91.83894
61.1934 | 66.8867 | 42.3851 | 91.83786
61.1967 | 66.89 | 42.3847 | 91.83699
61.2 | 66.8933 | 42.3842 | 91.83591
61.2034 | 66.8967 | 42.3838 | 91.83504
61.2067 | 66.9 | 42.3833 | 91.83396
61.2101 | 66.9034 | 42.3829 | 91.83309
61.2134 | 66.9067 | 42.3824 | 91.83201
61.2167 | 66.91 | 42.382 | 91.83114
61.2201 | 66.9134 | 42.3815 | 91.83006
61.2234 | 66.9167 | 42.3811 | 91.82919
61.2267 | 66.92 | 42.3806 | 91.82811
61.2301 | 66.9234 | 42.3802 | 91.82724
61.2334 | 66.9267 | 42.3797 | 91.82616
61.2367 | 66.93 | 42.3793 | 91.82529
61.24 | 66.9333 | 42.3788 | 91.82421
61.2434 | 66.9367 | 42.3784 | 91.82334
61.2467 | 66.94 | 42.3779 | 91.82226
61.25 | 66.9433 | 42.3775 | 91.82139
61.2534 | 66.9467 | 42.377 | 91.82031
61.2567 | 66.95 | 42.3766 | 91.81944
61.26 | 66.9533 | 42.3761 | 91.81836
61.2634 | 66.9567 | 42.3757 | 91.81749
61.2667 | 66.96 | 42.3752 | 91.81641
61.27 | 66.9633 | 42.3748 | 91.81554
61.2734 | 66.9667 | 42.3743 | 91.81446
61.2767 | 66.97 | 42.3739 | 91.81359
61.28 | 66.9733 | 42.3734 | 91.81251
61.2834 | 66.9767 | 42.373 | 91.81164
61.2867 | 66.98 | 42.3725 | 91.81056
61.29 | 66.9833 | 42.3721 | 91.80969
61.2934 | 66.9867 | 42.3716 | 91.80861
61.2967 | 66.99 | 42.3712 | 91.80774
61.3 | 66.9933 | 42.3707 | 91.80666
61.3034 | 66.9967 | 42.3702 | 91.80557
61.3067 | 67 | 42.3698 | 91.80471
61.3101 | 67.0034 | 42.3693 | 91.80362
61.3134 | 67.0067 | 42.3689 | 91.80276
61.3167 | 67.01 | 42.3684 | 91.80167
61.3201 | 67.0134 | 42.368 | 91.80081
61.3234 | 67.0167 | 42.3675 | 91.79972
61.3267 | 67.02 | 42.367 | 91.79864
61.3301 | 67.0234 | 42.3666 | 91.79777
61.3334 | 67.0267 | 42.3661 | 91.79669
61.3367 | 67.03 | 42.3657 | 91.79582
61.34 | 67.0333 | 42.3652 | 91.79474
61.3434 | 67.0367 | 42.3648 | 91.79387
61.3467 | 67.04 | 42.3643 | 91.79279
61.35 | 67.0433 | 42.3638 | 91.79171
61.3534 | 67.0467 | 42.3634 | 91.79084
61.3567 | 67.05 | 42.3629 | 91.78976
61.36 | 67.0533 | 42.3625 | 91.78889
61.3634 | 67.0567 | 42.362 | 91.78781
61.3667 | 67.06 | 42.3616 | 91.78694
61.37 | 67.0633 | 42.3611 | 91.78586
61.3734 | 67.0667 | 42.3607 | 91.78499
61.3767 | 67.07 | 42.3602 | 91.78391
61.38 | 67.0733 | 42.3598 | 91.78304
61.3834 | 67.0767 | 42.3593 | 91.78196
61.3867 | 67.08 | 42.3589 | 91.78109
61.39 | 67.0833 | 42.3584 | 91.78001
61.3934 | 67.0867 | 42.3579 | 91.77892
61.3967 | 67.09 | 42.3575 | 91.77806
61.4 | 67.0933 | 42.357 | 91.77697
61.4034 | 67.0967 | 42.3566 | 91.77611
61.4067 | 67.1 | 42.3561 | 91.77502
61.4101 | 67.1034 | 42.3556 | 91.77394
61.4134 | 67.1067 | 42.3552 | 91.77307
61.4167 | 67.11 | 42.3547 | 91.77199
61.4201 | 67.1134 | 42.3543 | 91.77112
61.4234 | 67.1167 | 42.3538 | 91.77004
61.4267 | 67.12 | 42.3533 | 91.76896
61.4267 | 67.12 | 42.3533 | 91.76896
61.4334 | 67.1267 | 42.3524 | 91.76701
61.4367 | 67.13 | 42.352 | 91.76614
61.4401 | 67.1334 | 42.3515 | 91.76506
61.4434 | 67.1367 | 42.3511 | 91.76419
61.4434 | 67.1367 | 42.3511 | 91.76419
61.45 | 67.1433 | 42.3502 | 91.76224
61.4534 | 67.1467 | 42.3497 | 91.76115
61.4567 | 67.15 | 42.3493 | 91.76029
61.46 | 67.1533 | 42.3488 | 91.7592
61.4634 | 67.1567 | 42.3484 | 91.75834
61.4667 | 67.16 | 42.3479 | 91.75725
61.4701 | 67.1634 | 42.3475 | 91.75639
61.4734 | 67.1667 | 42.347 | 91.7553
61.4767 | 67.17 | 42.3466 | 91.75444
61.4801 | 67.1734 | 42.3461 | 91.75335
61.4834 | 67.1767 | 42.3457 | 91.75249
61.4867 | 67.18 | 42.3452 | 91.7514
61.4901 | 67.1834 | 42.3448 | 91.75054
61.4934 | 67.1867 | 42.3443 | 91.74945
61.4967 | 67.19 | 42.3439 | 91.74859
61.5001 | 67.1934 | 42.3434 | 91.7475
61.5034 | 67.1967 | 42.343 | 91.74664
61.5067 | 67.2 | 42.3425 | 91.74555
61.51 | 67.2033 | 42.3421 | 91.74469
61.5134 | 67.2067 | 42.3416 | 91.7436
61.5167 | 67.21 | 42.3412 | 91.74274
61.52 | 67.2133 | 42.3407 | 91.74165
61.5234 | 67.2167 | 42.3403 | 91.74079
61.5267 | 67.22 | 42.3398 | 91.7397
61.53 | 67.2233 | 42.3394 | 91.73884
61.5334 | 67.2267 | 42.3389 | 91.73775
61.5367 | 67.23 | 42.3384 | 91.73667
61.54 | 67.2333 | 42.338 | 91.7358
61.5434 | 67.2367 | 42.3375 | 91.73472
61.5467 | 67.24 | 42.3371 | 91.73385
61.55 | 67.2433 | 42.3366 | 91.73277
61.5534 | 67.2467 | 42.3361 | 91.73169
61.5567 | 67.25 | 42.3357 | 91.73082
61.56 | 67.2533 | 42.3352 | 91.72974
61.5634 | 67.2567 | 42.3348 | 91.72887
61.5667 | 67.26 | 42.3343 | 91.72779
61.57 | 67.2633 | 42.3338 | 91.7267
61.5734 | 67.2667 | 42.3334 | 91.72584
61.5767 | 67.27 | 42.3329 | 91.72475
61.5801 | 67.2734 | 42.3325 | 91.72389
61.5834 | 67.2767 | 42.332 | 91.7228
61.5867 | 67.28 | 42.3316 | 91.72194
61.5901 | 67.2834 | 42.3311 | 91.72085
61.5934 | 67.2867 | 42.3307 | 91.71999
61.5967 | 67.29 | 42.3302 | 91.7189
61.6001 | 67.2934 | 42.3297 | 91.71782
61.6034 | 67.2967 | 42.3293 | 91.71695
61.6067 | 67.3 | 42.3288 | 91.71587
61.6101 | 67.3034 | 42.3284 | 91.715
61.6134 | 67.3067 | 42.3279 | 91.71392
61.6167 | 67.31 | 42.3275 | 91.71305
61.62 | 67.3133 | 42.327 | 91.71197
61.6234 | 67.3167 | 42.3266 | 91.7111
61.6267 | 67.32 | 42.3261 | 91.71002
61.63 | 67.3233 | 42.3256 | 91.70894
61.6334 | 67.3267 | 42.3252 | 91.70807
61.6367 | 67.33 | 42.3247 | 91.70699
61.64 | 67.3333 | 42.3243 | 91.70612
61.6434 | 67.3367 | 42.3238 | 91.70504
61.6467 | 67.34 | 42.3234 | 91.70417
61.65 | 67.3433 | 42.3229 | 91.70309
61.6534 | 67.3467 | 42.3225 | 91.70222
61.6567 | 67.35 | 42.322 | 91.70114
61.66 | 67.3533 | 42.3216 | 91.70027
61.6634 | 67.3567 | 42.3211 | 91.69919
61.6667 | 67.36 | 42.3207 | 91.69832
61.67 | 67.3633 | 42.3202 | 91.69724
61.6734 | 67.3667 | 42.3198 | 91.69637
61.6767 | 67.37 | 42.3193 | 91.69529
61.6801 | 67.3734 | 42.3189 | 91.69442
61.6834 | 67.3767 | 42.3184 | 91.69334
61.6867 | 67.38 | 42.318 | 91.69247
61.6901 | 67.3834 | 42.3175 | 91.69139
61.6934 | 67.3867 | 42.317 | 91.6903
61.6967 | 67.39 | 42.3166 | 91.68944
61.7001 | 67.3934 | 42.3161 | 91.68835
61.7034 | 67.3967 | 42.3157 | 91.68749
61.7067 | 67.4 | 42.3152 | 91.6864
61.71 | 67.4033 | 42.3147 | 91.68532
61.7134 | 67.4067 | 42.3143 | 91.68445
61.7167 | 67.41 | 42.3138 | 91.68337
61.72 | 67.4133 | 42.3134 | 91.6825
61.7234 | 67.4167 | 42.3129 | 91.68142
61.7267 | 67.42 | 42.3125 | 91.68055
61.73 | 67.4233 | 42.312 | 91.67947
61.73 | 67.4233 | 42.312 | 91.67947
61.7367 | 67.43 | 42.3111 | 91.67752
61.74 | 67.4333 | 42.3107 | 91.67665
61.7434 | 67.4367 | 42.3102 | 91.67557
61.7467 | 67.44 | 42.3098 | 91.6747
61.75 | 67.4433 | 42.3093 | 91.67362
61.7534 | 67.4467 | 42.3088 | 91.67253
61.7567 | 67.45 | 42.3084 | 91.67167
61.76 | 67.4533 | 42.3079 | 91.67058
61.7634 | 67.4567 | 42.3075 | 91.66972
61.7667 | 67.46 | 42.307 | 91.66863
61.7701 | 67.4634 | 42.3065 | 91.66755
61.7734 | 67.4667 | 42.3061 | 91.66668
61.7767 | 67.47 | 42.3056 | 91.6656
61.7801 | 67.4734 | 42.3052 | 91.66473
61.7834 | 67.4767 | 42.3047 | 91.66365
61.7867 | 67.48 | 42.3042 | 91.66257
61.7901 | 67.4834 | 42.3038 | 91.6617
61.7934 | 67.4867 | 42.3033 | 91.66062
61.7967 | 67.49 | 42.3029 | 91.65975
61.8001 | 67.4934 | 42.3024 | 91.65867
61.8034 | 67.4967 | 42.3019 | 91.65758
61.8067 | 67.5 | 42.3015 | 91.65672
61.81 | 67.5033 | 42.301 | 91.65563
61.8134 | 67.5067 | 42.3005 | 91.65455
61.8167 | 67.51 | 42.3001 | 91.65368
61.82 | 67.5133 | 42.2996 | 91.6526
61.8234 | 67.5167 | 42.2992 | 91.65173
61.8267 | 67.52 | 42.2987 | 91.65065
61.83 | 67.5233 | 42.2983 | 91.64978
61.8334 | 67.5267 | 42.2978 | 91.6487
61.8367 | 67.53 | 42.2973 | 91.64762
61.84 | 67.5333 | 42.2969 | 91.64675
61.8434 | 67.5367 | 42.2964 | 91.64567
61.8467 | 67.54 | 42.296 | 91.6448
61.85 | 67.5433 | 42.2955 | 91.64372
61.8534 | 67.5467 | 42.2951 | 91.64285
61.8567 | 67.55 | 42.2946 | 91.64177
61.86 | 67.5533 | 42.2942 | 91.6409
61.8634 | 67.5567 | 42.2937 | 91.63982
61.8667 | 67.56 | 42.2933 | 91.63895
61.87 | 67.5633 | 42.2928 | 91.63787
61.8734 | 67.5667 | 42.2924 | 91.637
61.8767 | 67.57 | 42.2919 | 91.63592
61.88 | 67.5733 | 42.2914 | 91.63483
61.8834 | 67.5767 | 42.291 | 91.63397
61.8867 | 67.58 | 42.2905 | 91.63288
61.89 | 67.5833 | 42.2901 | 91.63202
61.8934 | 67.5867 | 42.2896 | 91.63093
61.8967 | 67.59 | 42.2892 | 91.63007
61.9 | 67.5933 | 42.2887 | 91.62898
61.9034 | 67.5967 | 42.2883 | 91.62812
61.9067 | 67.6 | 42.2878 | 91.62703
61.9101 | 67.6034 | 42.2874 | 91.62617
61.9134 | 67.6067 | 42.2869 | 91.62508
61.9167 | 67.61 | 42.2864 | 91.624
61.9201 | 67.6134 | 42.286 | 91.62313
61.9234 | 67.6167 | 42.2855 | 91.62205
61.9267 | 67.62 | 42.2851 | 91.62118
61.9301 | 67.6234 | 42.2846 | 91.6201
61.9334 | 67.6267 | 42.2841 | 91.61902
61.9367 | 67.63 | 42.2837 | 91.61815
61.94 | 67.6333 | 42.2832 | 91.61707
61.9434 | 67.6367 | 42.2827 | 91.61598
61.9467 | 67.64 | 42.2823 | 91.61512
61.95 | 67.6433 | 42.2818 | 91.61403
61.9534 | 67.6467 | 42.2814 | 91.61317
61.9567 | 67.65 | 42.2809 | 91.61208
61.96 | 67.6533 | 42.2805 | 91.61122
61.9634 | 67.6567 | 42.28 | 91.61013
61.9667 | 67.66 | 42.2795 | 91.60905
61.97 | 67.6633 | 42.2791 | 91.60818
61.9734 | 67.6667 | 42.2786 | 91.6071
61.9767 | 67.67 | 42.2782 | 91.60623
61.98 | 67.6733 | 42.2777 | 91.60515
61.9834 | 67.6767 | 42.2773 | 91.60428
61.9867 | 67.68 | 42.2768 | 91.6032
61.99 | 67.6833 | 42.2764 | 91.60233
61.9934 | 67.6867 | 42.2759 | 91.60125
61.9967 | 67.69 | 42.2755 | 91.60038
62.0001 | 67.6934 | 42.275 | 91.5993
62.0034 | 67.6967 | 42.2746 | 91.59843
62.0067 | 67.7 | 42.2741 | 91.59735
62.0101 | 67.7034 | 42.2736 | 91.59627
62.0134 | 67.7067 | 42.2732 | 91.5954
62.0167 | 67.71 | 42.2727 | 91.59432
62.0201 | 67.7134 | 42.2723 | 91.59345
62.0234 | 67.7167 | 42.2718 | 91.59237
62.0267 | 67.72 | 42.2714 | 91.5915
62.03 | 67.7233 | 42.2709 | 91.59042
62.0334 | 67.7267 | 42.2704 | 91.58933
62.0367 | 67.73 | 42.27 | 91.58847
62.04 | 67.7333 | 42.2695 | 91.58738
62.0434 | 67.7367 | 42.2691 | 91.58652
62.0467 | 67.74 | 42.2686 | 91.58543
62.05 | 67.7433 | 42.2681 | 91.58435
62.0534 | 67.7467 | 42.2677 | 91.58348
62.0567 | 67.75 | 42.2672 | 91.5824
62.06 | 67.7533 | 42.2667 | 91.58131
62.0634 | 67.7567 | 42.2663 | 91.58045
62.0667 | 67.76 | 42.2658 | 91.57936
62.07 | 67.7633 | 42.2654 | 91.5785
62.0734 | 67.7667 | 42.2649 | 91.57741
62.0767 | 67.77 | 42.2644 | 91.57633
62.08 | 67.7733 | 42.264 | 91.57546
62.0834 | 67.7767 | 42.2635 | 91.57438
62.0867 | 67.78 | 42.2631 | 91.57351
62.09 | 67.7833 | 42.2626 | 91.57243
62.0934 | 67.7867 | 42.2622 | 91.57156
62.0967 | 67.79 | 42.2617 | 91.57048
62.1 | 67.7933 | 42.2612 | 91.5694
62.1034 | 67.7967 | 42.2608 | 91.56853
62.1067 | 67.8 | 42.2603 | 91.56745
62.1101 | 67.8034 | 42.2599 | 91.56658
62.1134 | 67.8067 | 42.2594 | 91.5655
62.1167 | 67.81 | 42.2589 | 91.56441
62.1201 | 67.8134 | 42.2585 | 91.56355
62.1234 | 67.8167 | 42.258 | 91.56246
62.1267 | 67.82 | 42.2575 | 91.56138
62.1301 | 67.8234 | 42.2571 | 91.56051
62.1334 | 67.8267 | 42.2566 | 91.55943
62.1367 | 67.83 | 42.2562 | 91.55856
62.14 | 67.8333 | 42.2557 | 91.55748
62.1434 | 67.8367 | 42.2552 | 91.5564
62.1467 | 67.84 | 42.2548 | 91.55553
62.15 | 67.8433 | 42.2543 | 91.55445
62.1534 | 67.8467 | 42.2539 | 91.55358
62.1567 | 67.85 | 42.2534 | 91.5525
62.16 | 67.8533 | 42.2529 | 91.55141
62.1634 | 67.8567 | 42.2525 | 91.55055
62.1667 | 67.86 | 42.252 | 91.54946
62.17 | 67.8633 | 42.2516 | 91.5486
62.1734 | 67.8667 | 42.2511 | 91.54751
62.1767 | 67.87 | 42.2506 | 91.54643
62.18 | 67.8733 | 42.2502 | 91.54556
62.1834 | 67.8767 | 42.2497 | 91.54448
62.1867 | 67.88 | 42.2493 | 91.54361
62.19 | 67.8833 | 42.2488 | 91.54253
62.1934 | 67.8867 | 42.2484 | 91.54166
62.1967 | 67.89 | 42.2479 | 91.54058
62.2001 | 67.8934 | 42.2474 | 91.5395
62.2034 | 67.8967 | 42.247 | 91.53863
62.2067 | 67.9 | 42.2465 | 91.53755
62.2101 | 67.9034 | 42.246 | 91.53646
62.2134 | 67.9067 | 42.2456 | 91.5356
62.2167 | 67.91 | 42.2451 | 91.53451
62.2201 | 67.9134 | 42.2447 | 91.53365
62.2234 | 67.9167 | 42.2442 | 91.53256
62.2234 | 67.9167 | 42.2442 | 91.53256
62.2301 | 67.9234 | 42.2433 | 91.53061
62.2334 | 67.9267 | 42.2428 | 91.52953
62.2367 | 67.93 | 42.2424 | 91.52866
62.24 | 67.9333 | 42.2419 | 91.52758
62.2434 | 67.9367 | 42.2414 | 91.5265
62.2467 | 67.94 | 42.241 | 91.52563
62.25 | 67.9433 | 42.2405 | 91.52455
62.2534 | 67.9467 | 42.2401 | 91.52368
62.2567 | 67.95 | 42.2396 | 91.5226
62.26 | 67.9533 | 42.2391 | 91.52151
62.2634 | 67.9567 | 42.2387 | 91.52065
62.2667 | 67.96 | 42.2382 | 91.51956
62.27 | 67.9633 | 42.2378 | 91.5187
62.2734 | 67.9667 | 42.2373 | 91.51761
62.2767 | 67.97 | 42.2368 | 91.51653
62.28 | 67.9733 | 42.2364 | 91.51566
62.2834 | 67.9767 | 42.2359 | 91.51458
62.2867 | 67.98 | 42.2354 | 91.5135
62.29 | 67.9833 | 42.235 | 91.51263
62.2934 | 67.9867 | 42.2345 | 91.51155
62.2967 | 67.99 | 42.2341 | 91.51068
62.3 | 67.9933 | 42.2336 | 91.5096
62.3034 | 67.9967 | 42.2331 | 91.50851
62.3067 | 68 | 42.2327 | 91.50765
62.3101 | 68.0034 | 42.2322 | 91.50656
62.3134 | 68.0067 | 42.2317 | 91.50548
62.3167 | 68.01 | 42.2313 | 91.50461
62.3201 | 68.0134 | 42.2308 | 91.50353
62.3234 | 68.0167 | 42.2303 | 91.50245
62.3267 | 68.02 | 42.2299 | 91.50158
62.3301 | 68.0234 | 42.2294 | 91.5005
62.3334 | 68.0267 | 42.2289 | 91.49941
62.3367 | 68.03 | 42.2284 | 91.49833
62.34 | 68.0333 | 42.228 | 91.49746
62.3434 | 68.0367 | 42.2275 | 91.49638
62.3467 | 68.04 | 42.227 | 91.49529
62.35 | 68.0433 | 42.2266 | 91.49443
62.3534 | 68.0467 | 42.2261 | 91.49334
62.3567 | 68.05 | 42.2256 | 91.49226
62.36 | 68.0533 | 42.2252 | 91.49139
62.3634 | 68.0567 | 42.2247 | 91.49031
62.3667 | 68.06 | 42.2243 | 91.48944
62.37 | 68.0633 | 42.2238 | 91.48836
62.3734 | 68.0667 | 42.2234 | 91.48749
62.3767 | 68.07 | 42.2229 | 91.48641
62.38 | 68.0733 | 42.2224 | 91.48533
62.3834 | 68.0767 | 42.222 | 91.48446
62.3867 | 68.08 | 42.2215 | 91.48338
62.39 | 68.0833 | 42.2211 | 91.48251
62.3934 | 68.0867 | 42.2206 | 91.48143
62.3967 | 68.09 | 42.2202 | 91.48056
62.4 | 68.0933 | 42.2197 | 91.47948
62.4034 | 68.0967 | 42.2192 | 91.47839
62.4067 | 68.1 | 42.2188 | 91.47753
62.4101 | 68.1034 | 42.2183 | 91.47644
62.4134 | 68.1067 | 42.2179 | 91.47558
62.4167 | 68.11 | 42.2174 | 91.47449
62.4201 | 68.1134 | 42.2169 | 91.47341
62.4234 | 68.1167 | 42.2165 | 91.47254
62.4267 | 68.12 | 42.216 | 91.47146
62.4301 | 68.1234 | 42.2155 | 91.47038
62.4334 | 68.1267 | 42.2151 | 91.46951
62.4367 | 68.13 | 42.2146 | 91.46843
62.4401 | 68.1334 | 42.2142 | 91.46756
62.4434 | 68.1367 | 42.2137 | 91.46648
62.4467 | 68.14 | 42.2132 | 91.46539
62.45 | 68.1433 | 42.2128 | 91.46453
62.4534 | 68.1467 | 42.2123 | 91.46344
62.4567 | 68.15 | 42.2118 | 91.46236
62.46 | 68.1533 | 42.2114 | 91.46149
62.4634 | 68.1567 | 42.2109 | 91.46041
62.4667 | 68.16 | 42.2104 | 91.45933
62.47 | 68.1633 | 42.21 | 91.45846
62.4734 | 68.1667 | 42.2095 | 91.45738
62.4767 | 68.17 | 42.209 | 91.45629
62.48 | 68.1733 | 42.2086 | 91.45543
62.4834 | 68.1767 | 42.2081 | 91.45434
62.4867 | 68.18 | 42.2076 | 91.45326
62.49 | 68.1833 | 42.2072 | 91.45239
62.4934 | 68.1867 | 42.2067 | 91.45131
62.4967 | 68.19 | 42.2062 | 91.45023
62.5 | 68.1933 | 42.2057 | 91.44914
62.5034 | 68.1967 | 42.2053 | 91.44828
62.5067 | 68.2 | 42.2048 | 91.44719
62.51 | 68.2033 | 42.2043 | 91.44611
62.5134 | 68.2067 | 42.2039 | 91.44524
62.5167 | 68.21 | 42.2034 | 91.44416
62.5201 | 68.2134 | 42.2029 | 91.44308
62.5234 | 68.2167 | 42.2024 | 91.44199
62.5267 | 68.22 | 42.202 | 91.44113
62.5301 | 68.2234 | 42.2015 | 91.44004
62.5334 | 68.2267 | 42.201 | 91.43896
62.5367 | 68.23 | 42.2006 | 91.43809
62.5401 | 68.2334 | 42.2001 | 91.43701
62.5434 | 68.2367 | 42.1996 | 91.43593
62.5467 | 68.24 | 42.1992 | 91.43506
62.5501 | 68.2434 | 42.1987 | 91.43398
62.5534 | 68.2467 | 42.1983 | 91.43311
62.5567 | 68.25 | 42.1978 | 91.43203
62.56 | 68.2533 | 42.1973 | 91.43094
62.5634 | 68.2567 | 42.1969 | 91.43008
62.5667 | 68.26 | 42.1964 | 91.42899
62.57 | 68.2633 | 42.1959 | 91.42791
62.5734 | 68.2667 | 42.1955 | 91.42704
62.5767 | 68.27 | 42.195 | 91.42596
62.58 | 68.2733 | 42.1945 | 91.42488
62.5834 | 68.2767 | 42.1941 | 91.42401
62.5867 | 68.28 | 42.1936 | 91.42293
62.59 | 68.2833 | 42.1931 | 91.42184
62.5934 | 68.2867 | 42.1927 | 91.42098
62.5967 | 68.29 | 42.1922 | 91.41989
62.6 | 68.2933 | 42.1917 | 91.41881
62.6034 | 68.2967 | 42.1913 | 91.41794
62.6067 | 68.3 | 42.1908 | 91.41686
62.61 | 68.3033 | 42.1904 | 91.41599
62.6134 | 68.3067 | 42.1899 | 91.41491
62.6167 | 68.31 | 42.1894 | 91.41383
62.62 | 68.3133 | 42.189 | 91.41296
62.6234 | 68.3167 | 42.1885 | 91.41188
62.6267 | 68.32 | 42.188 | 91.41079
62.6301 | 68.3234 | 42.1876 | 91.40993
62.6334 | 68.3267 | 42.1871 | 91.40884
62.6367 | 68.33 | 42.1866 | 91.40776
62.6401 | 68.3334 | 42.1862 | 91.40689
62.6434 | 68.3367 | 42.1857 | 91.40581
62.6467 | 68.34 | 42.1852 | 91.40472
62.65 | 68.3433 | 42.1848 | 91.40386
62.6534 | 68.3467 | 42.1843 | 91.40277
62.6567 | 68.35 | 42.1838 | 91.40169
62.66 | 68.3533 | 42.1834 | 91.40082
62.6634 | 68.3567 | 42.1829 | 91.39974
62.6667 | 68.36 | 42.1824 | 91.39866
62.67 | 68.3633 | 42.1819 | 91.39757
62.6734 | 68.3667 | 42.1815 | 91.39671
62.6767 | 68.37 | 42.181 | 91.39562
62.68 | 68.3733 | 42.1805 | 91.39454
62.6834 | 68.3767 | 42.1801 | 91.39367
62.6867 | 68.38 | 42.1796 | 91.39259
62.69 | 68.3833 | 42.1791 | 91.39151
62.6934 | 68.3867 | 42.1786 | 91.39042
62.6967 | 68.39 | 42.1782 | 91.38956
62.7001 | 68.3934 | 42.1777 | 91.38847
62.7034 | 68.3967 | 42.1772 | 91.38739
62.7067 | 68.4 | 42.1768 | 91.38652
62.7101 | 68.4034 | 42.1763 | 91.38544
62.7134 | 68.4067 | 42.1758 | 91.38436
62.7167 | 68.41 | 42.1753 | 91.38327
62.7201 | 68.4134 | 42.1749 | 91.38241
62.7234 | 68.4167 | 42.1744 | 91.38132
62.7267 | 68.42 | 42.1739 | 91.38024
62.73 | 68.4233 | 42.1735 | 91.37937
62.7334 | 68.4267 | 42.173 | 91.37829
62.7367 | 68.43 | 42.1725 | 91.37721
62.74 | 68.4333 | 42.1721 | 91.37634
62.7434 | 68.4367 | 42.1716 | 91.37526
62.7467 | 68.44 | 42.1711 | 91.37417
62.75 | 68.4433 | 42.1707 | 91.37331
62.7534 | 68.4467 | 42.1702 | 91.37222
62.7567 | 68.45 | 42.1698 | 91.37136
62.76 | 68.4533 | 42.1693 | 91.37027
62.7634 | 68.4567 | 42.1688 | 91.36919
62.7667 | 68.46 | 42.1683 | 91.36811
62.77 | 68.4633 | 42.1679 | 91.36724
62.7734 | 68.4667 | 42.1674 | 91.36616
62.7767 | 68.47 | 42.1669 | 91.36507
62.78 | 68.4733 | 42.1665 | 91.36421
62.7834 | 68.4767 | 42.166 | 91.36312
62.7867 | 68.48 | 42.1655 | 91.36204
62.79 | 68.4833 | 42.1651 | 91.36117
62.7934 | 68.4867 | 42.1646 | 91.36009
62.7967 | 68.49 | 42.1641 | 91.35901
62.8001 | 68.4934 | 42.1637 | 91.35814
62.8034 | 68.4967 | 42.1632 | 91.35706
62.8067 | 68.5 | 42.1627 | 91.35597
62.8101 | 68.5034 | 42.1623 | 91.35511
62.8134 | 68.5067 | 42.1618 | 91.35402
62.8167 | 68.51 | 42.1613 | 91.35294
62.8201 | 68.5134 | 42.1609 | 91.35207
62.8234 | 68.5167 | 42.1604 | 91.35099
62.8267 | 68.52 | 42.1599 | 91.34991
62.83 | 68.5233 | 42.1595 | 91.34904
62.8334 | 68.5267 | 42.159 | 91.34796
62.8367 | 68.53 | 42.1585 | 91.34687
62.84 | 68.5333 | 42.158 | 91.34579
62.8434 | 68.5367 | 42.1576 | 91.34492
62.8467 | 68.54 | 42.1571 | 91.34384
62.85 | 68.5433 | 42.1566 | 91.34276
62.8534 | 68.5467 | 42.1562 | 91.34189
62.8567 | 68.55 | 42.1557 | 91.34081
62.86 | 68.5533 | 42.1552 | 91.33972
62.8634 | 68.5567 | 42.1547 | 91.33864
62.8667 | 68.56 | 42.1543 | 91.33777
62.87 | 68.5633 | 42.1538 | 91.33669
62.8734 | 68.5667 | 42.1533 | 91.33561
62.8767 | 68.57 | 42.1528 | 91.33452
62.88 | 68.5733 | 42.1524 | 91.33366
62.8834 | 68.5767 | 42.1519 | 91.33257
62.8867 | 68.58 | 42.1514 | 91.33149
62.89 | 68.5833 | 42.1509 | 91.33041
62.8934 | 68.5867 | 42.1505 | 91.32954
62.8967 | 68.59 | 42.15 | 91.32846
62.9001 | 68.5934 | 42.1495 | 91.32737
62.9034 | 68.5967 | 42.149 | 91.32629
62.9067 | 68.6 | 42.1486 | 91.32542
62.9101 | 68.6034 | 42.1481 | 91.32434
62.9134 | 68.6067 | 42.1476 | 91.32326
62.9167 | 68.61 | 42.1471 | 91.32217
62.9201 | 68.6134 | 42.1467 | 91.3213
62.9234 | 68.6167 | 42.1462 | 91.32022
62.9267 | 68.62 | 42.1457 | 91.31914
62.93 | 68.6233 | 42.1453 | 91.31827
62.9334 | 68.6267 | 42.1448 | 91.31719
62.9367 | 68.63 | 42.1443 | 91.3161
62.94 | 68.6333 | 42.1439 | 91.31524
62.9434 | 68.6367 | 42.1434 | 91.31415
62.9467 | 68.64 | 42.1429 | 91.31307
62.95 | 68.6433 | 42.1425 | 91.3122
62.9534 | 68.6467 | 42.142 | 91.31112
62.9567 | 68.65 | 42.1415 | 91.31004
62.96 | 68.6533 | 42.1411 | 91.30917
62.9634 | 68.6567 | 42.1406 | 91.30809
62.9667 | 68.66 | 42.1401 | 91.307
62.97 | 68.6633 | 42.1397 | 91.30614
62.9734 | 68.6667 | 42.1392 | 91.30505
62.9767 | 68.67 | 42.1387 | 91.30397
62.98 | 68.6733 | 42.1383 | 91.3031
62.9834 | 68.6767 | 42.1378 | 91.30202
62.9867 | 68.68 | 42.1373 | 91.30094
62.9901 | 68.6834 | 42.1369 | 91.30007
62.9934 | 68.6867 | 42.1364 | 91.29899
62.9967 | 68.69 | 42.1359 | 91.2979
63.0001 | 68.6934 | 42.1354 | 91.29682
63.0034 | 68.6967 | 42.135 | 91.29595
63.0067 | 68.7 | 42.1345 | 91.29487
63.0101 | 68.7034 | 42.134 | 91.29379
63.0134 | 68.7067 | 42.1336 | 91.29292
63.0167 | 68.71 | 42.1331 | 91.29184
63.02 | 68.7133 | 42.1326 | 91.29075
63.0234 | 68.7167 | 42.1322 | 91.28989
63.0267 | 68.72 | 42.1317 | 91.2888
63.0267 | 68.72 | 42.1317 | 91.2888
63.0334 | 68.7267 | 42.1308 | 91.28685
63.0367 | 68.73 | 42.1303 | 91.28577
63.04 | 68.7333 | 42.1298 | 91.28469
63.0434 | 68.7367 | 42.1294 | 91.28382
63.0467 | 68.74 | 42.1289 | 91.28274
63.05 | 68.7433 | 42.1284 | 91.28165
63.0534 | 68.7467 | 42.1279 | 91.28057
63.0567 | 68.75 | 42.1275 | 91.2797
63.06 | 68.7533 | 42.127 | 91.27862
63.0634 | 68.7567 | 42.1265 | 91.27754
63.0667 | 68.76 | 42.126 | 91.27645
63.07 | 68.7633 | 42.1256 | 91.27559
63.0734 | 68.7667 | 42.1251 | 91.2745
63.0767 | 68.77 | 42.1246 | 91.27342
63.08 | 68.7733 | 42.1241 | 91.27234
63.08 | 68.7733 | 42.1241 | 91.27234
63.0867 | 68.78 | 42.1232 | 91.27039
63.0901 | 68.7834 | 42.1227 | 91.2693
63.0934 | 68.7867 | 42.1222 | 91.26822
63.0967 | 68.79 | 42.1218 | 91.26735
63.1001 | 68.7934 | 42.1213 | 91.26627
63.1034 | 68.7967 | 42.1208 | 91.26519
63.1067 | 68.8 | 42.1204 | 91.26432
63.1101 | 68.8034 | 42.1199 | 91.26324
63.1134 | 68.8067 | 42.1194 | 91.26215
63.1167 | 68.81 | 42.1189 | 91.26107
63.1201 | 68.8134 | 42.1185 | 91.2602
63.1234 | 68.8167 | 42.118 | 91.25912
63.1267 | 68.82 | 42.1175 | 91.25804
63.13 | 68.8233 | 42.1171 | 91.25717
63.1334 | 68.8267 | 42.1166 | 91.25609
63.1367 | 68.83 | 42.1161 | 91.255
63.14 | 68.8333 | 42.1157 | 91.25414
63.1434 | 68.8367 | 42.1152 | 91.25305
63.1467 | 68.84 | 42.1147 | 91.25197
63.15 | 68.8433 | 42.1143 | 91.2511
63.1534 | 68.8467 | 42.1138 | 91.25002
63.1567 | 68.85 | 42.1133 | 91.24894
63.16 | 68.8533 | 42.1129 | 91.24807
63.1634 | 68.8567 | 42.1124 | 91.24699
63.1667 | 68.86 | 42.1119 | 91.2459
63.17 | 68.8633 | 42.1115 | 91.24504
63.1734 | 68.8667 | 42.111 | 91.24395
63.1767 | 68.87 | 42.1105 | 91.24287
63.18 | 68.8733 | 42.11 | 91.24179
63.1834 | 68.8767 | 42.1096 | 91.24092
63.1867 | 68.88 | 42.1091 | 91.23984
63.1901 | 68.8834 | 42.1086 | 91.23875
63.1934 | 68.8867 | 42.1082 | 91.23789
63.1967 | 68.89 | 42.1077 | 91.2368
63.2001 | 68.8934 | 42.1072 | 91.23572
63.2034 | 68.8967 | 42.1067 | 91.23464
63.2067 | 68.9 | 42.1063 | 91.23377
63.2101 | 68.9034 | 42.1058 | 91.23268
63.2134 | 68.9067 | 42.1053 | 91.2316
63.2167 | 68.91 | 42.1048 | 91.23052
63.22 | 68.9133 | 42.1043 | 91.22943
63.2234 | 68.9167 | 42.1039 | 91.22857
63.2267 | 68.92 | 42.1034 | 91.22748
63.23 | 68.9233 | 42.1029 | 91.2264
63.2334 | 68.9267 | 42.1025 | 91.22553
63.2367 | 68.93 | 42.102 | 91.22445
63.24 | 68.9333 | 42.1015 | 91.22337
63.2434 | 68.9367 | 42.1011 | 91.2225
63.2467 | 68.94 | 42.1006 | 91.22142
63.25 | 68.9433 | 42.1001 | 91.22033
63.25 | 68.9433 | 42.1001 | 91.22033
63.2567 | 68.95 | 42.0992 | 91.21838
63.26 | 68.9533 | 42.0987 | 91.2173
63.2634 | 68.9567 | 42.0982 | 91.21622
63.2667 | 68.96 | 42.0978 | 91.21535
63.27 | 68.9633 | 42.0973 | 91.21427
63.2734 | 68.9667 | 42.0968 | 91.21318
63.2767 | 68.97 | 42.0963 | 91.2121
63.28 | 68.9733 | 42.0959 | 91.21123
63.2834 | 68.9767 | 42.0954 | 91.21015
63.2867 | 68.98 | 42.0949 | 91.20907
63.2901 | 68.9834 | 42.0944 | 91.20798
63.2934 | 68.9867 | 42.094 | 91.20712
63.2967 | 68.99 | 42.0935 | 91.20603
63.3001 | 68.9934 | 42.093 | 91.20495
63.3001 | 68.9934 | 42.093 | 91.20495
63.3067 | 69 | 42.0921 | 91.203
63.3101 | 69.0034 | 42.0916 | 91.20192
63.3134 | 69.0067 | 42.0911 | 91.20083
63.3167 | 69.01 | 42.0906 | 91.19975
63.32 | 69.0133 | 42.0902 | 91.19888
63.3234 | 69.0167 | 42.0897 | 91.1978
63.3267 | 69.02 | 42.0892 | 91.19672
63.33 | 69.0233 | 42.0888 | 91.19585
63.3334 | 69.0267 | 42.0883 | 91.19477
63.3367 | 69.03 | 42.0878 | 91.19368
63.34 | 69.0333 | 42.0873 | 91.1926
63.3434 | 69.0367 | 42.0869 | 91.19173
63.3467 | 69.04 | 42.0864 | 91.19065
63.35 | 69.0433 | 42.0859 | 91.18957
63.3534 | 69.0467 | 42.0855 | 91.1887
63.3567 | 69.05 | 42.085 | 91.18762
63.36 | 69.0533 | 42.0845 | 91.18653
63.3634 | 69.0567 | 42.084 | 91.18545
63.3667 | 69.06 | 42.0836 | 91.18458
63.37 | 69.0633 | 42.0831 | 91.1835
63.3734 | 69.0667 | 42.0826 | 91.18242
63.3767 | 69.07 | 42.0821 | 91.18133
63.3801 | 69.0734 | 42.0817 | 91.18047
63.3834 | 69.0767 | 42.0812 | 91.17938
63.3867 | 69.08 | 42.0807 | 91.1783
63.3901 | 69.0834 | 42.0802 | 91.17722
63.3934 | 69.0867 | 42.0797 | 91.17613
63.3967 | 69.09 | 42.0793 | 91.17527
63.4001 | 69.0934 | 42.0788 | 91.17418
63.4001 | 69.0934 | 42.0788 | 91.17418
63.4067 | 69.1 | 42.0778 | 91.17202
63.4101 | 69.1034 | 42.0773 | 91.17093
63.4134 | 69.1067 | 42.0769 | 91.17007
63.4167 | 69.11 | 42.0764 | 91.16898
63.42 | 69.1133 | 42.0759 | 91.1679
63.4234 | 69.1167 | 42.0754 | 91.16682
63.4267 | 69.12 | 42.0749 | 91.16573
63.43 | 69.1233 | 42.0745 | 91.16487
63.4334 | 69.1267 | 42.074 | 91.16378
63.4367 | 69.13 | 42.0735 | 91.1627
63.44 | 69.1333 | 42.073 | 91.16162
63.4434 | 69.1367 | 42.0726 | 91.16075
63.4467 | 69.14 | 42.0721 | 91.15967
63.45 | 69.1433 | 42.0716 | 91.15858
63.4534 | 69.1467 | 42.0711 | 91.1575
63.4567 | 69.15 | 42.0707 | 91.15663
63.46 | 69.1533 | 42.0702 | 91.15555
63.4634 | 69.1567 | 42.0697 | 91.15447
63.4667 | 69.16 | 42.0692 | 91.15338
63.47 | 69.1633 | 42.0688 | 91.15252
63.4734 | 69.1667 | 42.0683 | 91.15143
63.4767 | 69.17 | 42.0678 | 91.15035
63.48 | 69.1733 | 42.0674 | 91.14948
63.4834 | 69.1767 | 42.0669 | 91.1484
63.4867 | 69.18 | 42.0664 | 91.14732
63.4901 | 69.1834 | 42.066 | 91.14645
63.4934 | 69.1867 | 42.0655 | 91.14536
63.4967 | 69.19 | 42.065 | 91.14428
63.5001 | 69.1934 | 42.0645 | 91.1432
63.5034 | 69.1967 | 42.0641 | 91.14233
63.5067 | 69.2 | 42.0636 | 91.14125
63.5101 | 69.2034 | 42.0631 | 91.14016
63.5134 | 69.2067 | 42.0627 | 91.1393
63.5167 | 69.21 | 42.0622 | 91.13821
63.52 | 69.2133 | 42.0617 | 91.13713
63.5234 | 69.2167 | 42.0612 | 91.13605
63.5267 | 69.22 | 42.0607 | 91.13496
63.53 | 69.2233 | 42.0603 | 91.1341
63.5334 | 69.2267 | 42.0598 | 91.13301
63.5367 | 69.23 | 42.0593 | 91.13193
63.54 | 69.2333 | 42.0588 | 91.13085
63.5434 | 69.2367 | 42.0583 | 91.12976
63.5467 | 69.24 | 42.0578 | 91.12868
63.55 | 69.2433 | 42.0574 | 91.12781
63.5534 | 69.2467 | 42.0569 | 91.12673
63.5567 | 69.25 | 42.0564 | 91.12565
63.56 | 69.2533 | 42.0559 | 91.12456
63.5634 | 69.2567 | 42.0554 | 91.12348
63.5667 | 69.26 | 42.055 | 91.12261
63.57 | 69.2633 | 42.0545 | 91.12153
63.5734 | 69.2667 | 42.054 | 91.12045
63.5767 | 69.27 | 42.0535 | 91.11936
63.5801 | 69.2734 | 42.0531 | 91.1185
63.5834 | 69.2767 | 42.0526 | 91.11741
63.5867 | 69.28 | 42.0521 | 91.11633
63.5901 | 69.2834 | 42.0517 | 91.11546
63.5934 | 69.2867 | 42.0512 | 91.11438
63.5967 | 69.29 | 42.0507 | 91.1133
63.6001 | 69.2934 | 42.0502 | 91.11221
63.6034 | 69.2967 | 42.0498 | 91.11135
63.6067 | 69.3 | 42.0493 | 91.11026
63.61 | 69.3033 | 42.0488 | 91.10918
63.6134 | 69.3067 | 42.0484 | 91.10831
63.6167 | 69.31 | 42.0479 | 91.10723
63.62 | 69.3133 | 42.0474 | 91.10615
63.6234 | 69.3167 | 42.0469 | 91.10506
63.6267 | 69.32 | 42.0465 | 91.1042
63.63 | 69.3233 | 42.046 | 91.10311
63.6334 | 69.3267 | 42.0455 | 91.10203
63.6367 | 69.33 | 42.045 | 91.10095
63.64 | 69.3333 | 42.0446 | 91.10008
63.6434 | 69.3367 | 42.0441 | 91.099
63.6467 | 69.34 | 42.0436 | 91.09791
63.65 | 69.3433 | 42.0432 | 91.09705
63.6534 | 69.3467 | 42.0427 | 91.09596
63.6567 | 69.35 | 42.0422 | 91.09488
63.66 | 69.3533 | 42.0417 | 91.0938
63.6634 | 69.3567 | 42.0413 | 91.09293
63.6667 | 69.36 | 42.0408 | 91.09185
63.6701 | 69.3634 | 42.0403 | 91.09076
63.6734 | 69.3667 | 42.0398 | 91.08968
63.6767 | 69.37 | 42.0393 | 91.0886
63.6801 | 69.3734 | 42.0388 | 91.08751
63.6834 | 69.3767 | 42.0384 | 91.08665
63.6867 | 69.38 | 42.0379 | 91.08556
63.6901 | 69.3834 | 42.0374 | 91.08448
63.6934 | 69.3867 | 42.0369 | 91.0834
63.6967 | 69.39 | 42.0364 | 91.08231
63.7 | 69.3933 | 42.036 | 91.08145
63.7034 | 69.3967 | 42.0355 | 91.08036
63.7067 | 69.4 | 42.035 | 91.07928
63.7101 | 69.4034 | 42.0345 | 91.0782
63.7134 | 69.4067 | 42.034 | 91.07711
63.7167 | 69.41 | 42.0336 | 91.07625
63.7201 | 69.4134 | 42.0331 | 91.07516
63.7234 | 69.4167 | 42.0326 | 91.07408
63.7267 | 69.42 | 42.0321 | 91.073
63.7301 | 69.4234 | 42.0316 | 91.07191
63.7334 | 69.4267 | 42.0312 | 91.07105
63.7367 | 69.43 | 42.0307 | 91.06996
63.7401 | 69.4334 | 42.0302 | 91.06888
63.7434 | 69.4367 | 42.0297 | 91.0678
63.7467 | 69.44 | 42.0292 | 91.06671
63.75 | 69.4433 | 42.0288 | 91.06585
63.7534 | 69.4467 | 42.0283 | 91.06476
63.7567 | 69.45 | 42.0278 | 91.06368
63.76 | 69.4533 | 42.0273 | 91.0626
63.7634 | 69.4567 | 42.0269 | 91.06173
63.7667 | 69.46 | 42.0264 | 91.06065
63.77 | 69.4633 | 42.0259 | 91.05956
63.7734 | 69.4667 | 42.0254 | 91.05848
63.7767 | 69.47 | 42.025 | 91.05761
63.78 | 69.4733 | 42.0245 | 91.05653
63.7834 | 69.4767 | 42.024 | 91.05544
63.7867 | 69.48 | 42.0235 | 91.05436
63.79 | 69.4833 | 42.0231 | 91.05349
63.7934 | 69.4867 | 42.0226 | 91.05241
63.7967 | 69.49 | 42.0221 | 91.05133
63.8 | 69.4933 | 42.0217 | 91.05046
63.8034 | 69.4967 | 42.0212 | 91.04938
63.8067 | 69.5 | 42.0207 | 91.04829
63.81 | 69.5033 | 42.0202 | 91.04721
63.8134 | 69.5067 | 42.0197 | 91.04613
63.8167 | 69.51 | 42.0193 | 91.04526
63.82 | 69.5133 | 42.0188 | 91.04418
63.8234 | 69.5167 | 42.0183 | 91.04309
63.8267 | 69.52 | 42.0178 | 91.04201
63.8301 | 69.5234 | 42.0173 | 91.04093
63.8334 | 69.5267 | 42.0169 | 91.04006
63.8367 | 69.53 | 42.0164 | 91.03898
63.8401 | 69.5334 | 42.0159 | 91.03789
63.8434 | 69.5367 | 42.0154 | 91.03681
63.8467 | 69.54 | 42.015 | 91.03594
63.8501 | 69.5434 | 42.0145 | 91.03486
63.8534 | 69.5467 | 42.014 | 91.03378
63.8567 | 69.55 | 42.0135 | 91.03269
63.86 | 69.5533 | 42.013 | 91.03161
63.8634 | 69.5567 | 42.0126 | 91.03074
63.8667 | 69.56 | 42.0121 | 91.02966
63.87 | 69.5633 | 42.0116 | 91.02858
63.8734 | 69.5667 | 42.0111 | 91.02749
63.8767 | 69.57 | 42.0106 | 91.02641
63.88 | 69.5733 | 42.0102 | 91.02554
63.8834 | 69.5767 | 42.0097 | 91.02446
63.8867 | 69.58 | 42.0092 | 91.02338
63.89 | 69.5833 | 42.0087 | 91.02229
63.8934 | 69.5867 | 42.0082 | 91.02121
63.8967 | 69.59 | 42.0078 | 91.02034
63.9 | 69.5933 | 42.0073 | 91.01926
63.9034 | 69.5967 | 42.0068 | 91.01818
63.9067 | 69.6 | 42.0063 | 91.01709
63.91 | 69.6033 | 42.0058 | 91.01601
63.9134 | 69.6067 | 42.0054 | 91.01514
63.9167 | 69.61 | 42.0049 | 91.01406
63.92 | 69.6133 | 42.0044 | 91.01298
63.9234 | 69.6167 | 42.0039 | 91.01189
63.9267 | 69.62 | 42.0034 | 91.01081
63.93 | 69.6233 | 42.003 | 91.00994
63.9334 | 69.6267 | 42.0025 | 91.00886
63.9367 | 69.63 | 42.002 | 91.00778
63.94 | 69.6333 | 42.0015 | 91.00669
63.9434 | 69.6367 | 42.001 | 91.00561
63.9467 | 69.64 | 42.0005 | 91.00453
63.9501 | 69.6434 | 42 | 91.00344
63.9534 | 69.6467 | 41.9996 | 91.00258
63.9567 | 69.65 | 41.9991 | 91.00149
63.9601 | 69.6534 | 41.9986 | 91.00041
63.9634 | 69.6567 | 41.9981 | 90.99933
63.9667 | 69.66 | 41.9976 | 90.99824
63.9701 | 69.6634 | 41.9972 | 90.99738
63.9734 | 69.6667 | 41.9967 | 90.99629
63.9767 | 69.67 | 41.9962 | 90.99521
63.98 | 69.6733 | 41.9957 | 90.99413
63.9834 | 69.6767 | 41.9953 | 90.99326
63.9867 | 69.68 | 41.9948 | 90.99218
63.99 | 69.6833 | 41.9943 | 90.99109
63.9934 | 69.6867 | 41.9938 | 90.99001
63.9967 | 69.69 | 41.9933 | 90.98893
64 | 69.6933 | 41.9929 | 90.98806
64.0034 | 69.6967 | 41.9924 | 90.98698
64.0067 | 69.7 | 41.9919 | 90.98589
64.01 | 69.7033 | 41.9914 | 90.98481
64.0134 | 69.7067 | 41.991 | 90.98394
64.0167 | 69.71 | 41.9905 | 90.98286
64.02 | 69.7133 | 41.99 | 90.98178
64.0234 | 69.7167 | 41.9895 | 90.98069
64.0267 | 69.72 | 41.989 | 90.97961
64.03 | 69.7233 | 41.9886 | 90.97874
64.0334 | 69.7267 | 41.9881 | 90.97766
64.0367 | 69.73 | 41.9876 | 90.97658
64.04 | 69.7333 | 41.9871 | 90.97549
64.0434 | 69.7367 | 41.9867 | 90.97463
64.0467 | 69.74 | 41.9862 | 90.97354
64.05 | 69.7433 | 41.9857 | 90.97246
64.0534 | 69.7467 | 41.9852 | 90.97138
64.0567 | 69.75 | 41.9847 | 90.97029
64.06 | 69.7533 | 41.9843 | 90.96943
64.0634 | 69.7567 | 41.9838 | 90.96834
64.0667 | 69.76 | 41.9833 | 90.96726
64.07 | 69.7633 | 41.9828 | 90.96617
64.0734 | 69.7667 | 41.9823 | 90.96509
64.0767 | 69.77 | 41.9819 | 90.96422
64.0801 | 69.7734 | 41.9814 | 90.96314
64.0834 | 69.7767 | 41.9809 | 90.96206
64.0867 | 69.78 | 41.9804 | 90.96097
64.0901 | 69.7834 | 41.9799 | 90.95989
64.0934 | 69.7867 | 41.9795 | 90.95902
64.0967 | 69.79 | 41.979 | 90.95794
64.1001 | 69.7934 | 41.9785 | 90.95686
64.1034 | 69.7967 | 41.978 | 90.95577
64.1067 | 69.8 | 41.9776 | 90.95491
64.1101 | 69.8034 | 41.9771 | 90.95382
64.1134 | 69.8067 | 41.9766 | 90.95274
64.1167 | 69.81 | 41.9761 | 90.95166
64.12 | 69.8133 | 41.9757 | 90.95079
64.1234 | 69.8167 | 41.9752 | 90.94971
64.1267 | 69.82 | 41.9747 | 90.94862
64.13 | 69.8233 | 41.9742 | 90.94754
64.1334 | 69.8267 | 41.9738 | 90.94667
64.1367 | 69.83 | 41.9733 | 90.94559
64.14 | 69.8333 | 41.9728 | 90.94451
64.1434 | 69.8367 | 41.9723 | 90.94342
64.1467 | 69.84 | 41.9718 | 90.94234
64.15 | 69.8433 | 41.9713 | 90.94126
64.1534 | 69.8467 | 41.9709 | 90.94039
64.1567 | 69.85 | 41.9704 | 90.93931
64.16 | 69.8533 | 41.9699 | 90.93822
64.1634 | 69.8567 | 41.9694 | 90.93714
64.1667 | 69.86 | 41.9689 | 90.93606
64.17 | 69.8633 | 41.9684 | 90.93497
64.1734 | 69.8667 | 41.9679 | 90.93389
64.1767 | 69.87 | 41.9675 | 90.93302
64.18 | 69.8733 | 41.967 | 90.93194
64.1834 | 69.8767 | 41.9665 | 90.93086
64.1867 | 69.88 | 41.966 | 90.92977
64.19 | 69.8833 | 41.9655 | 90.92869
64.1934 | 69.8867 | 41.965 | 90.92761
64.1967 | 69.89 | 41.9645 | 90.92652
64.2001 | 69.8934 | 41.964 | 90.92544
64.2034 | 69.8967 | 41.9636 | 90.92457
64.2067 | 69.9 | 41.9631 | 90.92349
64.2101 | 69.9034 | 41.9626 | 90.92241
64.2134 | 69.9067 | 41.9621 | 90.92132
64.2167 | 69.91 | 41.9616 | 90.92024
64.2201 | 69.9134 | 41.9611 | 90.91916
64.2234 | 69.9167 | 41.9607 | 90.91829
64.2267 | 69.92 | 41.9602 | 90.91721
64.23 | 69.9233 | 41.9597 | 90.91612
64.2334 | 69.9267 | 41.9592 | 90.91504
64.2367 | 69.93 | 41.9587 | 90.91396
64.24 | 69.9333 | 41.9583 | 90.91309
64.2434 | 69.9367 | 41.9578 | 90.91201
64.2467 | 69.94 | 41.9573 | 90.91092
64.2501 | 69.9434 | 41.9568 | 90.90984
64.2534 | 69.9467 | 41.9564 | 90.90897
64.2567 | 69.95 | 41.9559 | 90.90789
64.2601 | 69.9534 | 41.9554 | 90.90681
64.2634 | 69.9567 | 41.9549 | 90.90572
64.2667 | 69.96 | 41.9545 | 90.90486
64.2701 | 69.9634 | 41.954 | 90.90377
64.2734 | 69.9667 | 41.9535 | 90.90269
64.2767 | 69.97 | 41.953 | 90.90161
64.28 | 69.9733 | 41.9525 | 90.90052
64.2834 | 69.9767 | 41.9521 | 90.89966
64.2867 | 69.98 | 41.9516 | 90.89857
64.29 | 69.9833 | 41.9511 | 90.89749
64.2934 | 69.9867 | 41.9506 | 90.89641
64.2967 | 69.99 | 41.9501 | 90.89532
64.3 | 69.9933 | 41.9497 | 90.89446
64.3034 | 69.9967 | 41.9492 | 90.89337
64.3067 | 70 | 41.9487 | 90.89229
64.31 | 70.0033 | 41.9482 | 90.89121
64.3134 | 70.0067 | 41.9477 | 90.89012
64.3167 | 70.01 | 41.9472 | 90.88904
64.32 | 70.0133 | 41.9468 | 90.88817
64.3234 | 70.0167 | 41.9463 | 90.88709
64.3267 | 70.02 | 41.9458 | 90.88601
64.33 | 70.0233 | 41.9453 | 90.88492
64.3334 | 70.0267 | 41.9448 | 90.88384
64.3367 | 70.03 | 41.9444 | 90.88297
64.3401 | 70.0334 | 41.9439 | 90.88189
64.3434 | 70.0367 | 41.9434 | 90.8808
64.3467 | 70.04 | 41.9429 | 90.87972
64.3501 | 70.0434 | 41.9424 | 90.87864
64.3534 | 70.0467 | 41.9419 | 90.87755
64.3567 | 70.05 | 41.9414 | 90.87647
64.3601 | 70.0534 | 41.941 | 90.8756
64.3634 | 70.0567 | 41.9405 | 90.87452
64.3667 | 70.06 | 41.94 | 90.87344
64.37 | 70.0633 | 41.9395 | 90.87235
64.3734 | 70.0667 | 41.939 | 90.87127
64.3767 | 70.07 | 41.9385 | 90.87019
64.38 | 70.0733 | 41.9381 | 90.86932
64.3834 | 70.0767 | 41.9376 | 90.86824
64.3867 | 70.08 | 41.9371 | 90.86715
64.39 | 70.0833 | 41.9366 | 90.86607
64.39 | 70.0833 | 41.9366 | 90.86607
64.3967 | 70.09 | 41.9357 | 90.86412
64.4 | 70.0933 | 41.9352 | 90.86304
64.4034 | 70.0967 | 41.9347 | 90.86195
64.4067 | 70.1 | 41.9342 | 90.86087
64.41 | 70.1033 | 41.9337 | 90.85979
64.4134 | 70.1067 | 41.9333 | 90.85892
64.4167 | 70.11 | 41.9328 | 90.85784
64.42 | 70.1133 | 41.9323 | 90.85675
64.4234 | 70.1167 | 41.9318 | 90.85567
64.4267 | 70.12 | 41.9313 | 90.85459
64.43 | 70.1233 | 41.9308 | 90.8535
64.4334 | 70.1267 | 41.9303 | 90.85242
64.4367 | 70.13 | 41.9299 | 90.85155
64.4401 | 70.1334 | 41.9294 | 90.85047
64.4401 | 70.1334 | 41.9294 | 90.85047
64.4467 | 70.14 | 41.9284 | 90.8483
64.4501 | 70.1434 | 41.9279 | 90.84722
64.4534 | 70.1467 | 41.9274 | 90.84614
64.4567 | 70.15 | 41.927 | 90.84527
64.46 | 70.1533 | 41.9265 | 90.84419
64.4634 | 70.1567 | 41.926 | 90.8431
64.4667 | 70.16 | 41.9255 | 90.84202
64.47 | 70.1633 | 41.9251 | 90.84115
64.4734 | 70.1667 | 41.9246 | 90.84007
64.4767 | 70.17 | 41.9241 | 90.83899
64.48 | 70.1733 | 41.9236 | 90.8379
64.4834 | 70.1767 | 41.9232 | 90.83704
64.4867 | 70.18 | 41.9227 | 90.83595
64.49 | 70.1833 | 41.9222 | 90.83487
64.4934 | 70.1867 | 41.9217 | 90.83379
64.4967 | 70.19 | 41.9213 | 90.83292
64.5 | 70.1933 | 41.9208 | 90.83184
64.5034 | 70.1967 | 41.9203 | 90.83075
64.5067 | 70.2 | 41.9198 | 90.82967
64.51 | 70.2033 | 41.9193 | 90.82859
64.5134 | 70.2067 | 41.9188 | 90.8275
64.5167 | 70.21 | 41.9184 | 90.82664
64.52 | 70.2133 | 41.9179 | 90.82555
64.5234 | 70.2167 | 41.9174 | 90.82447
64.5267 | 70.22 | 41.9169 | 90.82339
64.5301 | 70.2234 | 41.9164 | 90.8223
64.5334 | 70.2267 | 41.9159 | 90.82122
64.5367 | 70.23 | 41.9154 | 90.82014
64.5401 | 70.2334 | 41.9149 | 90.81905
64.5434 | 70.2367 | 41.9144 | 90.81797
64.5467 | 70.24 | 41.9139 | 90.81689
64.5501 | 70.2434 | 41.9135 | 90.81602
64.5534 | 70.2467 | 41.913 | 90.81494
64.5567 | 70.25 | 41.9125 | 90.81385
64.56 | 70.2533 | 41.912 | 90.81277
64.5634 | 70.2567 | 41.9115 | 90.81169
64.5667 | 70.26 | 41.911 | 90.8106
64.57 | 70.2633 | 41.9105 | 90.80952
64.5734 | 70.2667 | 41.91 | 90.80844
64.5767 | 70.27 | 41.9095 | 90.80735
64.58 | 70.2733 | 41.9091 | 90.80649
64.5834 | 70.2767 | 41.9086 | 90.8054
64.5867 | 70.28 | 41.9081 | 90.80432
64.59 | 70.2833 | 41.9076 | 90.80324
64.5934 | 70.2867 | 41.9071 | 90.80215
64.5967 | 70.29 | 41.9067 | 90.80129
64.6 | 70.2933 | 41.9062 | 90.8002
64.6034 | 70.2967 | 41.9057 | 90.79912
64.6067 | 70.3 | 41.9052 | 90.79804
64.61 | 70.3033 | 41.9047 | 90.79695
64.6134 | 70.3067 | 41.9042 | 90.79587
64.6167 | 70.31 | 41.9038 | 90.795
64.6201 | 70.3134 | 41.9033 | 90.79392
64.6234 | 70.3167 | 41.9028 | 90.79283
64.6267 | 70.32 | 41.9023 | 90.79175
64.6301 | 70.3234 | 41.9018 | 90.79067
64.6334 | 70.3267 | 41.9013 | 90.78958
64.6367 | 70.33 | 41.9008 | 90.7885
64.6401 | 70.3334 | 41.9004 | 90.78763
64.6434 | 70.3367 | 41.8999 | 90.78655
64.6467 | 70.34 | 41.8994 | 90.78547
64.6501 | 70.3434 | 41.8989 | 90.78438
64.6534 | 70.3467 | 41.8984 | 90.7833
64.6567 | 70.35 | 41.8979 | 90.78222
64.66 | 70.3533 | 41.8974 | 90.78113
64.6634 | 70.3567 | 41.8969 | 90.78005
64.6667 | 70.36 | 41.8964 | 90.77897
64.67 | 70.3633 | 41.896 | 90.7781
64.6734 | 70.3667 | 41.8955 | 90.77702
64.6767 | 70.37 | 41.895 | 90.77593
64.68 | 70.3733 | 41.8945 | 90.77485
64.6834 | 70.3767 | 41.894 | 90.77377
64.6867 | 70.38 | 41.8936 | 90.7729
64.69 | 70.3833 | 41.8931 | 90.77182
64.6934 | 70.3867 | 41.8926 | 90.77073
64.6967 | 70.39 | 41.8921 | 90.76965
64.7 | 70.3933 | 41.8916 | 90.76857
64.7034 | 70.3967 | 41.8911 | 90.76748
64.7067 | 70.4 | 41.8907 | 90.76662
64.71 | 70.4033 | 41.8902 | 90.76553
64.7134 | 70.4067 | 41.8897 | 90.76445
64.7167 | 70.41 | 41.8892 | 90.76337
64.7201 | 70.4134 | 41.8887 | 90.76228
64.7234 | 70.4167 | 41.8882 | 90.7612
64.7267 | 70.42 | 41.8878 | 90.76033
64.7301 | 70.4234 | 41.8873 | 90.75925
64.7334 | 70.4267 | 41.8868 | 90.75817
64.7367 | 70.43 | 41.8863 | 90.75708
64.7401 | 70.4334 | 41.8858 | 90.756
64.7434 | 70.4367 | 41.8854 | 90.75513
64.7467 | 70.44 | 41.8849 | 90.75405
64.7501 | 70.4434 | 41.8844 | 90.75297
64.7501 | 70.4434 | 41.8844 | 90.75297
64.7567 | 70.45 | 41.8834 | 90.7508
64.7601 | 70.4534 | 41.8829 | 90.74972
64.7634 | 70.4567 | 41.8825 | 90.74885
64.7667 | 70.46 | 41.882 | 90.74777
64.77 | 70.4633 | 41.8815 | 90.74668
64.7734 | 70.4667 | 41.881 | 90.7456
64.7767 | 70.47 | 41.8805 | 90.74452
64.78 | 70.4733 | 41.88 | 90.74343
64.7834 | 70.4767 | 41.8795 | 90.74235
64.7867 | 70.48 | 41.8791 | 90.74148
64.79 | 70.4833 | 41.8786 | 90.7404
64.7934 | 70.4867 | 41.8781 | 90.73932
64.7967 | 70.49 | 41.8776 | 90.73823
64.8 | 70.4933 | 41.8771 | 90.73715
64.8034 | 70.4967 | 41.8766 | 90.73607
64.8067 | 70.5 | 41.8761 | 90.73498
64.81 | 70.5033 | 41.8757 | 90.73412
64.8134 | 70.5067 | 41.8752 | 90.73303
64.8167 | 70.51 | 41.8747 | 90.73195
64.82 | 70.5133 | 41.8742 | 90.73087
64.8234 | 70.5167 | 41.8737 | 90.72978
64.8267 | 70.52 | 41.8732 | 90.7287
64.83 | 70.5233 | 41.8727 | 90.72762
64.8334 | 70.5267 | 41.8722 | 90.72653
64.8367 | 70.53 | 41.8717 | 90.72545
64.84 | 70.5333 | 41.8712 | 90.72437
64.8434 | 70.5367 | 41.8707 | 90.72328
64.8467 | 70.54 | 41.8702 | 90.7222
64.8501 | 70.5434 | 41.8698 | 90.72133
64.8534 | 70.5467 | 41.8693 | 90.72025
64.8567 | 70.55 | 41.8688 | 90.71917
64.8601 | 70.5534 | 41.8683 | 90.71808
64.8634 | 70.5567 | 41.8678 | 90.717
64.8667 | 70.56 | 41.8673 | 90.71592
64.8701 | 70.5634 | 41.8668 | 90.71483
64.8734 | 70.5667 | 41.8663 | 90.71375
64.8767 | 70.57 | 41.8659 | 90.71288
64.88 | 70.5733 | 41.8654 | 90.7118
64.8834 | 70.5767 | 41.8649 | 90.71072
64.8867 | 70.58 | 41.8644 | 90.70963
64.89 | 70.5833 | 41.8639 | 90.70855
64.8934 | 70.5867 | 41.8635 | 90.70768
64.8967 | 70.59 | 41.863 | 90.7066
64.9 | 70.5933 | 41.8625 | 90.70552
64.9034 | 70.5967 | 41.862 | 90.70443
64.9067 | 70.6 | 41.8616 | 90.70356
64.91 | 70.6033 | 41.8611 | 90.70248
64.9134 | 70.6067 | 41.8606 | 90.7014
64.9167 | 70.61 | 41.8601 | 90.70031
64.92 | 70.6133 | 41.8596 | 90.69923
64.9234 | 70.6167 | 41.8591 | 90.69815
64.9267 | 70.62 | 41.8587 | 90.69728
64.93 | 70.6233 | 41.8582 | 90.6962
64.9334 | 70.6267 | 41.8577 | 90.69511
64.9367 | 70.63 | 41.8572 | 90.69403
64.94 | 70.6333 | 41.8567 | 90.69295
64.9434 | 70.6367 | 41.8562 | 90.69186
64.9467 | 70.64 | 41.8557 | 90.69078
64.9501 | 70.6434 | 41.8552 | 90.6897
64.9534 | 70.6467 | 41.8547 | 90.68861
64.9567 | 70.65 | 41.8542 | 90.68753
64.9601 | 70.6534 | 41.8537 | 90.68645
64.9634 | 70.6567 | 41.8532 | 90.68536
64.9667 | 70.66 | 41.8527 | 90.68428
64.9701 | 70.6634 | 41.8522 | 90.6832
64.9734 | 70.6667 | 41.8517 | 90.68211
64.9767 | 70.67 | 41.8513 | 90.68125
64.9801 | 70.6734 | 41.8508 | 90.68016
64.9834 | 70.6767 | 41.8503 | 90.67908
64.9867 | 70.68 | 41.8498 | 90.678
64.99 | 70.6833 | 41.8493 | 90.67691
64.9934 | 70.6867 | 41.8488 | 90.67583
64.9967 | 70.69 | 41.8483 | 90.67475
65 | 70.6933 | 41.8478 | 90.67366
65.0034 | 70.6967 | 41.8474 | 90.6728
65.0067 | 70.7 | 41.8469 | 90.67171
65.01 | 70.7033 | 41.8464 | 90.67063
65.0134 | 70.7067 | 41.8459 | 90.66955
65.0167 | 70.71 | 41.8455 | 90.66868
65.02 | 70.7133 | 41.845 | 90.6676
65.0234 | 70.7167 | 41.8445 | 90.66651
65.0234 | 70.7167 | 41.8445 | 90.66651
65.03 | 70.7233 | 41.8435 | 90.66435
65.0334 | 70.7267 | 41.8431 | 90.66348
65.0367 | 70.73 | 41.8426 | 90.6624
65.04 | 70.7333 | 41.8421 | 90.66131
65.0434 | 70.7367 | 41.8416 | 90.66023
65.0467 | 70.74 | 41.8411 | 90.65915
65.05 | 70.7433 | 41.8406 | 90.65806
65.0534 | 70.7467 | 41.8401 | 90.65698
65.0567 | 70.75 | 41.8396 | 90.6559
65.0601 | 70.7534 | 41.8391 | 90.65481
65.0634 | 70.7567 | 41.8386 | 90.65373
65.0667 | 70.76 | 41.8381 | 90.65265
65.0701 | 70.7634 | 41.8376 | 90.65156
65.0734 | 70.7667 | 41.8371 | 90.65048
65.0767 | 70.77 | 41.8366 | 90.6494
65.0801 | 70.7734 | 41.8361 | 90.64831
65.0834 | 70.7767 | 41.8356 | 90.64723
65.0867 | 70.78 | 41.8351 | 90.64615
65.09 | 70.7833 | 41.8347 | 90.64528
65.0934 | 70.7867 | 41.8342 | 90.6442
65.0967 | 70.79 | 41.8337 | 90.64311
65.1 | 70.7933 | 41.8332 | 90.64203
65.1034 | 70.7967 | 41.8327 | 90.64095
65.1067 | 70.8 | 41.8323 | 90.64008
65.11 | 70.8033 | 41.8318 | 90.639
65.1134 | 70.8067 | 41.8313 | 90.63791
65.1167 | 70.81 | 41.8308 | 90.63683
65.12 | 70.8133 | 41.8304 | 90.63596
65.1234 | 70.8167 | 41.8299 | 90.63488
65.1267 | 70.82 | 41.8294 | 90.6338
65.13 | 70.8233 | 41.8289 | 90.63271
65.1334 | 70.8267 | 41.8284 | 90.63163
65.1367 | 70.83 | 41.828 | 90.63076
65.14 | 70.8333 | 41.8275 | 90.62968
65.1434 | 70.8367 | 41.827 | 90.6286
65.1467 | 70.84 | 41.8265 | 90.62751
65.15 | 70.8433 | 41.826 | 90.62643
65.1534 | 70.8467 | 41.8255 | 90.62535
65.1567 | 70.85 | 41.825 | 90.62426
65.16 | 70.8533 | 41.8245 | 90.62318
65.1634 | 70.8567 | 41.824 | 90.6221
65.1667 | 70.86 | 41.8235 | 90.62101
65.1701 | 70.8634 | 41.823 | 90.61993
65.1734 | 70.8667 | 41.8225 | 90.61885
65.1767 | 70.87 | 41.822 | 90.61776
65.1801 | 70.8734 | 41.8215 | 90.61668
65.1834 | 70.8767 | 41.821 | 90.61559
65.1867 | 70.88 | 41.8206 | 90.61473
65.1901 | 70.8834 | 41.8201 | 90.61364
65.1934 | 70.8867 | 41.8196 | 90.61256
65.1967 | 70.89 | 41.8191 | 90.61148
65.2 | 70.8933 | 41.8186 | 90.61039
65.2034 | 70.8967 | 41.8181 | 90.60931
65.2067 | 70.9 | 41.8176 | 90.60823
65.2101 | 70.9034 | 41.8171 | 90.60714
65.2134 | 70.9067 | 41.8166 | 90.60606
65.2167 | 70.91 | 41.8161 | 90.60498
65.22 | 70.9133 | 41.8156 | 90.60389
65.2234 | 70.9167 | 41.8151 | 90.60281
65.2267 | 70.92 | 41.8147 | 90.60194
65.23 | 70.9233 | 41.8142 | 90.60086
65.2334 | 70.9267 | 41.8137 | 90.59978
65.2367 | 70.93 | 41.8132 | 90.59869
65.24 | 70.9333 | 41.8127 | 90.59761
65.2434 | 70.9367 | 41.8122 | 90.59653
65.2467 | 70.94 | 41.8117 | 90.59544
65.25 | 70.9433 | 41.8112 | 90.59436
65.2534 | 70.9467 | 41.8107 | 90.59328
65.2567 | 70.95 | 41.8102 | 90.59219
65.26 | 70.9533 | 41.8097 | 90.59111
65.2634 | 70.9567 | 41.8093 | 90.59024
65.2667 | 70.96 | 41.8088 | 90.58916
65.27 | 70.9633 | 41.8083 | 90.58808
65.2734 | 70.9667 | 41.8078 | 90.58699
65.2767 | 70.97 | 41.8073 | 90.58591
65.2801 | 70.9734 | 41.8068 | 90.58483
65.2834 | 70.9767 | 41.8063 | 90.58374
65.2867 | 70.98 | 41.8058 | 90.58266
65.2901 | 70.9834 | 41.8053 | 90.58158
65.2934 | 70.9867 | 41.8048 | 90.58049
65.2967 | 70.99 | 41.8044 | 90.57963
65.3001 | 70.9934 | 41.8039 | 90.57854
65.3034 | 70.9967 | 41.8034 | 90.57746
65.3067 | 71 | 41.8029 | 90.57638
65.3101 | 71.0034 | 41.8024 | 90.57529
65.3134 | 71.0067 | 41.8019 | 90.57421
65.3167 | 71.01 | 41.8014 | 90.57313
65.32 | 71.0133 | 41.801 | 90.57226
65.3234 | 71.0167 | 41.8005 | 90.57118
65.3267 | 71.02 | 41.8 | 90.57009
65.33 | 71.0233 | 41.7995 | 90.56901
65.3334 | 71.0267 | 41.799 | 90.56793
65.3367 | 71.03 | 41.7985 | 90.56684
65.34 | 71.0333 | 41.7981 | 90.56598
65.3434 | 71.0367 | 41.7976 | 90.56489
65.3467 | 71.04 | 41.7971 | 90.56381
65.35 | 71.0433 | 41.7966 | 90.56273
65.3534 | 71.0467 | 41.7961 | 90.56164
65.3567 | 71.05 | 41.7956 | 90.56056
65.36 | 71.0533 | 41.7951 | 90.55948
65.3634 | 71.0567 | 41.7946 | 90.55839
65.3667 | 71.06 | 41.7942 | 90.55753
65.37 | 71.0633 | 41.7937 | 90.55644
65.3734 | 71.0667 | 41.7932 | 90.55536
65.3767 | 71.07 | 41.7927 | 90.55428
65.3801 | 71.0734 | 41.7922 | 90.55319
65.3834 | 71.0767 | 41.7917 | 90.55211
65.3867 | 71.08 | 41.7912 | 90.55103
65.3901 | 71.0834 | 41.7907 | 90.54994
65.3934 | 71.0867 | 41.7902 | 90.54886
65.3967 | 71.09 | 41.7897 | 90.54778
65.4001 | 71.0934 | 41.7892 | 90.54669
65.4034 | 71.0967 | 41.7887 | 90.54561
65.4067 | 71.1 | 41.7882 | 90.54453
65.4101 | 71.1034 | 41.7877 | 90.54344
65.4134 | 71.1067 | 41.7872 | 90.54236
65.4167 | 71.11 | 41.7867 | 90.54128
65.42 | 71.1133 | 41.7862 | 90.54019
65.4234 | 71.1167 | 41.7857 | 90.53911
65.4267 | 71.12 | 41.7851 | 90.53781
65.43 | 71.1233 | 41.7846 | 90.53673
65.4334 | 71.1267 | 41.7841 | 90.53564
65.4367 | 71.13 | 41.7836 | 90.53456
65.44 | 71.1333 | 41.7831 | 90.53348
65.4434 | 71.1367 | 41.7826 | 90.53239
65.4467 | 71.14 | 41.7821 | 90.53131
65.45 | 71.1433 | 41.7816 | 90.53023
65.4534 | 71.1467 | 41.7811 | 90.52914
65.4567 | 71.15 | 41.7806 | 90.52806
65.46 | 71.1533 | 41.7802 | 90.52719
65.4634 | 71.1567 | 41.7797 | 90.52611
65.4667 | 71.16 | 41.7792 | 90.52502
65.47 | 71.1633 | 41.7787 | 90.52394
65.4734 | 71.1667 | 41.7782 | 90.52286
65.4767 | 71.17 | 41.7777 | 90.52177
65.4801 | 71.1734 | 41.7772 | 90.52069
65.4834 | 71.1767 | 41.7767 | 90.51961
65.4867 | 71.18 | 41.7762 | 90.51852
65.4901 | 71.1834 | 41.7757 | 90.51744
65.4934 | 71.1867 | 41.7752 | 90.51636
65.4967 | 71.19 | 41.7747 | 90.51527
65.5001 | 71.1934 | 41.7742 | 90.51419
65.5034 | 71.1967 | 41.7737 | 90.51311
65.5067 | 71.2 | 41.7732 | 90.51202
65.5101 | 71.2034 | 41.7727 | 90.51094
65.5134 | 71.2067 | 41.7722 | 90.50986
65.5167 | 71.21 | 41.7717 | 90.50877
65.52 | 71.2133 | 41.7712 | 90.50769
65.5234 | 71.2167 | 41.7707 | 90.50661
65.5267 | 71.22 | 41.7702 | 90.50552
65.53 | 71.2233 | 41.7698 | 90.50466
65.5334 | 71.2267 | 41.7693 | 90.50357
65.5367 | 71.23 | 41.7688 | 90.50249
65.54 | 71.2333 | 41.7683 | 90.50141
65.5434 | 71.2367 | 41.7678 | 90.50032
65.5467 | 71.24 | 41.7673 | 90.49924
65.55 | 71.2433 | 41.7668 | 90.49816
65.5534 | 71.2467 | 41.7663 | 90.49707
65.5567 | 71.25 | 41.7658 | 90.49599
65.56 | 71.2533 | 41.7654 | 90.49512
65.5634 | 71.2567 | 41.7649 | 90.49404
65.5667 | 71.26 | 41.7644 | 90.49296
65.57 | 71.2633 | 41.7639 | 90.49187
65.5734 | 71.2667 | 41.7634 | 90.49079
65.5767 | 71.27 | 41.7629 | 90.48971
65.58 | 71.2733 | 41.7624 | 90.48862
65.5834 | 71.2767 | 41.7619 | 90.48754
65.5867 | 71.28 | 41.7615 | 90.48667
65.5901 | 71.2834 | 41.761 | 90.48559
65.5934 | 71.2867 | 41.7605 | 90.48451
65.5967 | 71.29 | 41.76 | 90.48342
65.6001 | 71.2934 | 41.7595 | 90.48234
65.6034 | 71.2967 | 41.759 | 90.48126
65.6067 | 71.3 | 41.7585 | 90.48017
65.6101 | 71.3034 | 41.758 | 90.47909
65.6134 | 71.3067 | 41.7575 | 90.47801
65.6167 | 71.31 | 41.757 | 90.47692
65.6201 | 71.3134 | 41.7566 | 90.47606
65.6234 | 71.3167 | 41.7561 | 90.47497
65.6267 | 71.32 | 41.7556 | 90.47389
65.63 | 71.3233 | 41.7551 | 90.47281
65.6334 | 71.3267 | 41.7546 | 90.47172
65.6367 | 71.33 | 41.7541 | 90.47064
65.64 | 71.3333 | 41.7536 | 90.46956
65.6434 | 71.3367 | 41.7531 | 90.46847
65.6467 | 71.34 | 41.7526 | 90.46739
65.65 | 71.3433 | 41.7521 | 90.46631
65.6534 | 71.3467 | 41.7516 | 90.46522
65.6567 | 71.35 | 41.7511 | 90.46414
65.66 | 71.3533 | 41.7506 | 90.46306
65.6634 | 71.3567 | 41.7501 | 90.46197
65.6667 | 71.36 | 41.7496 | 90.46089
65.67 | 71.3633 | 41.7491 | 90.45981
65.6734 | 71.3667 | 41.7486 | 90.45872
65.6767 | 71.37 | 41.7481 | 90.45764
65.68 | 71.3733 | 41.7476 | 90.45656
65.6834 | 71.3767 | 41.7471 | 90.45547
65.6867 | 71.38 | 41.7466 | 90.45439
65.69 | 71.3833 | 41.7461 | 90.45331
65.6934 | 71.3867 | 41.7456 | 90.45222
65.6967 | 71.39 | 41.7451 | 90.45114
65.7001 | 71.3934 | 41.7446 | 90.45006
65.7034 | 71.3967 | 41.7441 | 90.44897
65.7067 | 71.4 | 41.7436 | 90.44789
65.7101 | 71.4034 | 41.7431 | 90.44681
65.7134 | 71.4067 | 41.7427 | 90.44594
65.7167 | 71.41 | 41.7422 | 90.44486
65.7201 | 71.4134 | 41.7417 | 90.44377
65.7234 | 71.4167 | 41.7412 | 90.44269
65.7267 | 71.42 | 41.7407 | 90.44161
65.7301 | 71.4234 | 41.7402 | 90.44052
65.7334 | 71.4267 | 41.7397 | 90.43944
65.7367 | 71.43 | 41.7392 | 90.43835
65.74 | 71.4333 | 41.7387 | 90.43727
65.7434 | 71.4367 | 41.7382 | 90.43619
65.7467 | 71.44 | 41.7378 | 90.43532
65.75 | 71.4433 | 41.7373 | 90.43424
65.7534 | 71.4467 | 41.7368 | 90.43315
65.7567 | 71.45 | 41.7363 | 90.43207
65.76 | 71.4533 | 41.7358 | 90.43099
65.7634 | 71.4567 | 41.7353 | 90.4299
65.7667 | 71.46 | 41.7348 | 90.42882
65.77 | 71.4633 | 41.7343 | 90.42774
65.7734 | 71.4667 | 41.7338 | 90.42665
65.7767 | 71.47 | 41.7333 | 90.42557
65.78 | 71.4733 | 41.7328 | 90.42449
65.7834 | 71.4767 | 41.7323 | 90.4234
65.7867 | 71.48 | 41.7318 | 90.42232
65.79 | 71.4833 | 41.7313 | 90.42124
65.7934 | 71.4867 | 41.7308 | 90.42015
65.7967 | 71.49 | 41.7303 | 90.41907
65.8001 | 71.4934 | 41.7298 | 90.41799
65.8034 | 71.4967 | 41.7294 | 90.41712
65.8067 | 71.5 | 41.7289 | 90.41604
65.8101 | 71.5034 | 41.7284 | 90.41495
65.8134 | 71.5067 | 41.7279 | 90.41387
65.8167 | 71.51 | 41.7274 | 90.41279
65.8201 | 71.5134 | 41.7269 | 90.4117
65.8234 | 71.5167 | 41.7264 | 90.41062
65.8267 | 71.52 | 41.7259 | 90.40954
65.83 | 71.5233 | 41.7254 | 90.40845
65.8334 | 71.5267 | 41.7249 | 90.40737
65.8367 | 71.53 | 41.7244 | 90.40629
65.84 | 71.5333 | 41.7239 | 90.4052
65.8434 | 71.5367 | 41.7234 | 90.40412
65.8467 | 71.54 | 41.7229 | 90.40304
65.85 | 71.5433 | 41.7224 | 90.40195
65.8534 | 71.5467 | 41.7219 | 90.40087
65.8567 | 71.55 | 41.7214 | 90.39979
65.86 | 71.5533 | 41.7209 | 90.3987
65.8634 | 71.5567 | 41.7204 | 90.39762
65.8667 | 71.56 | 41.7199 | 90.39654
65.87 | 71.5633 | 41.7194 | 90.39545
65.8734 | 71.5667 | 41.7189 | 90.39437
65.8767 | 71.57 | 41.7184 | 90.39329
65.88 | 71.5733 | 41.7179 | 90.3922
65.8834 | 71.5767 | 41.7174 | 90.39112
65.8867 | 71.58 | 41.7169 | 90.39004
65.89 | 71.5833 | 41.7164 | 90.38895
65.8934 | 71.5867 | 41.7159 | 90.38787
65.8967 | 71.59 | 41.7154 | 90.38679
65.9001 | 71.5934 | 41.7149 | 90.3857
65.9034 | 71.5967 | 41.7144 | 90.38462
65.9067 | 71.6 | 41.7139 | 90.38354
65.9101 | 71.6034 | 41.7134 | 90.38245
65.9134 | 71.6067 | 41.7129 | 90.38137
65.9167 | 71.61 | 41.7124 | 90.38029
65.9201 | 71.6134 | 41.7119 | 90.3792
65.9234 | 71.6167 | 41.7115 | 90.37834
65.9267 | 71.62 | 41.711 | 90.37725
65.9301 | 71.6234 | 41.7105 | 90.37617
65.9334 | 71.6267 | 41.71 | 90.37509
65.9367 | 71.63 | 41.7095 | 90.374
65.94 | 71.6333 | 41.709 | 90.37292
65.9434 | 71.6367 | 41.7085 | 90.37184
65.9467 | 71.64 | 41.708 | 90.37075
65.95 | 71.6433 | 41.7075 | 90.36967
65.9534 | 71.6467 | 41.707 | 90.36859
65.9567 | 71.65 | 41.7065 | 90.3675
65.96 | 71.6533 | 41.706 | 90.36642
65.9634 | 71.6567 | 41.7055 | 90.36534
65.9667 | 71.66 | 41.705 | 90.36425
65.97 | 71.6633 | 41.7044 | 90.36295
65.9734 | 71.6667 | 41.7039 | 90.36187
65.9767 | 71.67 | 41.7034 | 90.36079
65.98 | 71.6733 | 41.7029 | 90.3597
65.9834 | 71.6767 | 41.7024 | 90.35862
65.9867 | 71.68 | 41.7019 | 90.35754
65.99 | 71.6833 | 41.7014 | 90.35645
65.9934 | 71.6867 | 41.701 | 90.35559
65.9967 | 71.69 | 41.7005 | 90.3545
66 | 71.6933 | 41.7 | 90.35342
66.0034 | 71.6967 | 41.6995 | 90.35233
66.0067 | 71.7 | 41.699 | 90.35125
66.0101 | 71.7034 | 41.6985 | 90.35017
66.0134 | 71.7067 | 41.698 | 90.34908
66.0167 | 71.71 | 41.6975 | 90.348
66.0201 | 71.7134 | 41.697 | 90.34692
66.0234 | 71.7167 | 41.6965 | 90.34583
66.0267 | 71.72 | 41.696 | 90.34475
66.0301 | 71.7234 | 41.6955 | 90.34367
66.0334 | 71.7267 | 41.695 | 90.34258
66.0367 | 71.73 | 41.6945 | 90.3415
66.04 | 71.7333 | 41.694 | 90.34042
66.0434 | 71.7367 | 41.6935 | 90.33933
66.0467 | 71.74 | 41.693 | 90.33825
66.05 | 71.7433 | 41.6925 | 90.33717
66.0534 | 71.7467 | 41.692 | 90.33608
66.0567 | 71.75 | 41.6915 | 90.335
66.06 | 71.7533 | 41.691 | 90.33392
66.0634 | 71.7567 | 41.6905 | 90.33283
66.0667 | 71.76 | 41.69 | 90.33175
66.07 | 71.7633 | 41.6895 | 90.33067
66.0734 | 71.7667 | 41.689 | 90.32958
66.0767 | 71.77 | 41.6885 | 90.3285
66.08 | 71.7733 | 41.688 | 90.32742
66.0834 | 71.7767 | 41.6875 | 90.32633
66.0867 | 71.78 | 41.687 | 90.32525
66.09 | 71.7833 | 41.6866 | 90.32438
66.0934 | 71.7867 | 41.6861 | 90.3233
66.0967 | 71.79 | 41.6856 | 90.32222
66.1 | 71.7933 | 41.6851 | 90.32113
66.1034 | 71.7967 | 41.6846 | 90.32005
66.1067 | 71.8 | 41.6841 | 90.31897
66.11 | 71.8033 | 41.6836 | 90.31788
66.1134 | 71.8067 | 41.6831 | 90.3168
66.1167 | 71.81 | 41.6825 | 90.3155
66.1201 | 71.8134 | 41.682 | 90.31442
66.1234 | 71.8167 | 41.6815 | 90.31333
66.1267 | 71.82 | 41.681 | 90.31225
66.1301 | 71.8234 | 41.6805 | 90.31117
66.1334 | 71.8267 | 41.68 | 90.31008
66.1367 | 71.83 | 41.6795 | 90.309
66.1401 | 71.8334 | 41.679 | 90.30792
66.1434 | 71.8367 | 41.6785 | 90.30683
66.1467 | 71.84 | 41.678 | 90.30575
66.15 | 71.8433 | 41.6775 | 90.30467
66.1534 | 71.8467 | 41.677 | 90.30358
66.1567 | 71.85 | 41.6765 | 90.3025
66.16 | 71.8533 | 41.6761 | 90.30163
66.1634 | 71.8567 | 41.6756 | 90.30055
66.1667 | 71.86 | 41.6751 | 90.29947
66.17 | 71.8633 | 41.6746 | 90.29838
66.1734 | 71.8667 | 41.6741 | 90.2973
66.1767 | 71.87 | 41.6736 | 90.29622
66.18 | 71.8733 | 41.6731 | 90.29513
66.1834 | 71.8767 | 41.6726 | 90.29405
66.1867 | 71.88 | 41.6721 | 90.29297
66.19 | 71.8833 | 41.6716 | 90.29188
66.1934 | 71.8867 | 41.6711 | 90.2908
66.1967 | 71.89 | 41.6706 | 90.28972
66.2 | 71.8933 | 41.6701 | 90.28863
66.2034 | 71.8967 | 41.6696 | 90.28755
66.2067 | 71.9 | 41.6691 | 90.28647
66.2101 | 71.9034 | 41.6686 | 90.28538
66.2134 | 71.9067 | 41.6681 | 90.2843
66.2167 | 71.91 | 41.6676 | 90.28322
66.2201 | 71.9134 | 41.6671 | 90.28213
66.2234 | 71.9167 | 41.6666 | 90.28105
66.2267 | 71.92 | 41.6661 | 90.27997
66.2301 | 71.9234 | 41.6656 | 90.27888
66.2334 | 71.9267 | 41.6651 | 90.2778
66.2367 | 71.93 | 41.6646 | 90.27672
66.2401 | 71.9334 | 41.6641 | 90.27563
66.2434 | 71.9367 | 41.6636 | 90.27455
66.2467 | 71.94 | 41.6631 | 90.27347
66.25 | 71.9433 | 41.6626 | 90.27238
66.2534 | 71.9467 | 41.6621 | 90.2713
66.2567 | 71.95 | 41.6615 | 90.27
66.26 | 71.9533 | 41.661 | 90.26892
66.2634 | 71.9567 | 41.6605 | 90.26783
66.2667 | 71.96 | 41.66 | 90.26675
66.27 | 71.9633 | 41.6595 | 90.26567
66.2734 | 71.9667 | 41.659 | 90.26458
66.2767 | 71.97 | 41.6585 | 90.2635
66.28 | 71.9733 | 41.658 | 90.26241
66.2834 | 71.9767 | 41.6575 | 90.26133
66.2867 | 71.98 | 41.657 | 90.26025
66.29 | 71.9833 | 41.6565 | 90.25916
66.2934 | 71.9867 | 41.656 | 90.25808
66.2967 | 71.99 | 41.6555 | 90.257
66.3 | 71.9933 | 41.655 | 90.25591
66.3034 | 71.9967 | 41.6545 | 90.25483
66.3067 | 72 | 41.654 | 90.25375
66.31 | 72.0033 | 41.6535 | 90.25266
66.3134 | 72.0067 | 41.653 | 90.25158
66.3167 | 72.01 | 41.6525 | 90.2505
66.3201 | 72.0134 | 41.652 | 90.24941
66.3234 | 72.0167 | 41.6515 | 90.24833
66.3267 | 72.02 | 41.651 | 90.24725
66.3301 | 72.0234 | 41.6505 | 90.24616
66.3334 | 72.0267 | 41.65 | 90.24508
66.3367 | 72.03 | 41.6495 | 90.244
66.3401 | 72.0334 | 41.649 | 90.24291
66.3434 | 72.0367 | 41.6485 | 90.24183
66.3467 | 72.04 | 41.648 | 90.24075
66.3501 | 72.0434 | 41.6475 | 90.23966
66.3534 | 72.0467 | 41.647 | 90.23858
66.3567 | 72.05 | 41.6465 | 90.2375
66.36 | 72.0533 | 41.6461 | 90.23663
66.3634 | 72.0567 | 41.6456 | 90.23555
66.3667 | 72.06 | 41.6451 | 90.23446
66.37 | 72.0633 | 41.6446 | 90.23338
66.3734 | 72.0667 | 41.6441 | 90.2323
66.3767 | 72.07 | 41.6436 | 90.23121
66.38 | 72.0733 | 41.6431 | 90.23013
66.3834 | 72.0767 | 41.6425 | 90.22883
66.3867 | 72.08 | 41.642 | 90.22775
66.39 | 72.0833 | 41.6415 | 90.22666
66.3934 | 72.0867 | 41.641 | 90.22558
66.3967 | 72.09 | 41.6405 | 90.2245
66.4 | 72.0933 | 41.64 | 90.22341
66.4034 | 72.0967 | 41.6395 | 90.22233
66.4067 | 72.1 | 41.639 | 90.22125
66.41 | 72.1033 | 41.6385 | 90.22016
66.4134 | 72.1067 | 41.638 | 90.21908
66.4167 | 72.11 | 41.6375 | 90.218
66.4201 | 72.1134 | 41.637 | 90.21691
66.4234 | 72.1167 | 41.6365 | 90.21583
66.4267 | 72.12 | 41.636 | 90.21475
66.4301 | 72.1234 | 41.6355 | 90.21366
66.4334 | 72.1267 | 41.635 | 90.21258
66.4367 | 72.13 | 41.6345 | 90.2115
66.4401 | 72.1334 | 41.634 | 90.21041
66.4434 | 72.1367 | 41.6335 | 90.20933
66.4467 | 72.14 | 41.633 | 90.20825
66.45 | 72.1433 | 41.6325 | 90.20716
66.4534 | 72.1467 | 41.632 | 90.20608
66.4567 | 72.15 | 41.6315 | 90.205
66.46 | 72.1533 | 41.631 | 90.20391
66.4634 | 72.1567 | 41.6305 | 90.20283
66.4667 | 72.16 | 41.63 | 90.20175
66.47 | 72.1633 | 41.6295 | 90.20066
66.4734 | 72.1667 | 41.629 | 90.19958
66.4767 | 72.17 | 41.6285 | 90.1985
66.48 | 72.1733 | 41.628 | 90.19741
66.4834 | 72.1767 | 41.6275 | 90.19633
66.4867 | 72.18 | 41.627 | 90.19525
66.49 | 72.1833 | 41.6265 | 90.19416
66.4934 | 72.1867 | 41.626 | 90.19308
66.4967 | 72.19 | 41.6255 | 90.192
66.5 | 72.1933 | 41.625 | 90.19091
66.5034 | 72.1967 | 41.6245 | 90.18983
66.5067 | 72.2 | 41.624 | 90.18875
66.5101 | 72.2034 | 41.6235 | 90.18766
66.5134 | 72.2067 | 41.623 | 90.18658
66.5167 | 72.21 | 41.6225 | 90.1855
66.5201 | 72.2134 | 41.622 | 90.18441
66.5234 | 72.2167 | 41.6215 | 90.18333
66.5267 | 72.22 | 41.621 | 90.18225
66.5301 | 72.2234 | 41.6204 | 90.18095
66.5334 | 72.2267 | 41.6199 | 90.17986
66.5367 | 72.23 | 41.6194 | 90.17878
66.5401 | 72.2334 | 41.6189 | 90.1777
66.5434 | 72.2367 | 41.6184 | 90.17661
66.5467 | 72.24 | 41.6179 | 90.17553
66.55 | 72.2433 | 41.6174 | 90.17444
66.5534 | 72.2467 | 41.6169 | 90.17336
66.5567 | 72.25 | 41.6164 | 90.17228
66.56 | 72.2533 | 41.6159 | 90.17119
66.5634 | 72.2567 | 41.6154 | 90.17011
66.5667 | 72.26 | 41.6149 | 90.16903
66.57 | 72.2633 | 41.6144 | 90.16794
66.5734 | 72.2667 | 41.6139 | 90.16686
66.5767 | 72.27 | 41.6134 | 90.16578
66.58 | 72.2733 | 41.6129 | 90.16469
66.5834 | 72.2767 | 41.6124 | 90.16361
66.5867 | 72.28 | 41.6119 | 90.16253
66.59 | 72.2833 | 41.6114 | 90.16144
66.5934 | 72.2867 | 41.6109 | 90.16036
66.5967 | 72.29 | 41.6104 | 90.15928
66.6 | 72.2933 | 41.6099 | 90.15819
66.6034 | 72.2967 | 41.6094 | 90.15711
66.6067 | 72.3 | 41.6089 | 90.15603
66.6101 | 72.3034 | 41.6084 | 90.15494
66.6134 | 72.3067 | 41.6079 | 90.15386
66.6167 | 72.31 | 41.6074 | 90.15278
66.6201 | 72.3134 | 41.6069 | 90.15169
66.6234 | 72.3167 | 41.6064 | 90.15061
66.6267 | 72.32 | 41.6059 | 90.14953
66.6301 | 72.3234 | 41.6054 | 90.14844
66.6334 | 72.3267 | 41.6049 | 90.14736
66.6367 | 72.33 | 41.6044 | 90.14628
66.6401 | 72.3334 | 41.6039 | 90.14519
66.6434 | 72.3367 | 41.6033 | 90.14389
66.6467 | 72.34 | 41.6028 | 90.14281
66.6501 | 72.3434 | 41.6023 | 90.14173
66.6534 | 72.3467 | 41.6018 | 90.14064
66.6567 | 72.35 | 41.6013 | 90.13956
66.66 | 72.3533 | 41.6008 | 90.13848
66.6634 | 72.3567 | 41.6003 | 90.13739
66.6667 | 72.36 | 41.5998 | 90.13631
66.67 | 72.3633 | 41.5993 | 90.13523
66.6734 | 72.3667 | 41.5987 | 90.13393
66.6767 | 72.37 | 41.5982 | 90.13284
66.68 | 72.3733 | 41.5977 | 90.13176
66.6834 | 72.3767 | 41.5972 | 90.13068
66.6867 | 72.38 | 41.5967 | 90.12959
66.69 | 72.3833 | 41.5962 | 90.12851
66.6934 | 72.3867 | 41.5957 | 90.12743
66.6967 | 72.39 | 41.5952 | 90.12634
66.7 | 72.3933 | 41.5947 | 90.12526
66.7034 | 72.3967 | 41.5942 | 90.12418
66.7067 | 72.4 | 41.5937 | 90.12309
66.71 | 72.4033 | 41.5932 | 90.12201
66.7134 | 72.4067 | 41.5927 | 90.12093
66.7167 | 72.41 | 41.5922 | 90.11984
66.72 | 72.4133 | 41.5917 | 90.11876
66.7234 | 72.4167 | 41.5911 | 90.11746
66.7267 | 72.42 | 41.5906 | 90.11638
66.7301 | 72.4234 | 41.5901 | 90.11529
66.7334 | 72.4267 | 41.5896 | 90.11421
66.7367 | 72.43 | 41.5891 | 90.11313
66.7401 | 72.4334 | 41.5886 | 90.11204
66.7434 | 72.4367 | 41.5881 | 90.11096
66.7467 | 72.44 | 41.5876 | 90.10988
66.7501 | 72.4434 | 41.5871 | 90.10879
66.7534 | 72.4467 | 41.5866 | 90.10771
66.7567 | 72.45 | 41.5861 | 90.10663
66.7601 | 72.4534 | 41.5856 | 90.10554
66.7634 | 72.4567 | 41.5851 | 90.10446
66.7667 | 72.46 | 41.5846 | 90.10338
66.77 | 72.4633 | 41.5841 | 90.10229
66.7734 | 72.4667 | 41.5836 | 90.10121
66.7767 | 72.47 | 41.5831 | 90.10013
66.78 | 72.4733 | 41.5826 | 90.09904
66.7834 | 72.4767 | 41.5821 | 90.09796
66.7867 | 72.48 | 41.5816 | 90.09688
66.79 | 72.4833 | 41.5811 | 90.09579
66.7934 | 72.4867 | 41.5806 | 90.09471
66.7967 | 72.49 | 41.5801 | 90.09363
66.8 | 72.4933 | 41.5796 | 90.09254
66.8034 | 72.4967 | 41.579 | 90.09124
66.8067 | 72.5 | 41.5785 | 90.09016
66.81 | 72.5033 | 41.578 | 90.08908
66.8134 | 72.5067 | 41.5775 | 90.08799
66.8167 | 72.51 | 41.577 | 90.08691
66.82 | 72.5133 | 41.5765 | 90.08582
66.8234 | 72.5167 | 41.576 | 90.08474
66.8267 | 72.52 | 41.5755 | 90.08366
66.8301 | 72.5234 | 41.575 | 90.08257
66.8334 | 72.5267 | 41.5745 | 90.08149
66.8367 | 72.53 | 41.574 | 90.08041
66.8401 | 72.5334 | 41.5735 | 90.07932
66.8434 | 72.5367 | 41.573 | 90.07824
66.8467 | 72.54 | 41.5725 | 90.07716
66.8501 | 72.5434 | 41.572 | 90.07607
66.8534 | 72.5467 | 41.5715 | 90.07499
66.8567 | 72.55 | 41.571 | 90.07391
66.86 | 72.5533 | 41.5704 | 90.07261
66.8634 | 72.5567 | 41.5699 | 90.07152
66.8667 | 72.56 | 41.5694 | 90.07044
66.87 | 72.5633 | 41.5689 | 90.06936
66.8734 | 72.5667 | 41.5684 | 90.06827
66.8767 | 72.57 | 41.5679 | 90.06719
66.88 | 72.5733 | 41.5674 | 90.06611
66.8834 | 72.5767 | 41.5669 | 90.06502
66.8867 | 72.58 | 41.5664 | 90.06394
66.89 | 72.5833 | 41.5659 | 90.06286
66.8934 | 72.5867 | 41.5654 | 90.06177
66.8967 | 72.59 | 41.5649 | 90.06069
66.9 | 72.5933 | 41.5644 | 90.05961
66.9034 | 72.5967 | 41.5638 | 90.05831
66.9067 | 72.6 | 41.5633 | 90.05722
66.91 | 72.6033 | 41.5628 | 90.05614
66.9134 | 72.6067 | 41.5623 | 90.05506
66.9167 | 72.61 | 41.5618 | 90.05397
66.92 | 72.6133 | 41.5613 | 90.05289
66.9234 | 72.6167 | 41.5608 | 90.05181
66.9267 | 72.62 | 41.5603 | 90.05072
66.9301 | 72.6234 | 41.5598 | 90.04964
66.9334 | 72.6267 | 41.5593 | 90.04856
66.9367 | 72.63 | 41.5587 | 90.04726
66.9401 | 72.6334 | 41.5582 | 90.04617
66.9434 | 72.6367 | 41.5577 | 90.04509
66.9467 | 72.64 | 41.5572 | 90.04401
66.9501 | 72.6434 | 41.5567 | 90.04292
66.9534 | 72.6467 | 41.5562 | 90.04184
66.9567 | 72.65 | 41.5557 | 90.04076
66.96 | 72.6533 | 41.5552 | 90.03967
66.9634 | 72.6567 | 41.5547 | 90.03859
66.9667 | 72.66 | 41.5542 | 90.03751
66.97 | 72.6633 | 41.5537 | 90.03642
66.9734 | 72.6667 | 41.5532 | 90.03534
66.9767 | 72.67 | 41.5527 | 90.03426
66.98 | 72.6733 | 41.5522 | 90.03317
66.9834 | 72.6767 | 41.5517 | 90.03209
66.9867 | 72.68 | 41.5511 | 90.03079
66.99 | 72.6833 | 41.5507 | 90.02992
66.9934 | 72.6867 | 41.5501 | 90.02862
66.9967 | 72.69 | 41.5497 | 90.02776
67 | 72.6933 | 41.5491 | 90.02646
67.0034 | 72.6967 | 41.5486 | 90.02537
67.0067 | 72.7 | 41.5481 | 90.02429
67.01 | 72.7033 | 41.5476 | 90.02321
67.0134 | 72.7067 | 41.5471 | 90.02212
67.0167 | 72.71 | 41.5466 | 90.02104
67.0201 | 72.7134 | 41.5461 | 90.01996
67.0234 | 72.7167 | 41.5456 | 90.01887
67.0267 | 72.72 | 41.5451 | 90.01779
67.0301 | 72.7234 | 41.5446 | 90.01671
67.0334 | 72.7267 | 41.5441 | 90.01562
67.0367 | 72.73 | 41.5436 | 90.01454
67.0401 | 72.7334 | 41.5431 | 90.01346
67.0434 | 72.7367 | 41.5425 | 90.01216
67.0467 | 72.74 | 41.542 | 90.01107
67.0501 | 72.7434 | 41.5415 | 90.00999
67.0534 | 72.7467 | 41.541 | 90.00891
67.0567 | 72.75 | 41.5405 | 90.00782
67.06 | 72.7533 | 41.54 | 90.00674
67.0634 | 72.7567 | 41.5395 | 90.00566
67.0667 | 72.76 | 41.539 | 90.00457
67.07 | 72.7633 | 41.5385 | 90.00349
67.0734 | 72.7667 | 41.538 | 90.00241
67.0767 | 72.77 | 41.5375 | 90.00132
67.08 | 72.7733 | 41.537 | 90.00024
67.0834 | 72.7767 | 41.5364 | 89.99894
67.0867 | 72.78 | 41.5359 | 89.99785
67.09 | 72.7833 | 41.5354 | 89.99677
67.0934 | 72.7867 | 41.5349 | 89.99569
67.0968 | 72.7901 | 41.5344 | 89.9946
67.1001 | 72.7934 | 41.5339 | 89.99352
67.1034 | 72.7967 | 41.5334 | 89.99244
67.1067 | 72.8 | 41.5329 | 89.99135
67.1101 | 72.8034 | 41.5324 | 89.99027

## IG-110 645C
| 2015-11-04 | 45.8052 |  |  | 2014-05-10 | 45.4335 |  |  | 2014-05-08 | 45.6316 |  |  | 2011-01-26 | 45.8141 |  |  | 2011-01-20 | 45.8674
| IG-110B#5, 10% loss 100% air 643.2°C |  |  |  | IG110p#8, 10% loss 100% air 645.8°C |  |  |  | IG110p#6, 10% loss 100% air 645.8°C |  |  |  | IG110-50, 10% loss 100% air 645.2°C |  |  |  | IG110-47, 10% loss 100% air 645.2°C
Oxidation Time (hrs) | Elasped Time (hrs) | Sample Mass (g) | Weight (%) | Oxidation Time (hrs) | Elasped Time (hrs) | Sample Mass (g) | Weight (%) | Oxidation Time (hrs) | Elasped Time (hrs) | Sample Mass (g) | Weight (%) | Oxidation Time (hrs) | Elasped Time (hrs) | Sample Mass (g) | Weight (%) | Oxidation Time (hrs) | Elasped Time (hrs) | Sample Mass (g) | Weight (%)
0 | 3.1125 | 45.8053 | 100.0002 | 0 | 3.3125 | 45.4335 | 100 | 0 | 3.2916 | 45.6314 | 99.99956 | 0 | 2.915 | 45.8138 | 99.99935 | 0 | 2.885 | 45.8674 | 100
0.0041 | 3.1166 | 45.8053 | 100.0002 | 0.0041 | 3.3166 | 45.4334 | 99.99978 | 0.0041 | 3.2957 | 45.6314 | 99.99956 | 0.0017 | 2.9167 | 45.8138 | 99.99935 | 0.0017 | 2.8867 | 45.8674 | 100
0.0083 | 3.1208 | 45.8052 | 100 | 0.0083 | 3.3208 | 45.4334 | 99.99978 | 0.0083 | 3.2999 | 45.6314 | 99.99956 | 0.0033 | 2.9183 | 45.8138 | 99.99935 | 0.0033 | 2.8883 | 45.8674 | 100
0.0125 | 3.125 | 45.8052 | 100 | 0.0125 | 3.325 | 45.4334 | 99.99978 | 0.0125 | 3.3041 | 45.6314 | 99.99956 | 0.005 | 2.92 | 45.8138 | 99.99935 | 0.005 | 2.89 | 45.8674 | 100
0.0166 | 3.1291 | 45.8052 | 100 | 0.0166 | 3.3291 | 45.4334 | 99.99978 | 0.0166 | 3.3082 | 45.6314 | 99.99956 | 0.0066 | 2.9216 | 45.8138 | 99.99935 | 0.0066 | 2.8916 | 45.8674 | 100
0.0208 | 3.1333 | 45.8052 | 100 | 0.0208 | 3.3333 | 45.4334 | 99.99978 | 0.0208 | 3.3124 | 45.6314 | 99.99956 | 0.0083 | 2.9233 | 45.8138 | 99.99935 | 0.0083 | 2.8933 | 45.8674 | 100
0.025 | 3.1375 | 45.8052 | 100 | 0.025 | 3.3375 | 45.4334 | 99.99978 | 0.025 | 3.3166 | 45.6314 | 99.99956 | 0.01 | 2.925 | 45.8138 | 99.99935 | 0.01 | 2.895 | 45.8674 | 100
0.0291 | 3.1416 | 45.8051 | 99.99978 | 0.0291 | 3.3416 | 45.4333 | 99.99956 | 0.0291 | 3.3207 | 45.6314 | 99.99956 | 0.0116 | 2.9266 | 45.8138 | 99.99935 | 0.0116 | 2.8966 | 45.8674 | 100
0.0333 | 3.1458 | 45.8051 | 99.99978 | 0.0333 | 3.3458 | 45.4333 | 99.99956 | 0.0333 | 3.3249 | 45.6313 | 99.99934 | 0.0133 | 2.9283 | 45.8138 | 99.99935 | 0.0133 | 2.8983 | 45.8674 | 100
0.0375 | 3.15 | 45.8051 | 99.99978 | 0.0375 | 3.35 | 45.4332 | 99.99934 | 0.0375 | 3.3291 | 45.6313 | 99.99934 | 0.015 | 2.93 | 45.8138 | 99.99935 | 0.015 | 2.9 | 45.8674 | 100
0.0417 | 3.1542 | 45.805 | 99.99956 | 0.0416 | 3.3541 | 45.4332 | 99.99934 | 0.0416 | 3.3332 | 45.6312 | 99.99912 | 0.0167 | 2.9317 | 45.8138 | 99.99935 | 0.0167 | 2.9017 | 45.8674 | 100
0.0458 | 3.1583 | 45.805 | 99.99956 | 0.0458 | 3.3583 | 45.4331 | 99.99912 | 0.0458 | 3.3374 | 45.6312 | 99.99912 | 0.0183 | 2.9333 | 45.8138 | 99.99935 | 0.0183 | 2.9033 | 45.8674 | 100
0.05 | 3.1625 | 45.8049 | 99.99935 | 0.0499 | 3.3624 | 45.4331 | 99.99912 | 0.05 | 3.3416 | 45.6311 | 99.9989 | 0.02 | 2.935 | 45.8138 | 99.99935 | 0.02 | 2.905 | 45.8674 | 100
0.0542 | 3.1667 | 45.8049 | 99.99935 | 0.0541 | 3.3666 | 45.433 | 99.9989 | 0.0541 | 3.3457 | 45.6311 | 99.9989 | 0.0217 | 2.9367 | 45.8138 | 99.99935 | 0.0217 | 2.9067 | 45.8674 | 100
0.0583 | 3.1708 | 45.8048 | 99.99913 | 0.0583 | 3.3708 | 45.4329 | 99.99868 | 0.0583 | 3.3499 | 45.631 | 99.99869 | 0.0233 | 2.9383 | 45.8138 | 99.99935 | 0.0233 | 2.9083 | 45.8674 | 100
0.0625 | 3.175 | 45.8047 | 99.99891 | 0.0624 | 3.3749 | 45.4329 | 99.99868 | 0.0625 | 3.3541 | 45.6309 | 99.99847 | 0.025 | 2.94 | 45.8138 | 99.99935 | 0.025 | 2.91 | 45.8674 | 100
0.0667 | 3.1792 | 45.8047 | 99.99891 | 0.0666 | 3.3791 | 45.4328 | 99.99846 | 0.0666 | 3.3582 | 45.6309 | 99.99847 | 0.0266 | 2.9416 | 45.8138 | 99.99935 | 0.0267 | 2.9117 | 45.8674 | 100
0.0708 | 3.1833 | 45.8046 | 99.99869 | 0.0708 | 3.3833 | 45.4327 | 99.99824 | 0.0708 | 3.3624 | 45.6308 | 99.99825 | 0.0283 | 2.9433 | 45.8138 | 99.99935 | 0.0283 | 2.9133 | 45.8674 | 100
0.075 | 3.1875 | 45.8045 | 99.99847 | 0.0749 | 3.3874 | 45.4326 | 99.99802 | 0.075 | 3.3666 | 45.6307 | 99.99803 | 0.03 | 2.945 | 45.8138 | 99.99935 | 0.03 | 2.915 | 45.8674 | 100
0.0792 | 3.1917 | 45.8044 | 99.99825 | 0.0791 | 3.3916 | 45.4325 | 99.9978 | 0.0791 | 3.3707 | 45.6306 | 99.99781 | 0.0316 | 2.9466 | 45.8138 | 99.99935 | 0.0316 | 2.9166 | 45.8674 | 100
0.0833 | 3.1958 | 45.8044 | 99.99825 | 0.0833 | 3.3958 | 45.4324 | 99.99758 | 0.0833 | 3.3749 | 45.6305 | 99.99759 | 0.0333 | 2.9483 | 45.8138 | 99.99935 | 0.0333 | 2.9183 | 45.8674 | 100
0.0875 | 3.2 | 45.8043 | 99.99804 | 0.0875 | 3.4 | 45.4322 | 99.99714 | 0.0875 | 3.3791 | 45.6304 | 99.99737 | 0.035 | 2.95 | 45.8137 | 99.99913 | 0.035 | 2.92 | 45.8673 | 99.99978
0.0917 | 3.2042 | 45.8042 | 99.99782 | 0.0916 | 3.4041 | 45.4321 | 99.99692 | 0.0916 | 3.3832 | 45.6303 | 99.99715 | 0.0367 | 2.9517 | 45.8137 | 99.99913 | 0.0366 | 2.9216 | 45.8673 | 99.99978
0.0958 | 3.2083 | 45.8041 | 99.9976 | 0.0958 | 3.4083 | 45.432 | 99.9967 | 0.0958 | 3.3874 | 45.6302 | 99.99693 | 0.0383 | 2.9533 | 45.8137 | 99.99913 | 0.0383 | 2.9233 | 45.8673 | 99.99978
0.1 | 3.2125 | 45.8041 | 99.9976 | 0.1 | 3.4125 | 45.4319 | 99.99648 | 0.1 | 3.3916 | 45.6301 | 99.99671 | 0.04 | 2.955 | 45.8137 | 99.99913 | 0.04 | 2.925 | 45.8673 | 99.99978
0.1041 | 3.2166 | 45.804 | 99.99738 | 0.1041 | 3.4166 | 45.4318 | 99.99626 | 0.1041 | 3.3957 | 45.63 | 99.99649 | 0.0417 | 2.9567 | 45.8137 | 99.99913 | 0.0417 | 2.9267 | 45.8673 | 99.99978
0.1083 | 3.2208 | 45.8039 | 99.99716 | 0.1083 | 3.4208 | 45.4317 | 99.99604 | 0.1083 | 3.3999 | 45.6298 | 99.99606 | 0.0433 | 2.9583 | 45.8136 | 99.99891 | 0.0433 | 2.9283 | 45.8672 | 99.99956
0.1125 | 3.225 | 45.8039 | 99.99716 | 0.1125 | 3.425 | 45.4316 | 99.99582 | 0.1125 | 3.4041 | 45.6297 | 99.99584 | 0.045 | 2.96 | 45.8136 | 99.99891 | 0.045 | 2.93 | 45.8672 | 99.99956
0.1166 | 3.2291 | 45.8038 | 99.99694 | 0.1166 | 3.4291 | 45.4315 | 99.9956 | 0.1166 | 3.4082 | 45.6296 | 99.99562 | 0.0466 | 2.9616 | 45.8136 | 99.99891 | 0.0467 | 2.9317 | 45.8672 | 99.99956
0.1166 | 3.2291 | 45.8038 | 99.99694 | 0.1208 | 3.4333 | 45.4313 | 99.99516 | 0.1208 | 3.4124 | 45.6295 | 99.9954 | 0.0483 | 2.9633 | 45.8135 | 99.99869 | 0.0483 | 2.9333 | 45.8672 | 99.99956
0.125 | 3.2375 | 45.8036 | 99.99651 | 0.125 | 3.4375 | 45.4312 | 99.99494 | 0.125 | 3.4166 | 45.6294 | 99.99518 | 0.05 | 2.965 | 45.8135 | 99.99869 | 0.05 | 2.935 | 45.8672 | 99.99956
0.1291 | 3.2416 | 45.8035 | 99.99629 | 0.1291 | 3.4416 | 45.4311 | 99.99472 | 0.1291 | 3.4207 | 45.6292 | 99.99474 | 0.0516 | 2.9666 | 45.8135 | 99.99869 | 0.0517 | 2.9367 | 45.8671 | 99.99935
0.1333 | 3.2458 | 45.8035 | 99.99629 | 0.1333 | 3.4458 | 45.4309 | 99.99428 | 0.1333 | 3.4249 | 45.6291 | 99.99452 | 0.0533 | 2.9683 | 45.8134 | 99.99847 | 0.0533 | 2.9383 | 45.8671 | 99.99935
0.1375 | 3.25 | 45.8034 | 99.99607 | 0.1374 | 3.4499 | 45.4308 | 99.99406 | 0.1375 | 3.4291 | 45.629 | 99.9943 | 0.055 | 2.97 | 45.8134 | 99.99847 | 0.055 | 2.94 | 45.8671 | 99.99935
0.1416 | 3.2541 | 45.8033 | 99.99585 | 0.1416 | 3.4541 | 45.4307 | 99.99384 | 0.1416 | 3.4332 | 45.6289 | 99.99408 | 0.0567 | 2.9717 | 45.8133 | 99.99825 | 0.0567 | 2.9417 | 45.8671 | 99.99935
0.1458 | 3.2583 | 45.8032 | 99.99563 | 0.1458 | 3.4583 | 45.4305 | 99.9934 | 0.1458 | 3.4374 | 45.6287 | 99.99364 | 0.0583 | 2.9733 | 45.8133 | 99.99825 | 0.0583 | 2.9433 | 45.867 | 99.99913
0.15 | 3.2625 | 45.8031 | 99.99542 | 0.1499 | 3.4624 | 45.4304 | 99.99318 | 0.15 | 3.4416 | 45.6286 | 99.99343 | 0.06 | 2.975 | 45.8132 | 99.99804 | 0.06 | 2.945 | 45.867 | 99.99913
0.1542 | 3.2667 | 45.803 | 99.9952 | 0.1541 | 3.4666 | 45.4302 | 99.99274 | 0.1541 | 3.4457 | 45.6284 | 99.99299 | 0.0617 | 2.9767 | 45.8132 | 99.99804 | 0.0616 | 2.9466 | 45.867 | 99.99913
0.1583 | 3.2708 | 45.803 | 99.9952 | 0.1583 | 3.4708 | 45.43 | 99.9923 | 0.1583 | 3.4499 | 45.6283 | 99.99277 | 0.0633 | 2.9783 | 45.8131 | 99.99782 | 0.0633 | 2.9483 | 45.8669 | 99.99891
0.1625 | 3.275 | 45.8029 | 99.99498 | 0.1624 | 3.4749 | 45.4299 | 99.99208 | 0.1625 | 3.4541 | 45.6281 | 99.99233 | 0.065 | 2.98 | 45.8131 | 99.99782 | 0.065 | 2.95 | 45.8669 | 99.99891
0.1667 | 3.2792 | 45.8028 | 99.99476 | 0.1666 | 3.4791 | 45.4297 | 99.99164 | 0.1666 | 3.4582 | 45.628 | 99.99211 | 0.0666 | 2.9816 | 45.813 | 99.9976 | 0.0667 | 2.9517 | 45.8669 | 99.99891
0.1708 | 3.2833 | 45.8027 | 99.99454 | 0.1708 | 3.4833 | 45.4295 | 99.9912 | 0.1708 | 3.4624 | 45.6278 | 99.99167 | 0.0683 | 2.9833 | 45.8129 | 99.99738 | 0.0683 | 2.9533 | 45.8669 | 99.99891
0.175 | 3.2875 | 45.8026 | 99.99432 | 0.175 | 3.4875 | 45.4293 | 99.99076 | 0.175 | 3.4666 | 45.6277 | 99.99145 | 0.07 | 2.985 | 45.8129 | 99.99738 | 0.07 | 2.955 | 45.8668 | 99.99869
0.1792 | 3.2917 | 45.8025 | 99.99411 | 0.1791 | 3.4916 | 45.4291 | 99.99032 | 0.1791 | 3.4707 | 45.6275 | 99.99101 | 0.0717 | 2.9867 | 45.8128 | 99.99716 | 0.0717 | 2.9567 | 45.8668 | 99.99869
0.1833 | 3.2958 | 45.8024 | 99.99389 | 0.1833 | 3.4958 | 45.4289 | 99.98988 | 0.1833 | 3.4749 | 45.6273 | 99.99058 | 0.0733 | 2.9883 | 45.8128 | 99.99716 | 0.0733 | 2.9583 | 45.8668 | 99.99869
0.1875 | 3.3 | 45.8023 | 99.99367 | 0.1875 | 3.5 | 45.4287 | 99.98944 | 0.1875 | 3.4791 | 45.6272 | 99.99036 | 0.075 | 2.99 | 45.8127 | 99.99694 | 0.075 | 2.96 | 45.8667 | 99.99847
0.1917 | 3.3042 | 45.8022 | 99.99345 | 0.1916 | 3.5041 | 45.4285 | 99.98899 | 0.1916 | 3.4832 | 45.627 | 99.98992 | 0.0767 | 2.9917 | 45.8127 | 99.99694 | 0.0767 | 2.9617 | 45.8667 | 99.99847
0.1958 | 3.3083 | 45.802 | 99.99301 | 0.1958 | 3.5083 | 45.4283 | 99.98855 | 0.1958 | 3.4874 | 45.6268 | 99.98948 | 0.0783 | 2.9933 | 45.8126 | 99.99673 | 0.0783 | 2.9633 | 45.8667 | 99.99847
0.2 | 3.3125 | 45.8019 | 99.9928 | 0.2 | 3.5125 | 45.4281 | 99.98811 | 0.2 | 3.4916 | 45.6266 | 99.98904 | 0.08 | 2.995 | 45.8125 | 99.99651 | 0.08 | 2.965 | 45.8667 | 99.99847
0.2041 | 3.3166 | 45.8018 | 99.99258 | 0.2041 | 3.5166 | 45.4279 | 99.98767 | 0.2041 | 3.4957 | 45.6264 | 99.9886 | 0.0816 | 2.9966 | 45.8125 | 99.99651 | 0.0817 | 2.9667 | 45.8666 | 99.99826
0.2083 | 3.3208 | 45.8017 | 99.99236 | 0.2083 | 3.5208 | 45.4277 | 99.98723 | 0.2083 | 3.4999 | 45.6262 | 99.98817 | 0.0833 | 2.9983 | 45.8124 | 99.99629 | 0.0833 | 2.9683 | 45.8666 | 99.99826
0.2125 | 3.325 | 45.8015 | 99.99192 | 0.2125 | 3.525 | 45.4275 | 99.98679 | 0.2125 | 3.5041 | 45.626 | 99.98773 | 0.085 | 3 | 45.8123 | 99.99607 | 0.085 | 2.97 | 45.8666 | 99.99826
0.2166 | 3.3291 | 45.8014 | 99.9917 | 0.2166 | 3.5291 | 45.4272 | 99.98613 | 0.2166 | 3.5082 | 45.6258 | 99.98729 | 0.0866 | 3.0016 | 45.8123 | 99.99607 | 0.0866 | 2.9716 | 45.8666 | 99.99826
0.2208 | 3.3333 | 45.8013 | 99.99149 | 0.2208 | 3.5333 | 45.427 | 99.98569 | 0.2208 | 3.5124 | 45.6256 | 99.98685 | 0.0883 | 3.0033 | 45.8122 | 99.99585 | 0.0883 | 2.9733 | 45.8665 | 99.99804
0.225 | 3.3375 | 45.8012 | 99.99127 | 0.225 | 3.5375 | 45.4267 | 99.98503 | 0.225 | 3.5166 | 45.6254 | 99.98641 | 0.09 | 3.005 | 45.8121 | 99.99563 | 0.09 | 2.975 | 45.8665 | 99.99804
0.2291 | 3.3416 | 45.801 | 99.99083 | 0.2291 | 3.5416 | 45.4265 | 99.98459 | 0.2291 | 3.5207 | 45.6252 | 99.98597 | 0.0916 | 3.0066 | 45.8121 | 99.99563 | 0.0916 | 2.9766 | 45.8665 | 99.99804
0.2333 | 3.3458 | 45.8009 | 99.99061 | 0.2333 | 3.5458 | 45.4262 | 99.98393 | 0.2333 | 3.5249 | 45.625 | 99.98554 | 0.0933 | 3.0083 | 45.812 | 99.99542 | 0.0933 | 2.9783 | 45.8665 | 99.99804
0.2375 | 3.35 | 45.8008 | 99.99039 | 0.2374 | 3.5499 | 45.4259 | 99.98327 | 0.2375 | 3.5291 | 45.6247 | 99.98488 | 0.095 | 3.01 | 45.8119 | 99.9952 | 0.095 | 2.98 | 45.8665 | 99.99804
0.2417 | 3.3542 | 45.8006 | 99.98996 | 0.2416 | 3.5541 | 45.4256 | 99.98261 | 0.2416 | 3.5332 | 45.6245 | 99.98444 | 0.0967 | 3.0117 | 45.8119 | 99.9952 | 0.0966 | 2.9816 | 45.8664 | 99.99782
0.2458 | 3.3583 | 45.8005 | 99.98974 | 0.2458 | 3.5583 | 45.4253 | 99.98195 | 0.2458 | 3.5374 | 45.6243 | 99.984 | 0.0983 | 3.0133 | 45.8118 | 99.99498 | 0.0983 | 2.9833 | 45.8664 | 99.99782
0.25 | 3.3625 | 45.8003 | 99.9893 | 0.2499 | 3.5624 | 45.4251 | 99.98151 | 0.25 | 3.5416 | 45.624 | 99.98334 | 0.1 | 3.015 | 45.8117 | 99.99476 | 0.1 | 2.985 | 45.8664 | 99.99782
0.2542 | 3.3667 | 45.8001 | 99.98887 | 0.2541 | 3.5666 | 45.4248 | 99.98085 | 0.25 | 3.5416 | 45.624 | 99.98334 | 0.1016 | 3.0166 | 45.8117 | 99.99476 | 0.1017 | 2.9867 | 45.8664 | 99.99782
0.2583 | 3.3708 | 45.8 | 99.98865 | 0.2583 | 3.5708 | 45.4245 | 99.98019 | 0.2583 | 3.5499 | 45.6235 | 99.98225 | 0.1033 | 3.0183 | 45.8116 | 99.99454 | 0.1033 | 2.9883 | 45.8664 | 99.99782
0.2625 | 3.375 | 45.7998 | 99.98821 | 0.2624 | 3.5749 | 45.4242 | 99.97953 | 0.2625 | 3.5541 | 45.6233 | 99.98181 | 0.105 | 3.02 | 45.8115 | 99.99432 | 0.105 | 2.99 | 45.8663 | 99.9976
0.2667 | 3.3792 | 45.7996 | 99.98777 | 0.2666 | 3.5791 | 45.4239 | 99.97887 | 0.2666 | 3.5582 | 45.623 | 99.98115 | 0.1066 | 3.0216 | 45.8114 | 99.99411 | 0.1067 | 2.9917 | 45.8663 | 99.9976
0.2708 | 3.3833 | 45.7994 | 99.98734 | 0.2708 | 3.5833 | 45.4235 | 99.97799 | 0.2708 | 3.5624 | 45.6227 | 99.9805 | 0.1083 | 3.0233 | 45.8113 | 99.99389 | 0.1083 | 2.9933 | 45.8663 | 99.9976
0.275 | 3.3875 | 45.7992 | 99.9869 | 0.275 | 3.5875 | 45.4232 | 99.97733 | 0.275 | 3.5666 | 45.6225 | 99.98006 | 0.11 | 3.025 | 45.8113 | 99.99389 | 0.11 | 2.995 | 45.8663 | 99.9976
0.2792 | 3.3917 | 45.799 | 99.98646 | 0.2791 | 3.5916 | 45.4229 | 99.97667 | 0.2791 | 3.5707 | 45.6222 | 99.9794 | 0.1116 | 3.0266 | 45.8112 | 99.99367 | 0.1117 | 2.9967 | 45.8662 | 99.99738
0.2833 | 3.3958 | 45.7989 | 99.98625 | 0.2833 | 3.5958 | 45.4226 | 99.97601 | 0.2833 | 3.5749 | 45.6219 | 99.97874 | 0.1133 | 3.0283 | 45.8111 | 99.99345 | 0.1133 | 2.9983 | 45.8662 | 99.99738
0.2875 | 3.4 | 45.7987 | 99.98581 | 0.2875 | 3.6 | 45.4222 | 99.97513 | 0.2875 | 3.5791 | 45.6216 | 99.97809 | 0.115 | 3.03 | 45.811 | 99.99323 | 0.115 | 3 | 45.8662 | 99.99738
0.2917 | 3.4042 | 45.7985 | 99.98537 | 0.2916 | 3.6041 | 45.4219 | 99.97447 | 0.2916 | 3.5832 | 45.6213 | 99.97743 | 0.1167 | 3.0317 | 45.8109 | 99.99302 | 0.1166 | 3.0016 | 45.8662 | 99.99738
0.2958 | 3.4083 | 45.7983 | 99.98494 | 0.2958 | 3.6083 | 45.4215 | 99.97359 | 0.2958 | 3.5874 | 45.621 | 99.97677 | 0.1183 | 3.0333 | 45.8109 | 99.99302 | 0.1183 | 3.0033 | 45.8662 | 99.99738
0.3 | 3.4125 | 45.798 | 99.98428 | 0.3 | 3.6125 | 45.4212 | 99.97293 | 0.3 | 3.5916 | 45.6207 | 99.97611 | 0.12 | 3.035 | 45.8108 | 99.9928 | 0.12 | 3.005 | 45.8661 | 99.99717
0.3041 | 3.4166 | 45.7978 | 99.98384 | 0.3041 | 3.6166 | 45.4208 | 99.97205 | 0.3041 | 3.5957 | 45.6204 | 99.97546 | 0.1217 | 3.0367 | 45.8107 | 99.99258 | 0.1217 | 3.0067 | 45.8661 | 99.99717
0.3083 | 3.4208 | 45.7976 | 99.98341 | 0.3083 | 3.6208 | 45.4204 | 99.97117 | 0.3083 | 3.5999 | 45.62 | 99.97458 | 0.1233 | 3.0383 | 45.8106 | 99.99236 | 0.1233 | 3.0083 | 45.8661 | 99.99717
0.3125 | 3.425 | 45.7974 | 99.98297 | 0.3125 | 3.625 | 45.42 | 99.97029 | 0.3125 | 3.6041 | 45.6197 | 99.97392 | 0.125 | 3.04 | 45.8105 | 99.99214 | 0.125 | 3.01 | 45.8661 | 99.99717
0.3166 | 3.4291 | 45.7972 | 99.98253 | 0.3166 | 3.6291 | 45.4196 | 99.96941 | 0.3166 | 3.6082 | 45.6193 | 99.97304 | 0.1266 | 3.0416 | 45.8104 | 99.99192 | 0.1267 | 3.0117 | 45.8661 | 99.99717
0.3208 | 3.4333 | 45.7969 | 99.98188 | 0.3208 | 3.6333 | 45.4192 | 99.96853 | 0.3208 | 3.6124 | 45.619 | 99.97239 | 0.1283 | 3.0433 | 45.8103 | 99.99171 | 0.1283 | 3.0133 | 45.866 | 99.99695
0.325 | 3.4375 | 45.7967 | 99.98144 | 0.325 | 3.6375 | 45.4188 | 99.96765 | 0.325 | 3.6166 | 45.6186 | 99.97151 | 0.13 | 3.045 | 45.8102 | 99.99149 | 0.13 | 3.015 | 45.866 | 99.99695
0.3291 | 3.4416 | 45.7964 | 99.98079 | 0.3291 | 3.6416 | 45.4184 | 99.96676 | 0.3291 | 3.6207 | 45.6183 | 99.97085 | 0.1316 | 3.0466 | 45.8102 | 99.99149 | 0.1317 | 3.0167 | 45.866 | 99.99695
0.3333 | 3.4458 | 45.7962 | 99.98035 | 0.3333 | 3.6458 | 45.418 | 99.96588 | 0.3333 | 3.6249 | 45.6179 | 99.96998 | 0.1333 | 3.0483 | 45.8101 | 99.99127 | 0.1333 | 3.0183 | 45.866 | 99.99695
0.3375 | 3.45 | 45.7959 | 99.9797 | 0.3375 | 3.65 | 45.4175 | 99.96478 | 0.3375 | 3.6291 | 45.6175 | 99.9691 | 0.135 | 3.05 | 45.81 | 99.99105 | 0.135 | 3.02 | 45.866 | 99.99695
0.3417 | 3.4542 | 45.7957 | 99.97926 | 0.3416 | 3.6541 | 45.4171 | 99.9639 | 0.3416 | 3.6332 | 45.6171 | 99.96822 | 0.1367 | 3.0517 | 45.8099 | 99.99083 | 0.1367 | 3.0217 | 45.8659 | 99.99673
0.3458 | 3.4583 | 45.7954 | 99.97861 | 0.3458 | 3.6583 | 45.4166 | 99.9628 | 0.3458 | 3.6374 | 45.6167 | 99.96735 | 0.1383 | 3.0533 | 45.8098 | 99.99061 | 0.1383 | 3.0233 | 45.8659 | 99.99673
0.35 | 3.4625 | 45.7951 | 99.97795 | 0.35 | 3.6625 | 45.4162 | 99.96192 | 0.35 | 3.6416 | 45.6163 | 99.96647 | 0.14 | 3.055 | 45.8097 | 99.9904 | 0.14 | 3.025 | 45.8659 | 99.99673
0.3542 | 3.4667 | 45.7949 | 99.97751 | 0.3541 | 3.6666 | 45.4157 | 99.96082 | 0.3541 | 3.6457 | 45.6159 | 99.96559 | 0.1417 | 3.0567 | 45.8096 | 99.99018 | 0.1416 | 3.0266 | 45.8659 | 99.99673
0.3583 | 3.4708 | 45.7946 | 99.97686 | 0.3583 | 3.6708 | 45.4152 | 99.95972 | 0.3583 | 3.6499 | 45.6155 | 99.96472 | 0.1433 | 3.0583 | 45.8095 | 99.98996 | 0.1433 | 3.0283 | 45.8658 | 99.99651
0.3625 | 3.475 | 45.7943 | 99.9762 | 0.3624 | 3.6749 | 45.4147 | 99.95862 | 0.3625 | 3.6541 | 45.615 | 99.96362 | 0.145 | 3.06 | 45.8094 | 99.98974 | 0.145 | 3.03 | 45.8658 | 99.99651
0.3667 | 3.4792 | 45.794 | 99.97555 | 0.3666 | 3.6791 | 45.4142 | 99.95752 | 0.3666 | 3.6582 | 45.6146 | 99.96275 | 0.1466 | 3.0616 | 45.8093 | 99.98952 | 0.1466 | 3.0316 | 45.8658 | 99.99651
0.3708 | 3.4833 | 45.7937 | 99.97489 | 0.3708 | 3.6833 | 45.4137 | 99.95642 | 0.3708 | 3.6624 | 45.6141 | 99.96165 | 0.1483 | 3.0633 | 45.8092 | 99.9893 | 0.1483 | 3.0333 | 45.8658 | 99.99651
0.375 | 3.4875 | 45.7934 | 99.97424 | 0.3749 | 3.6874 | 45.4132 | 99.95532 | 0.375 | 3.6666 | 45.6136 | 99.96055 | 0.15 | 3.065 | 45.8091 | 99.98909 | 0.15 | 3.035 | 45.8658 | 99.99651
0.3792 | 3.4917 | 45.7931 | 99.97358 | 0.3791 | 3.6916 | 45.4127 | 99.95422 | 0.3791 | 3.6707 | 45.6132 | 99.95968 | 0.1516 | 3.0666 | 45.809 | 99.98887 | 0.1516 | 3.0366 | 45.8657 | 99.99629
0.3833 | 3.4958 | 45.7928 | 99.97293 | 0.3833 | 3.6958 | 45.4122 | 99.95312 | 0.3833 | 3.6749 | 45.6127 | 99.95858 | 0.1533 | 3.0683 | 45.8089 | 99.98865 | 0.1533 | 3.0383 | 45.8657 | 99.99629
0.3875 | 3.5 | 45.7925 | 99.97227 | 0.3874 | 3.6999 | 45.4117 | 99.95202 | 0.3875 | 3.6791 | 45.6122 | 99.95749 | 0.155 | 3.07 | 45.8088 | 99.98843 | 0.155 | 3.04 | 45.8657 | 99.99629
0.3916 | 3.5041 | 45.7922 | 99.97162 | 0.3916 | 3.7041 | 45.4111 | 99.9507 | 0.3916 | 3.6832 | 45.6117 | 99.95639 | 0.1566 | 3.0716 | 45.8087 | 99.98821 | 0.1567 | 3.0417 | 45.8656 | 99.99608
0.3958 | 3.5083 | 45.7919 | 99.97096 | 0.3958 | 3.7083 | 45.4106 | 99.9496 | 0.3958 | 3.6874 | 45.6112 | 99.95529 | 0.1583 | 3.0733 | 45.8087 | 99.98821 | 0.1583 | 3.0433 | 45.8656 | 99.99608
0.4 | 3.5125 | 45.7916 | 99.97031 | 0.4 | 3.7125 | 45.41 | 99.94828 | 0.4 | 3.6916 | 45.6107 | 99.9542 | 0.16 | 3.075 | 45.8086 | 99.98799 | 0.16 | 3.045 | 45.8656 | 99.99608
0.4041 | 3.5166 | 45.7912 | 99.96944 | 0.4041 | 3.7166 | 45.4094 | 99.94696 | 0.4041 | 3.6957 | 45.6101 | 99.95288 | 0.1616 | 3.0766 | 45.8085 | 99.98778 | 0.1617 | 3.0467 | 45.8656 | 99.99608
0.4083 | 3.5208 | 45.7909 | 99.96878 | 0.4083 | 3.7208 | 45.4089 | 99.94585 | 0.4083 | 3.6999 | 45.6096 | 99.95179 | 0.1633 | 3.0783 | 45.8084 | 99.98756 | 0.1633 | 3.0483 | 45.8655 | 99.99586
0.4125 | 3.525 | 45.7905 | 99.96791 | 0.4125 | 3.725 | 45.4083 | 99.94453 | 0.4125 | 3.7041 | 45.6091 | 99.95069 | 0.165 | 3.08 | 45.8083 | 99.98734 | 0.165 | 3.05 | 45.8655 | 99.99586
0.4166 | 3.5291 | 45.7902 | 99.96725 | 0.4166 | 3.7291 | 45.4077 | 99.94321 | 0.4166 | 3.7082 | 45.6085 | 99.94938 | 0.1666 | 3.0816 | 45.8082 | 99.98712 | 0.1667 | 3.0517 | 45.8655 | 99.99586
0.4208 | 3.5333 | 45.7898 | 99.96638 | 0.4208 | 3.7333 | 45.4071 | 99.94189 | 0.4208 | 3.7124 | 45.608 | 99.94828 | 0.1683 | 3.0833 | 45.8081 | 99.9869 | 0.1683 | 3.0533 | 45.8654 | 99.99564
0.425 | 3.5375 | 45.7895 | 99.96572 | 0.425 | 3.7375 | 45.4064 | 99.94035 | 0.425 | 3.7166 | 45.6074 | 99.94697 | 0.17 | 3.085 | 45.808 | 99.98669 | 0.17 | 3.055 | 45.8654 | 99.99564
0.4291 | 3.5416 | 45.7891 | 99.96485 | 0.4291 | 3.7416 | 45.4058 | 99.93903 | 0.4291 | 3.7207 | 45.6068 | 99.94565 | 0.1717 | 3.0867 | 45.8079 | 99.98647 | 0.1717 | 3.0567 | 45.8654 | 99.99564
0.4333 | 3.5458 | 45.7887 | 99.96398 | 0.4333 | 3.7458 | 45.4052 | 99.93771 | 0.4333 | 3.7249 | 45.6063 | 99.94456 | 0.1733 | 3.0883 | 45.8078 | 99.98625 | 0.1733 | 3.0583 | 45.8654 | 99.99564
0.4375 | 3.55 | 45.7884 | 99.96332 | 0.4375 | 3.75 | 45.4045 | 99.93617 | 0.4375 | 3.7291 | 45.6057 | 99.94324 | 0.175 | 3.09 | 45.8077 | 99.98603 | 0.175 | 3.06 | 45.8653 | 99.99542
0.4417 | 3.5542 | 45.788 | 99.96245 | 0.4416 | 3.7541 | 45.4039 | 99.93485 | 0.4416 | 3.7332 | 45.6051 | 99.94193 | 0.1767 | 3.0917 | 45.8076 | 99.98581 | 0.1767 | 3.0617 | 45.8653 | 99.99542
0.4458 | 3.5583 | 45.7876 | 99.96158 | 0.4458 | 3.7583 | 45.4032 | 99.93331 | 0.4458 | 3.7374 | 45.6045 | 99.94061 | 0.1783 | 3.0933 | 45.8075 | 99.98559 | 0.1783 | 3.0633 | 45.8653 | 99.99542
0.45 | 3.5625 | 45.7872 | 99.9607 | 0.45 | 3.7625 | 45.4026 | 99.93199 | 0.45 | 3.7416 | 45.6039 | 99.9393 | 0.18 | 3.095 | 45.8074 | 99.98538 | 0.18 | 3.065 | 45.8652 | 99.9952
0.4542 | 3.5667 | 45.7868 | 99.95983 | 0.4541 | 3.7666 | 45.4019 | 99.93045 | 0.4541 | 3.7457 | 45.6033 | 99.93798 | 0.1816 | 3.0966 | 45.8073 | 99.98516 | 0.1816 | 3.0666 | 45.8652 | 99.9952
0.4583 | 3.5708 | 45.7864 | 99.95896 | 0.4583 | 3.7708 | 45.4013 | 99.92913 | 0.4583 | 3.7499 | 45.6026 | 99.93645 | 0.1833 | 3.0983 | 45.8072 | 99.98494 | 0.1833 | 3.0683 | 45.8652 | 99.9952
0.4625 | 3.575 | 45.786 | 99.95808 | 0.4625 | 3.775 | 45.4006 | 99.92759 | 0.4625 | 3.7541 | 45.602 | 99.93513 | 0.185 | 3.1 | 45.8071 | 99.98472 | 0.185 | 3.07 | 45.8651 | 99.99499
0.4667 | 3.5792 | 45.7856 | 99.95721 | 0.4666 | 3.7791 | 45.3999 | 99.92605 | 0.4666 | 3.7582 | 45.6014 | 99.93382 | 0.1866 | 3.1016 | 45.807 | 99.9845 | 0.1866 | 3.0716 | 45.8651 | 99.99499
0.4708 | 3.5833 | 45.7852 | 99.95634 | 0.4708 | 3.7833 | 45.3992 | 99.92451 | 0.4708 | 3.7624 | 45.6008 | 99.9325 | 0.1883 | 3.1033 | 45.8069 | 99.98428 | 0.1883 | 3.0733 | 45.8651 | 99.99499
0.475 | 3.5875 | 45.7848 | 99.95546 | 0.4749 | 3.7874 | 45.3985 | 99.92296 | 0.475 | 3.7666 | 45.6001 | 99.93097 | 0.19 | 3.105 | 45.8068 | 99.98407 | 0.19 | 3.075 | 45.8651 | 99.99499
0.4792 | 3.5917 | 45.7844 | 99.95459 | 0.4791 | 3.7916 | 45.3978 | 99.92142 | 0.4791 | 3.7707 | 45.5995 | 99.92965 | 0.1917 | 3.1067 | 45.8067 | 99.98385 | 0.1917 | 3.0767 | 45.865 | 99.99477
0.4833 | 3.5958 | 45.784 | 99.95372 | 0.4833 | 3.7958 | 45.3971 | 99.91988 | 0.4833 | 3.7749 | 45.5988 | 99.92812 | 0.1933 | 3.1083 | 45.8066 | 99.98363 | 0.1933 | 3.0783 | 45.865 | 99.99477
0.4875 | 3.6 | 45.7835 | 99.95263 | 0.4874 | 3.7999 | 45.3964 | 99.91834 | 0.4875 | 3.7791 | 45.5982 | 99.92681 | 0.195 | 3.11 | 45.8065 | 99.98341 | 0.195 | 3.08 | 45.865 | 99.99477
0.4917 | 3.6042 | 45.7831 | 99.95175 | 0.4916 | 3.8041 | 45.3957 | 99.9168 | 0.4916 | 3.7832 | 45.5975 | 99.92527 | 0.1967 | 3.1117 | 45.8064 | 99.98319 | 0.1967 | 3.0817 | 45.8649 | 99.99455
0.4958 | 3.6083 | 45.7827 | 99.95088 | 0.4958 | 3.8083 | 45.395 | 99.91526 | 0.4958 | 3.7874 | 45.5968 | 99.92374 | 0.1983 | 3.1133 | 45.8062 | 99.98276 | 0.1983 | 3.0833 | 45.8649 | 99.99455
0.5 | 3.6125 | 45.7822 | 99.94979 | 0.5 | 3.8125 | 45.3943 | 99.91372 | 0.5 | 3.7916 | 45.5961 | 99.9222 | 0.2 | 3.115 | 45.8061 | 99.98254 | 0.2 | 3.085 | 45.8649 | 99.99455
0.5041 | 3.6166 | 45.7818 | 99.94891 | 0.5041 | 3.8166 | 45.3936 | 99.91218 | 0.5041 | 3.7957 | 45.5955 | 99.92089 | 0.2016 | 3.1166 | 45.806 | 99.98232 | 0.2017 | 3.0867 | 45.8648 | 99.99433
0.5083 | 3.6208 | 45.7814 | 99.94804 | 0.5083 | 3.8208 | 45.3928 | 99.91042 | 0.5083 | 3.7999 | 45.5948 | 99.91935 | 0.2033 | 3.1183 | 45.8059 | 99.9821 | 0.2033 | 3.0883 | 45.8648 | 99.99433
0.5125 | 3.625 | 45.7809 | 99.94695 | 0.5124 | 3.8249 | 45.3921 | 99.90888 | 0.5125 | 3.8041 | 45.5941 | 99.91782 | 0.205 | 3.12 | 45.8058 | 99.98188 | 0.205 | 3.09 | 45.8648 | 99.99433
0.5166 | 3.6291 | 45.7805 | 99.94608 | 0.5166 | 3.8291 | 45.3914 | 99.90734 | 0.5166 | 3.8082 | 45.5934 | 99.91629 | 0.2066 | 3.1216 | 45.8057 | 99.98167 | 0.2066 | 3.0916 | 45.8648 | 99.99433
0.5208 | 3.6333 | 45.78 | 99.94498 | 0.5208 | 3.8333 | 45.3907 | 99.9058 | 0.5208 | 3.8124 | 45.5927 | 99.91475 | 0.2083 | 3.1233 | 45.8056 | 99.98145 | 0.2083 | 3.0933 | 45.8647 | 99.99411
0.525 | 3.6375 | 45.7795 | 99.94389 | 0.5249 | 3.8374 | 45.3899 | 99.90404 | 0.525 | 3.8166 | 45.592 | 99.91322 | 0.21 | 3.125 | 45.8055 | 99.98123 | 0.21 | 3.095 | 45.8647 | 99.99411
0.5291 | 3.6416 | 45.7791 | 99.94302 | 0.5291 | 3.8416 | 45.3892 | 99.90249 | 0.5291 | 3.8207 | 45.5913 | 99.91168 | 0.2117 | 3.1267 | 45.8053 | 99.98079 | 0.2117 | 3.0967 | 45.8647 | 99.99411
0.5333 | 3.6458 | 45.7786 | 99.94193 | 0.5333 | 3.8458 | 45.3884 | 99.90073 | 0.5333 | 3.8249 | 45.5906 | 99.91015 | 0.2133 | 3.1283 | 45.8052 | 99.98057 | 0.2133 | 3.0983 | 45.8646 | 99.9939
0.5375 | 3.65 | 45.7781 | 99.94084 | 0.5375 | 3.85 | 45.3877 | 99.89919 | 0.5375 | 3.8291 | 45.5899 | 99.90862 | 0.215 | 3.13 | 45.8051 | 99.98036 | 0.215 | 3.1 | 45.8646 | 99.9939
0.5417 | 3.6542 | 45.7776 | 99.93974 | 0.5416 | 3.8541 | 45.3869 | 99.89743 | 0.5416 | 3.8332 | 45.5892 | 99.90708 | 0.2167 | 3.1317 | 45.805 | 99.98014 | 0.2167 | 3.1017 | 45.8646 | 99.9939
0.5458 | 3.6583 | 45.7771 | 99.93865 | 0.5458 | 3.8583 | 45.3862 | 99.89589 | 0.5458 | 3.8374 | 45.5885 | 99.90555 | 0.2183 | 3.1333 | 45.8049 | 99.97992 | 0.2183 | 3.1033 | 45.8646 | 99.9939
0.55 | 3.6625 | 45.7766 | 99.93756 | 0.55 | 3.8625 | 45.3854 | 99.89413 | 0.55 | 3.8416 | 45.5878 | 99.90401 | 0.22 | 3.135 | 45.8048 | 99.9797 | 0.22 | 3.105 | 45.8645 | 99.99368
0.5542 | 3.6667 | 45.7761 | 99.93647 | 0.5541 | 3.8666 | 45.3847 | 99.89259 | 0.5541 | 3.8457 | 45.5871 | 99.90248 | 0.2216 | 3.1366 | 45.8046 | 99.97926 | 0.2217 | 3.1067 | 45.8645 | 99.99368
0.5583 | 3.6708 | 45.7756 | 99.93538 | 0.5583 | 3.8708 | 45.3839 | 99.89083 | 0.5583 | 3.8499 | 45.5863 | 99.90073 | 0.2233 | 3.1383 | 45.8045 | 99.97905 | 0.2233 | 3.1083 | 45.8645 | 99.99368
0.5625 | 3.675 | 45.7751 | 99.93429 | 0.5624 | 3.8749 | 45.3831 | 99.88907 | 0.5625 | 3.8541 | 45.5856 | 99.89919 | 0.225 | 3.14 | 45.8044 | 99.97883 | 0.225 | 3.11 | 45.8644 | 99.99346
0.5667 | 3.6792 | 45.7746 | 99.9332 | 0.5666 | 3.8791 | 45.3824 | 99.88753 | 0.5666 | 3.8582 | 45.5849 | 99.89766 | 0.2266 | 3.1416 | 45.8043 | 99.97861 | 0.2267 | 3.1117 | 45.8644 | 99.99346
0.5708 | 3.6833 | 45.7741 | 99.9321 | 0.5708 | 3.8833 | 45.3816 | 99.88577 | 0.5708 | 3.8624 | 45.5841 | 99.89591 | 0.2283 | 3.1433 | 45.8042 | 99.97839 | 0.2283 | 3.1133 | 45.8644 | 99.99346
0.575 | 3.6875 | 45.7736 | 99.93101 | 0.5749 | 3.8874 | 45.3808 | 99.88401 | 0.575 | 3.8666 | 45.5834 | 99.89437 | 0.23 | 3.145 | 45.8041 | 99.97817 | 0.23 | 3.115 | 45.8643 | 99.99324
0.5792 | 3.6917 | 45.7731 | 99.92992 | 0.5791 | 3.8916 | 45.3801 | 99.88247 | 0.5791 | 3.8707 | 45.5826 | 99.89262 | 0.2316 | 3.1466 | 45.8039 | 99.97774 | 0.2317 | 3.1167 | 45.8643 | 99.99324
0.5833 | 3.6958 | 45.7725 | 99.92861 | 0.5833 | 3.8958 | 45.3793 | 99.8807 | 0.5833 | 3.8749 | 45.5819 | 99.89108 | 0.2333 | 3.1483 | 45.8038 | 99.97752 | 0.2333 | 3.1183 | 45.8643 | 99.99324
0.5875 | 3.7 | 45.772 | 99.92752 | 0.5874 | 3.8999 | 45.3785 | 99.87894 | 0.5875 | 3.8791 | 45.5811 | 99.88933 | 0.235 | 3.15 | 45.8037 | 99.9773 | 0.235 | 3.12 | 45.8643 | 99.99324
0.5917 | 3.7042 | 45.7715 | 99.92643 | 0.5916 | 3.9041 | 45.3777 | 99.87718 | 0.5916 | 3.8832 | 45.5804 | 99.8878 | 0.2366 | 3.1516 | 45.8036 | 99.97708 | 0.2366 | 3.1216 | 45.8642 | 99.99302
0.5958 | 3.7083 | 45.7709 | 99.92512 | 0.5958 | 3.9083 | 45.3769 | 99.87542 | 0.5958 | 3.8874 | 45.5796 | 99.88604 | 0.2383 | 3.1533 | 45.8035 | 99.97686 | 0.2383 | 3.1233 | 45.8642 | 99.99302
0.6 | 3.7125 | 45.7704 | 99.92403 | 0.5999 | 3.9124 | 45.3761 | 99.87366 | 0.6 | 3.8916 | 45.5788 | 99.88429 | 0.24 | 3.155 | 45.8033 | 99.97643 | 0.24 | 3.125 | 45.8642 | 99.99302
0.6042 | 3.7167 | 45.7698 | 99.92272 | 0.6041 | 3.9166 | 45.3753 | 99.8719 | 0.6041 | 3.8957 | 45.578 | 99.88254 | 0.2417 | 3.1567 | 45.8032 | 99.97621 | 0.2416 | 3.1266 | 45.8641 | 99.99281
0.6083 | 3.7208 | 45.7693 | 99.92162 | 0.6083 | 3.9208 | 45.3745 | 99.87014 | 0.6083 | 3.8999 | 45.5773 | 99.881 | 0.2433 | 3.1583 | 45.8031 | 99.97599 | 0.2433 | 3.1283 | 45.8641 | 99.99281
0.6125 | 3.725 | 45.7687 | 99.92031 | 0.6124 | 3.9249 | 45.3737 | 99.86838 | 0.6125 | 3.9041 | 45.5765 | 99.87925 | 0.245 | 3.16 | 45.803 | 99.97577 | 0.245 | 3.13 | 45.8641 | 99.99281
0.6167 | 3.7292 | 45.7682 | 99.91922 | 0.6166 | 3.9291 | 45.3729 | 99.86662 | 0.6166 | 3.9082 | 45.5757 | 99.8775 | 0.2467 | 3.1617 | 45.8028 | 99.97534 | 0.2467 | 3.1317 | 45.864 | 99.99259
0.6208 | 3.7333 | 45.7676 | 99.91791 | 0.6208 | 3.9333 | 45.3721 | 99.86486 | 0.6208 | 3.9124 | 45.5749 | 99.87574 | 0.2483 | 3.1633 | 45.8027 | 99.97512 | 0.2483 | 3.1333 | 45.864 | 99.99259
0.625 | 3.7375 | 45.7671 | 99.91682 | 0.625 | 3.9375 | 45.3713 | 99.8631 | 0.625 | 3.9166 | 45.5741 | 99.87399 | 0.25 | 3.165 | 45.8026 | 99.9749 | 0.25 | 3.135 | 45.864 | 99.99259
0.6291 | 3.7416 | 45.7665 | 99.91551 | 0.6291 | 3.9416 | 45.3705 | 99.86134 | 0.6291 | 3.9207 | 45.5733 | 99.87224 | 0.2517 | 3.1667 | 45.8025 | 99.97468 | 0.2517 | 3.1367 | 45.8639 | 99.99237
0.6333 | 3.7458 | 45.7659 | 99.9142 | 0.6333 | 3.9458 | 45.3697 | 99.85957 | 0.6333 | 3.9249 | 45.5725 | 99.87048 | 0.2533 | 3.1683 | 45.8024 | 99.97446 | 0.2533 | 3.1383 | 45.8639 | 99.99237
0.6375 | 3.75 | 45.7654 | 99.91311 | 0.6375 | 3.95 | 45.3689 | 99.85781 | 0.6375 | 3.9291 | 45.5717 | 99.86873 | 0.255 | 3.17 | 45.8022 | 99.97403 | 0.255 | 3.14 | 45.8639 | 99.99237
0.6416 | 3.7541 | 45.7648 | 99.9118 | 0.6416 | 3.9541 | 45.368 | 99.85583 | 0.6416 | 3.9332 | 45.5709 | 99.86698 | 0.2566 | 3.1716 | 45.8021 | 99.97381 | 0.2567 | 3.1417 | 45.8638 | 99.99215
0.6458 | 3.7583 | 45.7642 | 99.91049 | 0.6458 | 3.9583 | 45.3672 | 99.85407 | 0.6458 | 3.9374 | 45.5701 | 99.86522 | 0.2583 | 3.1733 | 45.802 | 99.97359 | 0.2583 | 3.1433 | 45.8638 | 99.99215
0.65 | 3.7625 | 45.7636 | 99.90918 | 0.65 | 3.9625 | 45.3664 | 99.85231 | 0.65 | 3.9416 | 45.5693 | 99.86347 | 0.26 | 3.175 | 45.8019 | 99.97337 | 0.26 | 3.145 | 45.8638 | 99.99215
0.6541 | 3.7666 | 45.763 | 99.90787 | 0.6541 | 3.9666 | 45.3656 | 99.85055 | 0.6541 | 3.9457 | 45.5684 | 99.8615 | 0.2616 | 3.1766 | 45.8017 | 99.97293 | 0.2617 | 3.1467 | 45.8637 | 99.99193
0.6583 | 3.7708 | 45.7625 | 99.90678 | 0.6583 | 3.9708 | 45.3647 | 99.84857 | 0.6583 | 3.9499 | 45.5676 | 99.85975 | 0.2633 | 3.1783 | 45.8016 | 99.97272 | 0.2633 | 3.1483 | 45.8637 | 99.99193
0.6625 | 3.775 | 45.7619 | 99.90547 | 0.6625 | 3.975 | 45.3639 | 99.84681 | 0.6625 | 3.9541 | 45.5668 | 99.85799 | 0.265 | 3.18 | 45.8015 | 99.9725 | 0.265 | 3.15 | 45.8637 | 99.99193
0.6666 | 3.7791 | 45.7613 | 99.90416 | 0.6666 | 3.9791 | 45.363 | 99.84483 | 0.6666 | 3.9582 | 45.566 | 99.85624 | 0.2667 | 3.1817 | 45.8014 | 99.97228 | 0.2667 | 3.1517 | 45.8636 | 99.99172
0.6708 | 3.7833 | 45.7607 | 99.90285 | 0.6708 | 3.9833 | 45.3622 | 99.84307 | 0.6708 | 3.9624 | 45.5652 | 99.85449 | 0.2683 | 3.1833 | 45.8012 | 99.97184 | 0.2683 | 3.1533 | 45.8636 | 99.99172
0.675 | 3.7875 | 45.7601 | 99.90154 | 0.675 | 3.9875 | 45.3613 | 99.84109 | 0.675 | 3.9666 | 45.5644 | 99.85273 | 0.27 | 3.185 | 45.8011 | 99.97162 | 0.27 | 3.155 | 45.8635 | 99.9915
0.6792 | 3.7917 | 45.7595 | 99.90023 | 0.6791 | 3.9916 | 45.3605 | 99.83933 | 0.6791 | 3.9707 | 45.5635 | 99.85076 | 0.2717 | 3.1867 | 45.801 | 99.97141 | 0.2717 | 3.1567 | 45.8635 | 99.9915
0.6833 | 3.7958 | 45.7589 | 99.89892 | 0.6833 | 3.9958 | 45.3596 | 99.83734 | 0.6833 | 3.9749 | 45.5627 | 99.84901 | 0.2733 | 3.1883 | 45.8008 | 99.97097 | 0.2733 | 3.1583 | 45.8635 | 99.9915
0.6875 | 3.8 | 45.7583 | 99.89761 | 0.6874 | 3.9999 | 45.3588 | 99.83558 | 0.6875 | 3.9791 | 45.5619 | 99.84725 | 0.275 | 3.19 | 45.8007 | 99.97075 | 0.275 | 3.16 | 45.8634 | 99.99128
0.6917 | 3.8042 | 45.7576 | 99.89608 | 0.6916 | 4.0041 | 45.3579 | 99.8336 | 0.6916 | 3.9832 | 45.561 | 99.84528 | 0.2766 | 3.1916 | 45.8006 | 99.97053 | 0.2766 | 3.1616 | 45.8634 | 99.99128
0.6958 | 3.8083 | 45.757 | 99.89477 | 0.6958 | 4.0083 | 45.3571 | 99.83184 | 0.6958 | 3.9874 | 45.5602 | 99.84353 | 0.2783 | 3.1933 | 45.8005 | 99.97031 | 0.2783 | 3.1633 | 45.8633 | 99.99106
0.7 | 3.8125 | 45.7564 | 99.89346 | 0.6999 | 4.0124 | 45.3562 | 99.82986 | 0.7 | 3.9916 | 45.5593 | 99.84156 | 0.28 | 3.195 | 45.8003 | 99.96988 | 0.28 | 3.165 | 45.8633 | 99.99106
0.7042 | 3.8167 | 45.7558 | 99.89215 | 0.7041 | 4.0166 | 45.3554 | 99.8281 | 0.7041 | 3.9957 | 45.5585 | 99.8398 | 0.2816 | 3.1966 | 45.8002 | 99.96966 | 0.2816 | 3.1666 | 45.8633 | 99.99106
0.7083 | 3.8208 | 45.7552 | 99.89084 | 0.7083 | 4.0208 | 45.3545 | 99.82612 | 0.7083 | 3.9999 | 45.5576 | 99.83783 | 0.2833 | 3.1983 | 45.8001 | 99.96944 | 0.2833 | 3.1683 | 45.8632 | 99.99084
0.7125 | 3.825 | 45.7546 | 99.88953 | 0.7124 | 4.0249 | 45.3536 | 99.82414 | 0.7125 | 4.0041 | 45.5568 | 99.83608 | 0.285 | 3.2 | 45.7999 | 99.96901 | 0.285 | 3.17 | 45.8632 | 99.99084
0.7125 | 3.825 | 45.7546 | 99.88953 | 0.7166 | 4.0291 | 45.3528 | 99.82238 | 0.7166 | 4.0082 | 45.556 | 99.83433 | 0.2866 | 3.2016 | 45.7998 | 99.96879 | 0.2866 | 3.1716 | 45.8631 | 99.99063
0.7208 | 3.8333 | 45.7533 | 99.88669 | 0.7208 | 4.0333 | 45.3519 | 99.8204 | 0.7208 | 4.0124 | 45.5551 | 99.83235 | 0.2883 | 3.2033 | 45.7996 | 99.96835 | 0.2883 | 3.1733 | 45.8631 | 99.99063
0.725 | 3.8375 | 45.7527 | 99.88538 | 0.725 | 4.0375 | 45.351 | 99.81842 | 0.725 | 4.0166 | 45.5542 | 99.83038 | 0.29 | 3.205 | 45.7995 | 99.96813 | 0.29 | 3.175 | 45.863 | 99.99041
0.7291 | 3.8416 | 45.7521 | 99.88407 | 0.7291 | 4.0416 | 45.3502 | 99.81666 | 0.7291 | 4.0207 | 45.5534 | 99.82863 | 0.2916 | 3.2066 | 45.7994 | 99.96791 | 0.2917 | 3.1767 | 45.863 | 99.99041
0.7333 | 3.8458 | 45.7514 | 99.88255 | 0.7333 | 4.0458 | 45.3493 | 99.81467 | 0.7333 | 4.0249 | 45.5525 | 99.82666 | 0.2933 | 3.2083 | 45.7992 | 99.96748 | 0.2933 | 3.1783 | 45.8629 | 99.99019
0.7375 | 3.85 | 45.7508 | 99.88124 | 0.7375 | 4.05 | 45.3484 | 99.81269 | 0.7375 | 4.0291 | 45.5517 | 99.8249 | 0.295 | 3.21 | 45.7991 | 99.96726 | 0.295 | 3.18 | 45.8629 | 99.99019
0.7416 | 3.8541 | 45.7501 | 99.87971 | 0.7416 | 4.0541 | 45.3475 | 99.81071 | 0.7416 | 4.0332 | 45.5508 | 99.82293 | 0.2967 | 3.2117 | 45.799 | 99.96704 | 0.2967 | 3.1817 | 45.8629 | 99.99019
0.7458 | 3.8583 | 45.7495 | 99.8784 | 0.7458 | 4.0583 | 45.3467 | 99.80895 | 0.7458 | 4.0374 | 45.55 | 99.82118 | 0.2983 | 3.2133 | 45.7988 | 99.9666 | 0.2983 | 3.1833 | 45.8628 | 99.98997
0.75 | 3.8625 | 45.7488 | 99.87687 | 0.75 | 4.0625 | 45.3458 | 99.80697 | 0.75 | 4.0416 | 45.5491 | 99.8192 | 0.3 | 3.215 | 45.7987 | 99.96639 | 0.3 | 3.185 | 45.8628 | 99.98997
0.7541 | 3.8666 | 45.7482 | 99.87556 | 0.7541 | 4.0666 | 45.3449 | 99.80499 | 0.7541 | 4.0457 | 45.5483 | 99.81745 | 0.3016 | 3.2166 | 45.7985 | 99.96595 | 0.3017 | 3.1867 | 45.8627 | 99.98975
0.7583 | 3.8708 | 45.7475 | 99.87403 | 0.7583 | 4.0708 | 45.3441 | 99.80323 | 0.7583 | 4.0499 | 45.5474 | 99.81548 | 0.3033 | 3.2183 | 45.7984 | 99.96573 | 0.3033 | 3.1883 | 45.8627 | 99.98975
0.7625 | 3.875 | 45.7469 | 99.87272 | 0.7625 | 4.075 | 45.3432 | 99.80125 | 0.7625 | 4.0541 | 45.5466 | 99.81373 | 0.305 | 3.22 | 45.7983 | 99.96551 | 0.305 | 3.19 | 45.8626 | 99.98954
0.7667 | 3.8792 | 45.7462 | 99.87119 | 0.7666 | 4.0791 | 45.3423 | 99.79927 | 0.7666 | 4.0582 | 45.5457 | 99.81175 | 0.3066 | 3.2216 | 45.7981 | 99.96508 | 0.3067 | 3.1917 | 45.8626 | 99.98954
0.7708 | 3.8833 | 45.7456 | 99.86988 | 0.7708 | 4.0833 | 45.3414 | 99.79729 | 0.7708 | 4.0624 | 45.5448 | 99.80978 | 0.3083 | 3.2233 | 45.798 | 99.96486 | 0.3083 | 3.1933 | 45.8625 | 99.98932
0.775 | 3.8875 | 45.7449 | 99.86836 | 0.7749 | 4.0874 | 45.3405 | 99.79531 | 0.775 | 4.0666 | 45.544 | 99.80803 | 0.31 | 3.225 | 45.7978 | 99.96442 | 0.31 | 3.195 | 45.8625 | 99.98932
0.7792 | 3.8917 | 45.7443 | 99.86705 | 0.7791 | 4.0916 | 45.3396 | 99.79332 | 0.7791 | 4.0707 | 45.5431 | 99.80606 | 0.3116 | 3.2266 | 45.7977 | 99.9642 | 0.3117 | 3.1967 | 45.8624 | 99.9891
0.7833 | 3.8958 | 45.7436 | 99.86552 | 0.7833 | 4.0958 | 45.3388 | 99.79156 | 0.7833 | 4.0749 | 45.5422 | 99.80408 | 0.3133 | 3.2283 | 45.7975 | 99.96377 | 0.3133 | 3.1983 | 45.8624 | 99.9891
0.7875 | 3.9 | 45.7429 | 99.86399 | 0.7874 | 4.0999 | 45.3379 | 99.78958 | 0.7875 | 4.0791 | 45.5414 | 99.80233 | 0.315 | 3.23 | 45.7974 | 99.96355 | 0.315 | 3.2 | 45.8623 | 99.98888
0.7917 | 3.9042 | 45.7422 | 99.86246 | 0.7916 | 4.1041 | 45.337 | 99.7876 | 0.7916 | 4.0832 | 45.5405 | 99.80036 | 0.3167 | 3.2317 | 45.7972 | 99.96311 | 0.3166 | 3.2016 | 45.8623 | 99.98888
0.7958 | 3.9083 | 45.7416 | 99.86115 | 0.7958 | 4.1083 | 45.3361 | 99.78562 | 0.7958 | 4.0874 | 45.5396 | 99.79839 | 0.3183 | 3.2333 | 45.7971 | 99.96289 | 0.3183 | 3.2033 | 45.8622 | 99.98866
0.8 | 3.9125 | 45.7409 | 99.85962 | 0.7999 | 4.1124 | 45.3352 | 99.78364 | 0.8 | 4.0916 | 45.5387 | 99.79641 | 0.32 | 3.235 | 45.7969 | 99.96246 | 0.32 | 3.205 | 45.8622 | 99.98866
0.8042 | 3.9167 | 45.7402 | 99.85809 | 0.8041 | 4.1166 | 45.3343 | 99.78166 | 0.8041 | 4.0957 | 45.5378 | 99.79444 | 0.3216 | 3.2366 | 45.7968 | 99.96224 | 0.3217 | 3.2067 | 45.8621 | 99.98844
0.8083 | 3.9208 | 45.7396 | 99.85678 | 0.8083 | 4.1208 | 45.3335 | 99.7799 | 0.8083 | 4.0999 | 45.5369 | 99.79247 | 0.3233 | 3.2383 | 45.7966 | 99.9618 | 0.3233 | 3.2083 | 45.862 | 99.98823
0.8125 | 3.925 | 45.7389 | 99.85526 | 0.8125 | 4.125 | 45.3326 | 99.77792 | 0.8125 | 4.1041 | 45.536 | 99.7905 | 0.325 | 3.24 | 45.7965 | 99.96158 | 0.325 | 3.21 | 45.862 | 99.98823
0.8167 | 3.9292 | 45.7382 | 99.85373 | 0.8166 | 4.1291 | 45.3317 | 99.77594 | 0.8166 | 4.1082 | 45.5352 | 99.78874 | 0.3267 | 3.2417 | 45.7963 | 99.96115 | 0.3267 | 3.2117 | 45.8619 | 99.98801
0.8208 | 3.9333 | 45.7375 | 99.8522 | 0.8208 | 4.1333 | 45.3308 | 99.77396 | 0.8208 | 4.1124 | 45.5343 | 99.78677 | 0.3283 | 3.2433 | 45.7962 | 99.96093 | 0.3283 | 3.2133 | 45.8619 | 99.98801
0.825 | 3.9375 | 45.7369 | 99.85089 | 0.825 | 4.1375 | 45.3299 | 99.77197 | 0.825 | 4.1166 | 45.5334 | 99.7848 | 0.33 | 3.245 | 45.796 | 99.96049 | 0.33 | 3.215 | 45.8618 | 99.98779
0.8292 | 3.9417 | 45.7362 | 99.84936 | 0.8291 | 4.1416 | 45.329 | 99.76999 | 0.8291 | 4.1207 | 45.5325 | 99.78283 | 0.3317 | 3.2467 | 45.7959 | 99.96027 | 0.3317 | 3.2167 | 45.8618 | 99.98779
0.8333 | 3.9458 | 45.7355 | 99.84783 | 0.8333 | 4.1458 | 45.3281 | 99.76801 | 0.8333 | 4.1249 | 45.5316 | 99.78085 | 0.3333 | 3.2483 | 45.7957 | 99.95984 | 0.3333 | 3.2183 | 45.8617 | 99.98757
0.8375 | 3.95 | 45.7348 | 99.84631 | 0.8375 | 4.15 | 45.3272 | 99.76603 | 0.8375 | 4.1291 | 45.5307 | 99.77888 | 0.335 | 3.25 | 45.7956 | 99.95962 | 0.335 | 3.22 | 45.8617 | 99.98757
0.8416 | 3.9541 | 45.7341 | 99.84478 | 0.8416 | 4.1541 | 45.3263 | 99.76405 | 0.8416 | 4.1332 | 45.5298 | 99.77691 | 0.3366 | 3.2516 | 45.7954 | 99.95918 | 0.3367 | 3.2217 | 45.8616 | 99.98735
0.8458 | 3.9583 | 45.7335 | 99.84347 | 0.8458 | 4.1583 | 45.3254 | 99.76207 | 0.8458 | 4.1374 | 45.5289 | 99.77494 | 0.3383 | 3.2533 | 45.7953 | 99.95896 | 0.3383 | 3.2233 | 45.8615 | 99.98714
0.85 | 3.9625 | 45.7328 | 99.84194 | 0.85 | 4.1625 | 45.3245 | 99.76009 | 0.85 | 4.1416 | 45.528 | 99.77296 | 0.34 | 3.255 | 45.7951 | 99.95853 | 0.34 | 3.225 | 45.8615 | 99.98714
0.8541 | 3.9666 | 45.7321 | 99.84041 | 0.8541 | 4.1666 | 45.3236 | 99.75811 | 0.8541 | 4.1457 | 45.5271 | 99.77099 | 0.3416 | 3.2566 | 45.795 | 99.95831 | 0.3417 | 3.2267 | 45.8614 | 99.98692
0.8583 | 3.9708 | 45.7314 | 99.83888 | 0.8583 | 4.1708 | 45.3227 | 99.75613 | 0.8583 | 4.1499 | 45.5262 | 99.76902 | 0.3433 | 3.2583 | 45.7948 | 99.95787 | 0.3433 | 3.2283 | 45.8614 | 99.98692
0.8625 | 3.975 | 45.7307 | 99.83735 | 0.8625 | 4.175 | 45.3218 | 99.75415 | 0.8625 | 4.1541 | 45.5253 | 99.76705 | 0.345 | 3.26 | 45.7947 | 99.95765 | 0.345 | 3.23 | 45.8613 | 99.9867
0.8666 | 3.9791 | 45.73 | 99.83583 | 0.8666 | 4.1791 | 45.3209 | 99.75217 | 0.8666 | 4.1582 | 45.5244 | 99.76508 | 0.3466 | 3.2616 | 45.7945 | 99.95722 | 0.3467 | 3.2317 | 45.8613 | 99.9867
0.8708 | 3.9833 | 45.7293 | 99.8343 | 0.8708 | 4.1833 | 45.32 | 99.75018 | 0.8708 | 4.1624 | 45.5235 | 99.7631 | 0.3483 | 3.2633 | 45.7944 | 99.957 | 0.3483 | 3.2333 | 45.8612 | 99.98648
0.875 | 3.9875 | 45.7286 | 99.83277 | 0.875 | 4.1875 | 45.3191 | 99.7482 | 0.875 | 4.1666 | 45.5226 | 99.76113 | 0.35 | 3.265 | 45.7942 | 99.95656 | 0.35 | 3.235 | 45.8611 | 99.98626
0.8791 | 3.9916 | 45.7279 | 99.83124 | 0.8791 | 4.1916 | 45.3181 | 99.746 | 0.8791 | 4.1707 | 45.5216 | 99.75894 | 0.3516 | 3.2666 | 45.7941 | 99.95635 | 0.3517 | 3.2367 | 45.8611 | 99.98626
0.8833 | 3.9958 | 45.7272 | 99.82971 | 0.8833 | 4.1958 | 45.3172 | 99.74402 | 0.8833 | 4.1749 | 45.5207 | 99.75697 | 0.3533 | 3.2683 | 45.7939 | 99.95591 | 0.3533 | 3.2383 | 45.861 | 99.98605
0.8875 | 4 | 45.7265 | 99.82819 | 0.8874 | 4.1999 | 45.3163 | 99.74204 | 0.8875 | 4.1791 | 45.5198 | 99.75499 | 0.355 | 3.27 | 45.7938 | 99.95569 | 0.355 | 3.24 | 45.8609 | 99.98583
0.8917 | 4.0042 | 45.7258 | 99.82666 | 0.8916 | 4.2041 | 45.3154 | 99.74006 | 0.8916 | 4.1832 | 45.5189 | 99.75302 | 0.3567 | 3.2717 | 45.7936 | 99.95525 | 0.3567 | 3.2417 | 45.8609 | 99.98583
0.8958 | 4.0083 | 45.7251 | 99.82513 | 0.8958 | 4.2083 | 45.3145 | 99.73808 | 0.8958 | 4.1874 | 45.518 | 99.75105 | 0.3583 | 3.2733 | 45.7935 | 99.95504 | 0.3583 | 3.2433 | 45.8608 | 99.98561
0.9 | 4.0125 | 45.7244 | 99.8236 | 0.8999 | 4.2124 | 45.3135 | 99.73588 | 0.9 | 4.1916 | 45.5171 | 99.74908 | 0.36 | 3.275 | 45.7934 | 99.95482 | 0.36 | 3.245 | 45.8607 | 99.98539
0.9042 | 4.0167 | 45.7237 | 99.82207 | 0.9041 | 4.2166 | 45.3126 | 99.7339 | 0.9041 | 4.1957 | 45.5161 | 99.74689 | 0.3617 | 3.2767 | 45.7932 | 99.95438 | 0.3617 | 3.2467 | 45.8607 | 99.98539
0.9083 | 4.0208 | 45.723 | 99.82054 | 0.9083 | 4.2208 | 45.3117 | 99.73192 | 0.9083 | 4.1999 | 45.5152 | 99.74491 | 0.3633 | 3.2783 | 45.793 | 99.95394 | 0.3633 | 3.2483 | 45.8606 | 99.98517
0.9125 | 4.025 | 45.7223 | 99.81902 | 0.9124 | 4.2249 | 45.3108 | 99.72993 | 0.9125 | 4.2041 | 45.5143 | 99.74294 | 0.365 | 3.28 | 45.7929 | 99.95373 | 0.365 | 3.25 | 45.8605 | 99.98496
0.9167 | 4.0292 | 45.7215 | 99.81727 | 0.9166 | 4.2291 | 45.3098 | 99.72773 | 0.9166 | 4.2082 | 45.5134 | 99.74097 | 0.3667 | 3.2817 | 45.7927 | 99.95329 | 0.3666 | 3.2516 | 45.8605 | 99.98496
0.9208 | 4.0333 | 45.7208 | 99.81574 | 0.9166 | 4.2291 | 45.3098 | 99.72773 | 0.9208 | 4.2124 | 45.5125 | 99.739 | 0.3683 | 3.2833 | 45.7926 | 99.95307 | 0.3683 | 3.2533 | 45.8604 | 99.98474
0.925 | 4.0375 | 45.7201 | 99.81421 | 0.925 | 4.2375 | 45.308 | 99.72377 | 0.925 | 4.2166 | 45.5115 | 99.73681 | 0.37 | 3.285 | 45.7924 | 99.95263 | 0.37 | 3.255 | 45.8603 | 99.98452
0.9292 | 4.0417 | 45.7194 | 99.81269 | 0.9291 | 4.2416 | 45.307 | 99.72157 | 0.9291 | 4.2207 | 45.5106 | 99.73483 | 0.3717 | 3.2867 | 45.7923 | 99.95242 | 0.3717 | 3.2567 | 45.8603 | 99.98452
0.9333 | 4.0458 | 45.7187 | 99.81116 | 0.9333 | 4.2458 | 45.3061 | 99.71959 | 0.9333 | 4.2249 | 45.5097 | 99.73286 | 0.3733 | 3.2883 | 45.7921 | 99.95198 | 0.3733 | 3.2583 | 45.8602 | 99.9843
0.9375 | 4.05 | 45.718 | 99.80963 | 0.9375 | 4.25 | 45.3052 | 99.71761 | 0.9375 | 4.2291 | 45.5088 | 99.73089 | 0.375 | 3.29 | 45.792 | 99.95176 | 0.375 | 3.26 | 45.8601 | 99.98408
0.9416 | 4.0541 | 45.7172 | 99.80788 | 0.9416 | 4.2541 | 45.3042 | 99.71541 | 0.9416 | 4.2332 | 45.5078 | 99.7287 | 0.3766 | 3.2916 | 45.7918 | 99.95133 | 0.3767 | 3.2617 | 45.86 | 99.98387
0.9458 | 4.0583 | 45.7165 | 99.80635 | 0.9458 | 4.2583 | 45.3033 | 99.71343 | 0.9458 | 4.2374 | 45.5069 | 99.72672 | 0.3783 | 3.2933 | 45.7916 | 99.95089 | 0.3783 | 3.2633 | 45.86 | 99.98387
0.95 | 4.0625 | 45.7158 | 99.80483 | 0.95 | 4.2625 | 45.3023 | 99.71123 | 0.95 | 4.2416 | 45.506 | 99.72475 | 0.38 | 3.295 | 45.7915 | 99.95067 | 0.38 | 3.265 | 45.8599 | 99.98365
0.9541 | 4.0666 | 45.7151 | 99.8033 | 0.9541 | 4.2666 | 45.3014 | 99.70925 | 0.9541 | 4.2457 | 45.505 | 99.72256 | 0.3816 | 3.2966 | 45.7913 | 99.95023 | 0.3817 | 3.2667 | 45.8598 | 99.98343
0.9583 | 4.0708 | 45.7144 | 99.80177 | 0.9583 | 4.2708 | 45.3005 | 99.70726 | 0.9583 | 4.2499 | 45.5041 | 99.72059 | 0.3833 | 3.2983 | 45.7912 | 99.95002 | 0.3833 | 3.2683 | 45.8597 | 99.98321
0.9625 | 4.075 | 45.7136 | 99.80002 | 0.9625 | 4.275 | 45.2995 | 99.70506 | 0.9625 | 4.2541 | 45.5032 | 99.71862 | 0.385 | 3.3 | 45.791 | 99.94958 | 0.385 | 3.27 | 45.8596 | 99.98299
0.9666 | 4.0791 | 45.7129 | 99.79849 | 0.9666 | 4.2791 | 45.2986 | 99.70308 | 0.9666 | 4.2582 | 45.5022 | 99.71642 | 0.3866 | 3.3016 | 45.7908 | 99.94914 | 0.3866 | 3.2716 | 45.8596 | 99.98299
0.9708 | 4.0833 | 45.7122 | 99.79697 | 0.9708 | 4.2833 | 45.2976 | 99.70088 | 0.9708 | 4.2624 | 45.5013 | 99.71445 | 0.3883 | 3.3033 | 45.7907 | 99.94892 | 0.3883 | 3.2733 | 45.8595 | 99.98278
0.975 | 4.0875 | 45.7115 | 99.79544 | 0.975 | 4.2875 | 45.2967 | 99.6989 | 0.975 | 4.2666 | 45.5003 | 99.71226 | 0.39 | 3.305 | 45.7905 | 99.94849 | 0.39 | 3.275 | 45.8594 | 99.98256
0.9791 | 4.0916 | 45.7107 | 99.79369 | 0.9791 | 4.2916 | 45.2957 | 99.6967 | 0.9791 | 4.2707 | 45.4994 | 99.71029 | 0.3916 | 3.3066 | 45.7904 | 99.94827 | 0.3916 | 3.2766 | 45.8593 | 99.98234
0.9833 | 4.0958 | 45.71 | 99.79216 | 0.9833 | 4.2958 | 45.2947 | 99.6945 | 0.9833 | 4.2749 | 45.4984 | 99.7081 | 0.3933 | 3.3083 | 45.7902 | 99.94783 | 0.3933 | 3.2783 | 45.8592 | 99.98212
0.9875 | 4.1 | 45.7093 | 99.79064 | 0.9833 | 4.2958 | 45.2947 | 99.6945 | 0.9875 | 4.2791 | 45.4975 | 99.70612 | 0.395 | 3.31 | 45.79 | 99.9474 | 0.395 | 3.28 | 45.8592 | 99.98212
0.9917 | 4.1042 | 45.7085 | 99.78889 | 0.9916 | 4.3041 | 45.2928 | 99.69032 | 0.9916 | 4.2832 | 45.4966 | 99.70415 | 0.3966 | 3.3116 | 45.7899 | 99.94718 | 0.3967 | 3.2817 | 45.8591 | 99.9819
0.9958 | 4.1083 | 45.7078 | 99.78736 | 0.9958 | 4.3083 | 45.2919 | 99.68834 | 0.9958 | 4.2874 | 45.4956 | 99.70196 | 0.3983 | 3.3133 | 45.7897 | 99.94674 | 0.3983 | 3.2833 | 45.859 | 99.98169
1 | 4.1125 | 45.7071 | 99.78583 | 1 | 4.3125 | 45.2909 | 99.68613 | 1 | 4.2916 | 45.4947 | 99.69999 | 0.4 | 3.315 | 45.7895 | 99.9463 | 0.4 | 3.285 | 45.8589 | 99.98147
1.0042 | 4.1167 | 45.7064 | 99.7843 | 1.0041 | 4.3166 | 45.29 | 99.68415 | 1.0041 | 4.2957 | 45.4937 | 99.6978 | 0.4017 | 3.3167 | 45.7894 | 99.94609 | 0.4017 | 3.2867 | 45.8588 | 99.98125
1.0083 | 4.1208 | 45.7056 | 99.78256 | 1.0083 | 4.3208 | 45.289 | 99.68195 | 1.0083 | 4.2999 | 45.4927 | 99.69561 | 0.4033 | 3.3183 | 45.7892 | 99.94565 | 0.4033 | 3.2883 | 45.8587 | 99.98103
1.0125 | 4.125 | 45.7049 | 99.78103 | 1.0124 | 4.3249 | 45.2881 | 99.67997 | 1.0125 | 4.3041 | 45.4918 | 99.69363 | 0.405 | 3.32 | 45.789 | 99.94521 | 0.405 | 3.29 | 45.8587 | 99.98103
1.0167 | 4.1292 | 45.7041 | 99.77928 | 1.0166 | 4.3291 | 45.2871 | 99.67777 | 1.0166 | 4.3082 | 45.4908 | 99.69144 | 0.4067 | 3.3217 | 45.7889 | 99.945 | 0.4067 | 3.2917 | 45.8586 | 99.98081
1.0208 | 4.1333 | 45.7034 | 99.77775 | 1.0208 | 4.3333 | 45.2862 | 99.67579 | 1.0208 | 4.3124 | 45.4899 | 99.68947 | 0.4083 | 3.3233 | 45.7887 | 99.94456 | 0.4083 | 3.2933 | 45.8585 | 99.9806
1.025 | 4.1375 | 45.7027 | 99.77623 | 1.0249 | 4.3374 | 45.2852 | 99.67359 | 1.025 | 4.3166 | 45.4889 | 99.68728 | 0.41 | 3.325 | 45.7885 | 99.94412 | 0.41 | 3.295 | 45.8584 | 99.98038
1.0292 | 4.1417 | 45.7019 | 99.77448 | 1.0291 | 4.3416 | 45.2843 | 99.67161 | 1.0291 | 4.3207 | 45.488 | 99.68531 | 0.4116 | 3.3266 | 45.7884 | 99.9439 | 0.4117 | 3.2967 | 45.8583 | 99.98016
1.0333 | 4.1458 | 45.7012 | 99.77295 | 1.0333 | 4.3458 | 45.2833 | 99.66941 | 1.0333 | 4.3249 | 45.487 | 99.68311 | 0.4133 | 3.3283 | 45.7882 | 99.94347 | 0.4133 | 3.2983 | 45.8582 | 99.97994
1.0375 | 4.15 | 45.7004 | 99.77121 | 1.0374 | 4.3499 | 45.2824 | 99.66743 | 1.0375 | 4.3291 | 45.486 | 99.68092 | 0.415 | 3.33 | 45.788 | 99.94303 | 0.415 | 3.3 | 45.8581 | 99.97972
1.0417 | 4.1542 | 45.6997 | 99.76968 | 1.0416 | 4.3541 | 45.2814 | 99.66522 | 1.0416 | 4.3332 | 45.4851 | 99.67895 | 0.4166 | 3.3316 | 45.7879 | 99.94281 | 0.4167 | 3.3017 | 45.858 | 99.97951
1.0458 | 4.1583 | 45.699 | 99.76815 | 1.0458 | 4.3583 | 45.2805 | 99.66324 | 1.0458 | 4.3374 | 45.4841 | 99.67676 | 0.4183 | 3.3333 | 45.7877 | 99.94238 | 0.4183 | 3.3033 | 45.8579 | 99.97929
1.05 | 4.1625 | 45.6982 | 99.7664 | 1.0499 | 4.3624 | 45.2795 | 99.66104 | 1.05 | 4.3416 | 45.4832 | 99.67479 | 0.42 | 3.335 | 45.7875 | 99.94194 | 0.42 | 3.305 | 45.8579 | 99.97929
1.0541 | 4.1666 | 45.6975 | 99.76487 | 1.0541 | 4.3666 | 45.2785 | 99.65884 | 1.0541 | 4.3457 | 45.4822 | 99.6726 | 0.4216 | 3.3366 | 45.7873 | 99.9415 | 0.4216 | 3.3066 | 45.8578 | 99.97907
1.0583 | 4.1708 | 45.6967 | 99.76313 | 1.0583 | 4.3708 | 45.2776 | 99.65686 | 1.0583 | 4.3499 | 45.4812 | 99.6704 | 0.4233 | 3.3383 | 45.7872 | 99.94128 | 0.4233 | 3.3083 | 45.8577 | 99.97885
1.0625 | 4.175 | 45.696 | 99.7616 | 1.0625 | 4.375 | 45.2766 | 99.65466 | 1.0625 | 4.3541 | 45.4803 | 99.66843 | 0.425 | 3.34 | 45.787 | 99.94085 | 0.425 | 3.31 | 45.8576 | 99.97863
1.0666 | 4.1791 | 45.6953 | 99.76007 | 1.0666 | 4.3791 | 45.2756 | 99.65246 | 1.0666 | 4.3582 | 45.4793 | 99.66624 | 0.4267 | 3.3417 | 45.7868 | 99.94041 | 0.4266 | 3.3116 | 45.8575 | 99.97842
1.0708 | 4.1833 | 45.6945 | 99.75832 | 1.0708 | 4.3833 | 45.2746 | 99.65026 | 1.0708 | 4.3624 | 45.4783 | 99.66405 | 0.4283 | 3.3433 | 45.7866 | 99.93997 | 0.4283 | 3.3133 | 45.8574 | 99.9782
1.075 | 4.1875 | 45.6938 | 99.7568 | 1.075 | 4.3875 | 45.2737 | 99.64828 | 1.075 | 4.3666 | 45.4773 | 99.66186 | 0.43 | 3.345 | 45.7865 | 99.93976 | 0.43 | 3.315 | 45.8573 | 99.97798
1.0791 | 4.1916 | 45.693 | 99.75505 | 1.0791 | 4.3916 | 45.2727 | 99.64608 | 1.0791 | 4.3707 | 45.4763 | 99.65967 | 0.4317 | 3.3467 | 45.7863 | 99.93932 | 0.4316 | 3.3166 | 45.8572 | 99.97776
1.0833 | 4.1958 | 45.6923 | 99.75352 | 1.0833 | 4.3958 | 45.2717 | 99.64388 | 1.0833 | 4.3749 | 45.4753 | 99.65747 | 0.4333 | 3.3483 | 45.7861 | 99.93888 | 0.4333 | 3.3183 | 45.8571 | 99.97754
1.0875 | 4.2 | 45.6915 | 99.75177 | 1.0875 | 4.4 | 45.2708 | 99.64189 | 1.0875 | 4.3791 | 45.4744 | 99.6555 | 0.435 | 3.35 | 45.7859 | 99.93845 | 0.435 | 3.32 | 45.857 | 99.97733
1.0916 | 4.2041 | 45.6908 | 99.75025 | 1.0916 | 4.4041 | 45.2698 | 99.63969 | 1.0916 | 4.3832 | 45.4734 | 99.65331 | 0.4367 | 3.3517 | 45.7857 | 99.93801 | 0.4367 | 3.3217 | 45.8569 | 99.97711
1.0958 | 4.2083 | 45.69 | 99.7485 | 1.0958 | 4.4083 | 45.2688 | 99.63749 | 1.0958 | 4.3874 | 45.4724 | 99.65112 | 0.4383 | 3.3533 | 45.7855 | 99.93757 | 0.4383 | 3.3233 | 45.8568 | 99.97689
1.1 | 4.2125 | 45.6893 | 99.74697 | 1.1 | 4.4125 | 45.2678 | 99.63529 | 1.1 | 4.3916 | 45.4714 | 99.64893 | 0.44 | 3.355 | 45.7853 | 99.93714 | 0.44 | 3.325 | 45.8567 | 99.97667
1.1041 | 4.2166 | 45.6885 | 99.74523 | 1.1041 | 4.4166 | 45.2669 | 99.63331 | 1.1041 | 4.3957 | 45.4704 | 99.64674 | 0.4417 | 3.3567 | 45.7852 | 99.93692 | 0.4417 | 3.3267 | 45.8566 | 99.97645
1.1083 | 4.2208 | 45.6878 | 99.7437 | 1.1083 | 4.4208 | 45.2659 | 99.63111 | 1.1083 | 4.3999 | 45.4694 | 99.64454 | 0.4433 | 3.3583 | 45.785 | 99.93648 | 0.4433 | 3.3283 | 45.8565 | 99.97624
1.1125 | 4.225 | 45.687 | 99.74195 | 1.1125 | 4.425 | 45.2649 | 99.62891 | 1.1125 | 4.4041 | 45.4684 | 99.64235 | 0.445 | 3.36 | 45.7848 | 99.93605 | 0.445 | 3.33 | 45.8564 | 99.97602
1.1167 | 4.2292 | 45.6863 | 99.74042 | 1.1166 | 4.4291 | 45.2639 | 99.62671 | 1.1166 | 4.4082 | 45.4674 | 99.64016 | 0.4466 | 3.3616 | 45.7846 | 99.93561 | 0.4467 | 3.3317 | 45.8563 | 99.9758
1.1208 | 4.2333 | 45.6855 | 99.73868 | 1.1208 | 4.4333 | 45.2629 | 99.62451 | 1.1208 | 4.4124 | 45.4664 | 99.63797 | 0.4483 | 3.3633 | 45.7844 | 99.93517 | 0.4483 | 3.3333 | 45.8562 | 99.97558
1.125 | 4.2375 | 45.6848 | 99.73715 | 1.1249 | 4.4374 | 45.2619 | 99.62231 | 1.125 | 4.4166 | 45.4654 | 99.63578 | 0.45 | 3.365 | 45.7842 | 99.93474 | 0.45 | 3.335 | 45.8561 | 99.97536
1.1292 | 4.2417 | 45.684 | 99.7354 | 1.1291 | 4.4416 | 45.2609 | 99.6201 | 1.1291 | 4.4207 | 45.4644 | 99.63359 | 0.4516 | 3.3666 | 45.784 | 99.9343 | 0.4517 | 3.3367 | 45.856 | 99.97515
1.1333 | 4.2458 | 45.6833 | 99.73387 | 1.1333 | 4.4458 | 45.2599 | 99.6179 | 1.1333 | 4.4249 | 45.4634 | 99.6314 | 0.4533 | 3.3683 | 45.7838 | 99.93386 | 0.4533 | 3.3383 | 45.8559 | 99.97493
1.1375 | 4.25 | 45.6825 | 99.73213 | 1.1374 | 4.4499 | 45.2589 | 99.6157 | 1.1375 | 4.4291 | 45.4624 | 99.6292 | 0.455 | 3.37 | 45.7836 | 99.93343 | 0.455 | 3.34 | 45.8558 | 99.97471
1.1417 | 4.2542 | 45.6818 | 99.7306 | 1.1416 | 4.4541 | 45.258 | 99.61372 | 1.1416 | 4.4332 | 45.4614 | 99.62701 | 0.4566 | 3.3716 | 45.7834 | 99.93299 | 0.4566 | 3.3416 | 45.8557 | 99.97449
1.1458 | 4.2583 | 45.681 | 99.72885 | 1.1458 | 4.4583 | 45.257 | 99.61152 | 1.1458 | 4.4374 | 45.4604 | 99.62482 | 0.4583 | 3.3733 | 45.7832 | 99.93255 | 0.4583 | 3.3433 | 45.8556 | 99.97427
1.15 | 4.2625 | 45.6802 | 99.72711 | 1.1499 | 4.4624 | 45.256 | 99.60932 | 1.15 | 4.4416 | 45.4594 | 99.62263 | 0.46 | 3.375 | 45.783 | 99.93212 | 0.46 | 3.345 | 45.8555 | 99.97406
1.1542 | 4.2667 | 45.6795 | 99.72558 | 1.1541 | 4.4666 | 45.255 | 99.60712 | 1.1541 | 4.4457 | 45.4584 | 99.62044 | 0.4616 | 3.3766 | 45.7829 | 99.9319 | 0.4617 | 3.3467 | 45.8553 | 99.97362
1.1583 | 4.2708 | 45.6787 | 99.72383 | 1.1583 | 4.4708 | 45.254 | 99.60492 | 1.1583 | 4.4499 | 45.4574 | 99.61825 | 0.4633 | 3.3783 | 45.7827 | 99.93146 | 0.4633 | 3.3483 | 45.8552 | 99.9734
1.1625 | 4.275 | 45.678 | 99.7223 | 1.1624 | 4.4749 | 45.253 | 99.60272 | 1.1625 | 4.4541 | 45.4564 | 99.61606 | 0.465 | 3.38 | 45.7825 | 99.93103 | 0.465 | 3.35 | 45.8551 | 99.97318
1.1667 | 4.2792 | 45.6772 | 99.72056 | 1.1666 | 4.4791 | 45.252 | 99.60052 | 1.1666 | 4.4582 | 45.4554 | 99.61386 | 0.4667 | 3.3817 | 45.7823 | 99.93059 | 0.4667 | 3.3517 | 45.855 | 99.97297
1.1708 | 4.2833 | 45.6765 | 99.71903 | 1.1708 | 4.4833 | 45.251 | 99.59831 | 1.1708 | 4.4624 | 45.4544 | 99.61167 | 0.4683 | 3.3833 | 45.7821 | 99.93015 | 0.4683 | 3.3533 | 45.8549 | 99.97275
1.175 | 4.2875 | 45.6757 | 99.71728 | 1.175 | 4.4875 | 45.2499 | 99.59589 | 1.175 | 4.4666 | 45.4534 | 99.60948 | 0.47 | 3.385 | 45.7819 | 99.92972 | 0.47 | 3.355 | 45.8548 | 99.97253
1.1791 | 4.2916 | 45.6749 | 99.71553 | 1.1791 | 4.4916 | 45.2489 | 99.59369 | 1.1791 | 4.4707 | 45.4524 | 99.60729 | 0.4717 | 3.3867 | 45.7817 | 99.92928 | 0.4717 | 3.3567 | 45.8547 | 99.97231
1.1833 | 4.2958 | 45.6742 | 99.71401 | 1.1833 | 4.4958 | 45.2479 | 99.59149 | 1.1833 | 4.4749 | 45.4514 | 99.6051 | 0.4733 | 3.3883 | 45.7815 | 99.92884 | 0.4733 | 3.3583 | 45.8545 | 99.97188
1.1875 | 4.3 | 45.6734 | 99.71226 | 1.1875 | 4.5 | 45.2469 | 99.58929 | 1.1875 | 4.4791 | 45.4504 | 99.60291 | 0.475 | 3.39 | 45.7813 | 99.92841 | 0.475 | 3.36 | 45.8544 | 99.97166
1.1916 | 4.3041 | 45.6726 | 99.71051 | 1.1916 | 4.5041 | 45.2459 | 99.58709 | 1.1916 | 4.4832 | 45.4494 | 99.60072 | 0.4767 | 3.3917 | 45.7811 | 99.92797 | 0.4766 | 3.3616 | 45.8543 | 99.97144
1.1958 | 4.3083 | 45.6719 | 99.70899 | 1.1958 | 4.5083 | 45.2449 | 99.58489 | 1.1958 | 4.4874 | 45.4484 | 99.59852 | 0.4783 | 3.3933 | 45.7809 | 99.92753 | 0.4783 | 3.3633 | 45.8542 | 99.97122
1.2 | 4.3125 | 45.6711 | 99.70724 | 1.2 | 4.5125 | 45.2439 | 99.58269 | 1.2 | 4.4916 | 45.4473 | 99.59611 | 0.48 | 3.395 | 45.7807 | 99.9271 | 0.48 | 3.365 | 45.8541 | 99.971
1.2041 | 4.3166 | 45.6704 | 99.70571 | 1.2041 | 4.5166 | 45.2429 | 99.58049 | 1.2041 | 4.4957 | 45.4463 | 99.59392 | 0.4816 | 3.3966 | 45.7805 | 99.92666 | 0.4816 | 3.3666 | 45.854 | 99.97079
1.2083 | 4.3208 | 45.6696 | 99.70396 | 1.2083 | 4.5208 | 45.2419 | 99.57828 | 1.2083 | 4.4999 | 45.4453 | 99.59173 | 0.4833 | 3.3983 | 45.7803 | 99.92622 | 0.4833 | 3.3683 | 45.8538 | 99.97035
1.2125 | 4.325 | 45.6688 | 99.70222 | 1.2125 | 4.525 | 45.2408 | 99.57586 | 1.2125 | 4.5041 | 45.4443 | 99.58954 | 0.485 | 3.4 | 45.7801 | 99.92579 | 0.485 | 3.37 | 45.8537 | 99.97013
1.2166 | 4.3291 | 45.6681 | 99.70069 | 1.2166 | 4.5291 | 45.2398 | 99.57366 | 1.2166 | 4.5082 | 45.4433 | 99.58735 | 0.4866 | 3.4016 | 45.7798 | 99.92513 | 0.4866 | 3.3716 | 45.8536 | 99.96991
1.2208 | 4.3333 | 45.6673 | 99.69894 | 1.2208 | 4.5333 | 45.2388 | 99.57146 | 1.2208 | 4.5124 | 45.4423 | 99.58516 | 0.4883 | 3.4033 | 45.7796 | 99.9247 | 0.4883 | 3.3733 | 45.8534 | 99.96948
1.225 | 4.3375 | 45.6665 | 99.6972 | 1.225 | 4.5375 | 45.2378 | 99.56926 | 1.225 | 4.5166 | 45.4412 | 99.58275 | 0.49 | 3.405 | 45.7794 | 99.92426 | 0.49 | 3.375 | 45.8533 | 99.96926
1.2291 | 4.3416 | 45.6657 | 99.69545 | 1.2291 | 4.5416 | 45.2368 | 99.56706 | 1.2291 | 4.5207 | 45.4402 | 99.58055 | 0.4916 | 3.4066 | 45.7792 | 99.92382 | 0.4917 | 3.3767 | 45.8532 | 99.96904
1.2333 | 4.3458 | 45.665 | 99.69392 | 1.2333 | 4.5458 | 45.2358 | 99.56486 | 1.2333 | 4.5249 | 45.4392 | 99.57836 | 0.4933 | 3.4083 | 45.779 | 99.92339 | 0.4933 | 3.3783 | 45.8531 | 99.96882
1.2375 | 4.35 | 45.6642 | 99.69217 | 1.2375 | 4.55 | 45.2348 | 99.56266 | 1.2375 | 4.5291 | 45.4381 | 99.57595 | 0.495 | 3.41 | 45.7788 | 99.92295 | 0.495 | 3.38 | 45.8529 | 99.96839
1.2417 | 4.3542 | 45.6634 | 99.69043 | 1.2416 | 4.5541 | 45.2338 | 99.56046 | 1.2416 | 4.5332 | 45.4371 | 99.57376 | 0.4966 | 3.4116 | 45.7786 | 99.92251 | 0.4967 | 3.3817 | 45.8528 | 99.96817
1.2458 | 4.3583 | 45.6627 | 99.6889 | 1.2458 | 4.5583 | 45.2327 | 99.55804 | 1.2458 | 4.5374 | 45.4361 | 99.57157 | 0.4983 | 3.4133 | 45.7784 | 99.92208 | 0.4983 | 3.3833 | 45.8527 | 99.96795
1.25 | 4.3625 | 45.6619 | 99.68715 | 1.25 | 4.5625 | 45.2317 | 99.55583 | 1.25 | 4.5416 | 45.435 | 99.56916 | 0.5 | 3.415 | 45.7782 | 99.92164 | 0.5 | 3.385 | 45.8525 | 99.96752
1.2542 | 4.3667 | 45.6611 | 99.68541 | 1.2541 | 4.5666 | 45.2307 | 99.55363 | 1.2541 | 4.5457 | 45.434 | 99.56697 | 0.5016 | 3.4166 | 45.778 | 99.9212 | 0.5016 | 3.3866 | 45.8524 | 99.9673
1.2583 | 4.3708 | 45.6603 | 99.68366 | 1.2583 | 4.5708 | 45.2297 | 99.55143 | 1.2583 | 4.5499 | 45.433 | 99.56478 | 0.5033 | 3.4183 | 45.7778 | 99.92077 | 0.5033 | 3.3883 | 45.8523 | 99.96708
1.2625 | 4.375 | 45.6596 | 99.68213 | 1.2624 | 4.5749 | 45.2287 | 99.54923 | 1.2625 | 4.5541 | 45.4319 | 99.56236 | 0.505 | 3.42 | 45.7776 | 99.92033 | 0.505 | 3.39 | 45.8521 | 99.96664
1.2667 | 4.3792 | 45.6588 | 99.68039 | 1.2666 | 4.5791 | 45.2276 | 99.54681 | 1.2666 | 4.5582 | 45.4309 | 99.56017 | 0.5066 | 3.4216 | 45.7773 | 99.91968 | 0.5066 | 3.3916 | 45.852 | 99.96642
1.2708 | 4.3833 | 45.658 | 99.67864 | 1.2708 | 4.5833 | 45.2266 | 99.54461 | 1.2708 | 4.5624 | 45.4298 | 99.55776 | 0.5083 | 3.4233 | 45.7771 | 99.91924 | 0.5083 | 3.3933 | 45.8518 | 99.96599
1.275 | 4.3875 | 45.6572 | 99.67689 | 1.2749 | 4.5874 | 45.2256 | 99.54241 | 1.275 | 4.5666 | 45.4288 | 99.55557 | 0.51 | 3.425 | 45.7769 | 99.9188 | 0.51 | 3.395 | 45.8517 | 99.96577
1.2792 | 4.3917 | 45.6565 | 99.67536 | 1.2791 | 4.5916 | 45.2246 | 99.54021 | 1.2791 | 4.5707 | 45.4278 | 99.55338 | 0.5117 | 3.4267 | 45.7767 | 99.91837 | 0.5116 | 3.3966 | 45.8516 | 99.96555
1.2833 | 4.3958 | 45.6557 | 99.67362 | 1.2833 | 4.5958 | 45.2235 | 99.53779 | 1.2833 | 4.5749 | 45.4267 | 99.55097 | 0.5133 | 3.4283 | 45.7765 | 99.91793 | 0.5133 | 3.3983 | 45.8514 | 99.96512
1.2875 | 4.4 | 45.6549 | 99.67187 | 1.2874 | 4.5999 | 45.2225 | 99.53558 | 1.2875 | 4.5791 | 45.4257 | 99.54878 | 0.515 | 3.43 | 45.7763 | 99.91749 | 0.515 | 3.4 | 45.8513 | 99.9649
1.2917 | 4.4042 | 45.6541 | 99.67012 | 1.2916 | 4.6041 | 45.2215 | 99.53338 | 1.2916 | 4.5832 | 45.4246 | 99.54637 | 0.5166 | 3.4316 | 45.776 | 99.91684 | 0.5166 | 3.4016 | 45.8511 | 99.96446
1.2958 | 4.4083 | 45.6533 | 99.66838 | 1.2958 | 4.6083 | 45.2204 | 99.53096 | 1.2958 | 4.5874 | 45.4236 | 99.54418 | 0.5183 | 3.4333 | 45.7758 | 99.9164 | 0.5183 | 3.4033 | 45.851 | 99.96424
1.3 | 4.4125 | 45.6526 | 99.66685 | 1.3 | 4.6125 | 45.2194 | 99.52876 | 1.3 | 4.5916 | 45.4225 | 99.54176 | 0.52 | 3.435 | 45.7756 | 99.91596 | 0.52 | 3.405 | 45.8509 | 99.96403
1.3041 | 4.4166 | 45.6518 | 99.6651 | 1.3041 | 4.6166 | 45.2184 | 99.52656 | 1.3041 | 4.5957 | 45.4214 | 99.53935 | 0.5217 | 3.4367 | 45.7754 | 99.91553 | 0.5217 | 3.4067 | 45.8507 | 99.96359
1.3083 | 4.4208 | 45.651 | 99.66336 | 1.3083 | 4.6208 | 45.2173 | 99.52414 | 1.3083 | 4.5999 | 45.4204 | 99.53716 | 0.5233 | 3.4383 | 45.7751 | 99.91487 | 0.5233 | 3.4083 | 45.8506 | 99.96337
1.3125 | 4.425 | 45.6502 | 99.66161 | 1.3125 | 4.625 | 45.2163 | 99.52194 | 1.3125 | 4.6041 | 45.4193 | 99.53475 | 0.525 | 3.44 | 45.7749 | 99.91444 | 0.525 | 3.41 | 45.8504 | 99.96294
1.3166 | 4.4291 | 45.6494 | 99.65986 | 1.3166 | 4.6291 | 45.2152 | 99.51952 | 1.3166 | 4.6082 | 45.4183 | 99.53256 | 0.5266 | 3.4416 | 45.7747 | 99.914 | 0.5267 | 3.4117 | 45.8503 | 99.96272
1.3208 | 4.4333 | 45.6486 | 99.65812 | 1.3208 | 4.6333 | 45.2142 | 99.51732 | 1.3208 | 4.6124 | 45.4172 | 99.53015 | 0.5283 | 3.4433 | 45.7745 | 99.91356 | 0.5283 | 3.4133 | 45.8501 | 99.96228
1.325 | 4.4375 | 45.6478 | 99.65637 | 1.325 | 4.6375 | 45.2131 | 99.5149 | 1.325 | 4.6166 | 45.4161 | 99.52774 | 0.53 | 3.445 | 45.7742 | 99.91291 | 0.53 | 3.415 | 45.85 | 99.96206
1.3291 | 4.4416 | 45.647 | 99.65462 | 1.3291 | 4.6416 | 45.2121 | 99.51269 | 1.3291 | 4.6207 | 45.4151 | 99.52555 | 0.5316 | 3.4466 | 45.774 | 99.91247 | 0.5317 | 3.4167 | 45.8498 | 99.96163
1.3333 | 4.4458 | 45.6462 | 99.65288 | 1.3333 | 4.6458 | 45.211 | 99.51027 | 1.3333 | 4.6249 | 45.414 | 99.52314 | 0.5333 | 3.4483 | 45.7738 | 99.91204 | 0.5333 | 3.4183 | 45.8497 | 99.96141
1.3375 | 4.45 | 45.6455 | 99.65135 | 1.3375 | 4.65 | 45.21 | 99.50807 | 1.3375 | 4.6291 | 45.4129 | 99.52073 | 0.535 | 3.45 | 45.7736 | 99.9116 | 0.535 | 3.42 | 45.8495 | 99.96097
1.3416 | 4.4541 | 45.6447 | 99.6496 | 1.3416 | 4.6541 | 45.2089 | 99.50565 | 1.3416 | 4.6332 | 45.4119 | 99.51854 | 0.5366 | 3.4516 | 45.7733 | 99.91094 | 0.5367 | 3.4217 | 45.8494 | 99.96076
1.3458 | 4.4583 | 45.6439 | 99.64786 | 1.3458 | 4.6583 | 45.2079 | 99.50345 | 1.3458 | 4.6374 | 45.4108 | 99.51612 | 0.5383 | 3.4533 | 45.7731 | 99.91051 | 0.5383 | 3.4233 | 45.8492 | 99.96032
1.35 | 4.4625 | 45.6431 | 99.64611 | 1.35 | 4.6625 | 45.2068 | 99.50103 | 1.35 | 4.6416 | 45.4097 | 99.51371 | 0.54 | 3.455 | 45.7729 | 99.91007 | 0.54 | 3.425 | 45.8491 | 99.9601
1.3541 | 4.4666 | 45.6423 | 99.64436 | 1.3541 | 4.6666 | 45.2058 | 99.49883 | 1.3541 | 4.6457 | 45.4087 | 99.51152 | 0.5416 | 3.4566 | 45.7726 | 99.90942 | 0.5417 | 3.4267 | 45.8489 | 99.95967
1.3583 | 4.4708 | 45.6415 | 99.64262 | 1.3583 | 4.6708 | 45.2047 | 99.49641 | 1.3583 | 4.6499 | 45.4076 | 99.50911 | 0.5433 | 3.4583 | 45.7724 | 99.90898 | 0.5433 | 3.4283 | 45.8488 | 99.95945
1.3625 | 4.475 | 45.6407 | 99.64087 | 1.3624 | 4.6749 | 45.2036 | 99.49399 | 1.3625 | 4.6541 | 45.4065 | 99.5067 | 0.545 | 3.46 | 45.7722 | 99.90854 | 0.545 | 3.43 | 45.8486 | 99.95901
1.3667 | 4.4792 | 45.6399 | 99.63912 | 1.3666 | 4.6791 | 45.2026 | 99.49178 | 1.3666 | 4.6582 | 45.4054 | 99.50429 | 0.5467 | 3.4617 | 45.7719 | 99.90789 | 0.5467 | 3.4317 | 45.8485 | 99.95879
1.3708 | 4.4833 | 45.6392 | 99.6376 | 1.3708 | 4.6833 | 45.2015 | 99.48936 | 1.3708 | 4.6624 | 45.4043 | 99.50188 | 0.5483 | 3.4633 | 45.7717 | 99.90745 | 0.5483 | 3.4333 | 45.8483 | 99.95836
1.375 | 4.4875 | 45.6384 | 99.63585 | 1.3749 | 4.6874 | 45.2005 | 99.48716 | 1.375 | 4.6666 | 45.4033 | 99.49969 | 0.55 | 3.465 | 45.7715 | 99.90702 | 0.55 | 3.435 | 45.8482 | 99.95814
1.3792 | 4.4917 | 45.6376 | 99.6341 | 1.3791 | 4.6916 | 45.1994 | 99.48474 | 1.3791 | 4.6707 | 45.4022 | 99.49728 | 0.5516 | 3.4666 | 45.7712 | 99.90636 | 0.5517 | 3.4367 | 45.848 | 99.9577
1.3833 | 4.4958 | 45.6368 | 99.63236 | 1.3833 | 4.6958 | 45.1984 | 99.48254 | 1.3833 | 4.6749 | 45.4011 | 99.49487 | 0.5533 | 3.4683 | 45.771 | 99.90592 | 0.5533 | 3.4383 | 45.8479 | 99.95749
1.3875 | 4.5 | 45.636 | 99.63061 | 1.3874 | 4.6999 | 45.1973 | 99.48012 | 1.3875 | 4.6791 | 45.4 | 99.49246 | 0.555 | 3.47 | 45.7708 | 99.90549 | 0.555 | 3.44 | 45.8477 | 99.95705
1.3917 | 4.5042 | 45.6352 | 99.62886 | 1.3916 | 4.7041 | 45.1962 | 99.4777 | 1.3916 | 4.6832 | 45.3989 | 99.49005 | 0.5567 | 3.4717 | 45.7705 | 99.90483 | 0.5566 | 3.4416 | 45.8476 | 99.95683
1.3958 | 4.5083 | 45.6344 | 99.62712 | 1.3958 | 4.7083 | 45.1952 | 99.4755 | 1.3958 | 4.6874 | 45.3979 | 99.48785 | 0.5583 | 3.4733 | 45.7703 | 99.9044 | 0.5583 | 3.4433 | 45.8474 | 99.9564
1.4 | 4.5125 | 45.6336 | 99.62537 | 1.4 | 4.7125 | 45.1941 | 99.47308 | 1.4 | 4.6916 | 45.3968 | 99.48544 | 0.56 | 3.475 | 45.7701 | 99.90396 | 0.56 | 3.445 | 45.8472 | 99.95596
1.4042 | 4.5167 | 45.6328 | 99.62362 | 1.4 | 4.7125 | 45.1941 | 99.47308 | 1.4041 | 4.6957 | 45.3957 | 99.48303 | 0.5617 | 3.4767 | 45.7698 | 99.9033 | 0.5616 | 3.4466 | 45.8471 | 99.95574
1.4083 | 4.5208 | 45.632 | 99.62188 | 1.4083 | 4.7208 | 45.1919 | 99.46823 | 1.4083 | 4.6999 | 45.3946 | 99.48062 | 0.5633 | 3.4783 | 45.7696 | 99.90287 | 0.5633 | 3.4483 | 45.8469 | 99.95531
1.4125 | 4.525 | 45.6312 | 99.62013 | 1.4125 | 4.725 | 45.1909 | 99.46603 | 1.4125 | 4.7041 | 45.3935 | 99.47821 | 0.565 | 3.48 | 45.7693 | 99.90221 | 0.565 | 3.45 | 45.8468 | 99.95509
1.4167 | 4.5292 | 45.6304 | 99.61838 | 1.4166 | 4.7291 | 45.1898 | 99.46361 | 1.4166 | 4.7082 | 45.3924 | 99.4758 | 0.5666 | 3.4816 | 45.7691 | 99.90178 | 0.5667 | 3.4517 | 45.8466 | 99.95465
1.4208 | 4.5333 | 45.6296 | 99.61664 | 1.4208 | 4.7333 | 45.1887 | 99.46119 | 1.4208 | 4.7124 | 45.3913 | 99.47339 | 0.5683 | 3.4833 | 45.7689 | 99.90134 | 0.5683 | 3.4533 | 45.8464 | 99.95422
1.425 | 4.5375 | 45.6288 | 99.61489 | 1.425 | 4.7375 | 45.1877 | 99.45899 | 1.4208 | 4.7124 | 45.3913 | 99.47339 | 0.57 | 3.485 | 45.7686 | 99.90069 | 0.57 | 3.455 | 45.8463 | 99.954
1.4291 | 4.5416 | 45.6279 | 99.61293 | 1.4291 | 4.7416 | 45.1866 | 99.45657 | 1.4291 | 4.7207 | 45.3891 | 99.46857 | 0.5716 | 3.4866 | 45.7684 | 99.90025 | 0.5716 | 3.4566 | 45.8461 | 99.95356
1.4333 | 4.5458 | 45.6271 | 99.61118 | 1.4333 | 4.7458 | 45.1855 | 99.45415 | 1.4333 | 4.7249 | 45.388 | 99.46616 | 0.5733 | 3.4883 | 45.7681 | 99.89959 | 0.5733 | 3.4583 | 45.846 | 99.95334
1.4375 | 4.55 | 45.6263 | 99.60943 | 1.4375 | 4.75 | 45.1844 | 99.45173 | 1.4375 | 4.7291 | 45.3869 | 99.46375 | 0.575 | 3.49 | 45.7679 | 99.89916 | 0.575 | 3.46 | 45.8458 | 99.95291
1.4416 | 4.5541 | 45.6255 | 99.60769 | 1.4416 | 4.7541 | 45.1834 | 99.44953 | 1.4416 | 4.7332 | 45.3858 | 99.46134 | 0.5766 | 3.4916 | 45.7676 | 99.8985 | 0.5767 | 3.4617 | 45.8456 | 99.95247
1.4458 | 4.5583 | 45.6247 | 99.60594 | 1.4458 | 4.7583 | 45.1823 | 99.4471 | 1.4458 | 4.7374 | 45.3847 | 99.45893 | 0.5783 | 3.4933 | 45.7674 | 99.89807 | 0.5783 | 3.4633 | 45.8455 | 99.95225
1.45 | 4.5625 | 45.6239 | 99.60419 | 1.45 | 4.7625 | 45.1812 | 99.44468 | 1.45 | 4.7416 | 45.3836 | 99.45652 | 0.58 | 3.495 | 45.7671 | 99.89741 | 0.58 | 3.465 | 45.8453 | 99.95182
1.4541 | 4.5666 | 45.6231 | 99.60245 | 1.4541 | 4.7666 | 45.1801 | 99.44226 | 1.4541 | 4.7457 | 45.3825 | 99.45411 | 0.5816 | 3.4966 | 45.7669 | 99.89697 | 0.5816 | 3.4666 | 45.8452 | 99.9516
1.4583 | 4.5708 | 45.6222 | 99.60048 | 1.4583 | 4.7708 | 45.179 | 99.43984 | 1.4583 | 4.7499 | 45.3814 | 99.4517 | 0.5833 | 3.4983 | 45.7666 | 99.89632 | 0.5833 | 3.4683 | 45.845 | 99.95116
1.4625 | 4.575 | 45.6214 | 99.59874 | 1.4625 | 4.775 | 45.1779 | 99.43742 | 1.4625 | 4.7541 | 45.3803 | 99.44929 | 0.585 | 3.5 | 45.7664 | 99.89588 | 0.585 | 3.47 | 45.8448 | 99.95073
1.4667 | 4.5792 | 45.6206 | 99.59699 | 1.4666 | 4.7791 | 45.1768 | 99.435 | 1.4666 | 4.7582 | 45.3792 | 99.44687 | 0.5866 | 3.5016 | 45.7661 | 99.89523 | 0.5866 | 3.4716 | 45.8447 | 99.95051
1.4708 | 4.5833 | 45.6198 | 99.59524 | 1.4708 | 4.7833 | 45.1757 | 99.43258 | 1.4708 | 4.7624 | 45.3781 | 99.44446 | 0.5883 | 3.5033 | 45.7659 | 99.89479 | 0.5883 | 3.4733 | 45.8445 | 99.95007
1.475 | 4.5875 | 45.619 | 99.5935 | 1.4749 | 4.7874 | 45.1746 | 99.43016 | 1.475 | 4.7666 | 45.377 | 99.44205 | 0.59 | 3.505 | 45.7656 | 99.89414 | 0.59 | 3.475 | 45.8443 | 99.94964
1.4792 | 4.5917 | 45.6182 | 99.59175 | 1.4791 | 4.7916 | 45.1735 | 99.42774 | 1.4791 | 4.7707 | 45.3759 | 99.43964 | 0.5916 | 3.5066 | 45.7654 | 99.8937 | 0.5917 | 3.4767 | 45.8442 | 99.94942
1.4833 | 4.5958 | 45.6173 | 99.58978 | 1.4833 | 4.7958 | 45.1724 | 99.42531 | 1.4833 | 4.7749 | 45.3748 | 99.43723 | 0.5933 | 3.5083 | 45.7651 | 99.89305 | 0.5933 | 3.4783 | 45.844 | 99.94898
1.4875 | 4.6 | 45.6165 | 99.58804 | 1.4874 | 4.7999 | 45.1713 | 99.42289 | 1.4875 | 4.7791 | 45.3737 | 99.43482 | 0.595 | 3.51 | 45.7649 | 99.89261 | 0.595 | 3.48 | 45.8438 | 99.94855
1.4917 | 4.6042 | 45.6157 | 99.58629 | 1.4916 | 4.8041 | 45.1702 | 99.42047 | 1.4916 | 4.7832 | 45.3725 | 99.43219 | 0.5967 | 3.5117 | 45.7646 | 99.89195 | 0.5967 | 3.4817 | 45.8436 | 99.94811
1.4958 | 4.6083 | 45.6149 | 99.58454 | 1.4958 | 4.8083 | 45.1691 | 99.41805 | 1.4958 | 4.7874 | 45.3714 | 99.42978 | 0.5983 | 3.5133 | 45.7644 | 99.89152 | 0.5983 | 3.4833 | 45.8435 | 99.94789
1.5 | 4.6125 | 45.6141 | 99.5828 | 1.4999 | 4.8124 | 45.1681 | 99.41585 | 1.5 | 4.7916 | 45.3703 | 99.42737 | 0.6 | 3.515 | 45.7641 | 99.89086 | 0.6 | 3.485 | 45.8433 | 99.94746
1.5042 | 4.6167 | 45.6132 | 99.58083 | 1.5041 | 4.8166 | 45.167 | 99.41343 | 1.5041 | 4.7957 | 45.3692 | 99.42496 | 0.6016 | 3.5166 | 45.7638 | 99.89021 | 0.6017 | 3.4867 | 45.8431 | 99.94702
1.5083 | 4.6208 | 45.6124 | 99.57909 | 1.5083 | 4.8208 | 45.1659 | 99.41101 | 1.5083 | 4.7999 | 45.3681 | 99.42255 | 0.6033 | 3.5183 | 45.7636 | 99.88977 | 0.6033 | 3.4883 | 45.8429 | 99.94659
1.5125 | 4.625 | 45.6116 | 99.57734 | 1.5125 | 4.825 | 45.1648 | 99.40859 | 1.5125 | 4.8041 | 45.3669 | 99.41992 | 0.605 | 3.52 | 45.7633 | 99.88912 | 0.605 | 3.49 | 45.8428 | 99.94637
1.5167 | 4.6292 | 45.6108 | 99.57559 | 1.5166 | 4.8291 | 45.1637 | 99.40617 | 1.5166 | 4.8082 | 45.3658 | 99.41751 | 0.6066 | 3.5216 | 45.7631 | 99.88868 | 0.6066 | 3.4916 | 45.8426 | 99.94593
1.5208 | 4.6333 | 45.6099 | 99.57363 | 1.5208 | 4.8333 | 45.1626 | 99.40374 | 1.5208 | 4.8124 | 45.3647 | 99.4151 | 0.6083 | 3.5233 | 45.7628 | 99.88803 | 0.6083 | 3.4933 | 45.8424 | 99.9455
1.525 | 4.6375 | 45.6091 | 99.57188 | 1.525 | 4.8375 | 45.1615 | 99.40132 | 1.525 | 4.8166 | 45.3636 | 99.41269 | 0.61 | 3.525 | 45.7625 | 99.88737 | 0.61 | 3.495 | 45.8422 | 99.94506
1.5292 | 4.6417 | 45.6083 | 99.57014 | 1.5291 | 4.8416 | 45.1604 | 99.3989 | 1.5291 | 4.8207 | 45.3624 | 99.41006 | 0.6116 | 3.5266 | 45.7623 | 99.88693 | 0.6116 | 3.4966 | 45.8421 | 99.94484
1.5333 | 4.6458 | 45.6075 | 99.56839 | 1.5333 | 4.8458 | 45.1593 | 99.39648 | 1.5333 | 4.8249 | 45.3613 | 99.40765 | 0.6133 | 3.5283 | 45.762 | 99.88628 | 0.6133 | 3.4983 | 45.8419 | 99.9444
1.5375 | 4.65 | 45.6066 | 99.56642 | 1.5375 | 4.85 | 45.1582 | 99.39406 | 1.5375 | 4.8291 | 45.3602 | 99.40524 | 0.615 | 3.53 | 45.7617 | 99.88562 | 0.615 | 3.5 | 45.8417 | 99.94397
1.5416 | 4.6541 | 45.6058 | 99.56468 | 1.5416 | 4.8541 | 45.1571 | 99.39164 | 1.5416 | 4.8332 | 45.359 | 99.40261 | 0.6166 | 3.5316 | 45.7615 | 99.88519 | 0.6167 | 3.5017 | 45.8415 | 99.94353
1.5458 | 4.6583 | 45.605 | 99.56293 | 1.5458 | 4.8583 | 45.1559 | 99.389 | 1.5458 | 4.8374 | 45.3579 | 99.4002 | 0.6183 | 3.5333 | 45.7612 | 99.88453 | 0.6183 | 3.5033 | 45.8413 | 99.9431
1.55 | 4.6625 | 45.6041 | 99.56097 | 1.55 | 4.8625 | 45.1548 | 99.38658 | 1.55 | 4.8416 | 45.3567 | 99.39757 | 0.62 | 3.535 | 45.7609 | 99.88388 | 0.62 | 3.505 | 45.8411 | 99.94266
1.5541 | 4.6666 | 45.6033 | 99.55922 | 1.5541 | 4.8666 | 45.1537 | 99.38415 | 1.5541 | 4.8457 | 45.3556 | 99.39516 | 0.6216 | 3.5366 | 45.7607 | 99.88344 | 0.6217 | 3.5067 | 45.841 | 99.94244
1.5583 | 4.6708 | 45.6025 | 99.55747 | 1.5583 | 4.8708 | 45.1526 | 99.38173 | 1.5583 | 4.8499 | 45.3544 | 99.39253 | 0.6233 | 3.5383 | 45.7604 | 99.88279 | 0.6233 | 3.5083 | 45.8408 | 99.94201
1.5625 | 4.675 | 45.6016 | 99.55551 | 1.5625 | 4.875 | 45.1515 | 99.37931 | 1.5625 | 4.8541 | 45.3533 | 99.39012 | 0.625 | 3.54 | 45.7601 | 99.88213 | 0.625 | 3.51 | 45.8406 | 99.94157
1.5666 | 4.6791 | 45.6008 | 99.55376 | 1.5666 | 4.8791 | 45.1504 | 99.37689 | 1.5666 | 4.8582 | 45.3522 | 99.38771 | 0.6266 | 3.5416 | 45.7598 | 99.88148 | 0.6267 | 3.5117 | 45.8404 | 99.94113
1.5708 | 4.6833 | 45.6 | 99.55202 | 1.5708 | 4.8833 | 45.1493 | 99.37447 | 1.5708 | 4.8624 | 45.351 | 99.38508 | 0.6283 | 3.5433 | 45.7596 | 99.88104 | 0.6283 | 3.5133 | 45.8402 | 99.9407
1.5708 | 4.6833 | 45.6 | 99.55202 | 1.575 | 4.8875 | 45.1482 | 99.37205 | 1.575 | 4.8666 | 45.3499 | 99.38266 | 0.63 | 3.545 | 45.7593 | 99.88039 | 0.63 | 3.515 | 45.84 | 99.94026
1.5791 | 4.6916 | 45.5983 | 99.5483 | 1.5791 | 4.8916 | 45.147 | 99.36941 | 1.5791 | 4.8707 | 45.3487 | 99.38003 | 0.6317 | 3.5467 | 45.759 | 99.87973 | 0.6317 | 3.5167 | 45.8398 | 99.93983
1.5833 | 4.6958 | 45.5974 | 99.54634 | 1.5833 | 4.8958 | 45.1459 | 99.36699 | 1.5833 | 4.8749 | 45.3476 | 99.37762 | 0.6333 | 3.5483 | 45.7587 | 99.87908 | 0.6333 | 3.5183 | 45.8396 | 99.93939
1.5875 | 4.7 | 45.5966 | 99.54459 | 1.5874 | 4.8999 | 45.1448 | 99.36457 | 1.5875 | 4.8791 | 45.3464 | 99.37499 | 0.635 | 3.55 | 45.7585 | 99.87864 | 0.635 | 3.52 | 45.8394 | 99.93895
1.5917 | 4.7042 | 45.5958 | 99.54285 | 1.5916 | 4.9041 | 45.1437 | 99.36214 | 1.5916 | 4.8832 | 45.3453 | 99.37258 | 0.6366 | 3.5516 | 45.7582 | 99.87799 | 0.6367 | 3.5217 | 45.8392 | 99.93852
1.5958 | 4.7083 | 45.5949 | 99.54088 | 1.5958 | 4.9083 | 45.1426 | 99.35972 | 1.5958 | 4.8874 | 45.3441 | 99.36995 | 0.6383 | 3.5533 | 45.7579 | 99.87733 | 0.6383 | 3.5233 | 45.839 | 99.93808
1.6 | 4.7125 | 45.5941 | 99.53914 | 1.5999 | 4.9124 | 45.1414 | 99.35708 | 1.6 | 4.8916 | 45.343 | 99.36754 | 0.64 | 3.555 | 45.7576 | 99.87668 | 0.64 | 3.525 | 45.8388 | 99.93765
1.6042 | 4.7167 | 45.5932 | 99.53717 | 1.6041 | 4.9166 | 45.1403 | 99.35466 | 1.6041 | 4.8957 | 45.3418 | 99.36491 | 0.6417 | 3.5567 | 45.7573 | 99.87602 | 0.6417 | 3.5267 | 45.8386 | 99.93721
1.6083 | 4.7208 | 45.5924 | 99.53542 | 1.6083 | 4.9208 | 45.1391 | 99.35202 | 1.6083 | 4.8999 | 45.3406 | 99.36228 | 0.6433 | 3.5583 | 45.7571 | 99.87558 | 0.6433 | 3.5283 | 45.8384 | 99.93677
1.6125 | 4.725 | 45.5915 | 99.53346 | 1.6124 | 4.9249 | 45.138 | 99.3496 | 1.6125 | 4.9041 | 45.3395 | 99.35987 | 0.645 | 3.56 | 45.7568 | 99.87493 | 0.645 | 3.53 | 45.8382 | 99.93634
1.6167 | 4.7292 | 45.5907 | 99.53171 | 1.6166 | 4.9291 | 45.1368 | 99.34696 | 1.6166 | 4.9082 | 45.3383 | 99.35724 | 0.6467 | 3.5617 | 45.7565 | 99.87427 | 0.6467 | 3.5317 | 45.838 | 99.9359
1.6208 | 4.7333 | 45.5898 | 99.52975 | 1.6208 | 4.9333 | 45.1357 | 99.34454 | 1.6208 | 4.9124 | 45.3372 | 99.35483 | 0.6483 | 3.5633 | 45.7562 | 99.87362 | 0.6483 | 3.5333 | 45.8378 | 99.93547
1.625 | 4.7375 | 45.589 | 99.528 | 1.625 | 4.9375 | 45.1345 | 99.3419 | 1.625 | 4.9166 | 45.336 | 99.3522 | 0.65 | 3.565 | 45.7559 | 99.87296 | 0.65 | 3.535 | 45.8376 | 99.93503
1.6292 | 4.7417 | 45.5881 | 99.52604 | 1.6291 | 4.9416 | 45.1334 | 99.33947 | 1.6291 | 4.9207 | 45.3349 | 99.34979 | 0.6516 | 3.5666 | 45.7557 | 99.87253 | 0.6516 | 3.5366 | 45.8374 | 99.93459
1.6333 | 4.7458 | 45.5873 | 99.52429 | 1.6333 | 4.9458 | 45.1322 | 99.33683 | 1.6333 | 4.9249 | 45.3337 | 99.34716 | 0.6533 | 3.5683 | 45.7554 | 99.87187 | 0.6533 | 3.5383 | 45.8372 | 99.93416
1.6375 | 4.75 | 45.5864 | 99.52232 | 1.6375 | 4.95 | 45.1311 | 99.33441 | 1.6375 | 4.9291 | 45.3325 | 99.34453 | 0.655 | 3.57 | 45.7551 | 99.87122 | 0.655 | 3.54 | 45.837 | 99.93372
1.6417 | 4.7542 | 45.5855 | 99.52036 | 1.6416 | 4.9541 | 45.1299 | 99.33177 | 1.6416 | 4.9332 | 45.3314 | 99.34212 | 0.6566 | 3.5716 | 45.7548 | 99.87056 | 0.6566 | 3.5416 | 45.8368 | 99.93329
1.6458 | 4.7583 | 45.5847 | 99.51861 | 1.6458 | 4.9583 | 45.1288 | 99.32935 | 1.6458 | 4.9374 | 45.3302 | 99.33949 | 0.6583 | 3.5733 | 45.7545 | 99.86991 | 0.6583 | 3.5433 | 45.8366 | 99.93285
1.65 | 4.7625 | 45.5838 | 99.51665 | 1.65 | 4.9625 | 45.1276 | 99.32671 | 1.65 | 4.9416 | 45.329 | 99.33686 | 0.66 | 3.575 | 45.7542 | 99.86925 | 0.66 | 3.545 | 45.8364 | 99.93241
1.6541 | 4.7666 | 45.583 | 99.5149 | 1.6541 | 4.9666 | 45.1265 | 99.32429 | 1.6541 | 4.9457 | 45.3279 | 99.33445 | 0.6616 | 3.5766 | 45.754 | 99.86882 | 0.6617 | 3.5467 | 45.8362 | 99.93198
1.6583 | 4.7708 | 45.5821 | 99.51294 | 1.6583 | 4.9708 | 45.1254 | 99.32187 | 1.6583 | 4.9499 | 45.3267 | 99.33182 | 0.6633 | 3.5783 | 45.7537 | 99.86816 | 0.6633 | 3.5483 | 45.8359 | 99.93132
1.6625 | 4.775 | 45.5813 | 99.51119 | 1.6625 | 4.975 | 45.1242 | 99.31922 | 1.6625 | 4.9541 | 45.3255 | 99.32919 | 0.665 | 3.58 | 45.7534 | 99.86751 | 0.665 | 3.55 | 45.8357 | 99.93089
1.6666 | 4.7791 | 45.5804 | 99.50923 | 1.6666 | 4.9791 | 45.1231 | 99.3168 | 1.6666 | 4.9582 | 45.3243 | 99.32656 | 0.6666 | 3.5816 | 45.7531 | 99.86685 | 0.6667 | 3.5517 | 45.8355 | 99.93045
1.6708 | 4.7833 | 45.5795 | 99.50726 | 1.6708 | 4.9833 | 45.122 | 99.31438 | 1.6708 | 4.9624 | 45.3231 | 99.32393 | 0.6683 | 3.5833 | 45.7528 | 99.8662 | 0.6683 | 3.5533 | 45.8353 | 99.93002
1.675 | 4.7875 | 45.5787 | 99.50551 | 1.675 | 4.9875 | 45.1208 | 99.31174 | 1.675 | 4.9666 | 45.322 | 99.32152 | 0.67 | 3.585 | 45.7525 | 99.86554 | 0.67 | 3.555 | 45.8351 | 99.92958
1.6791 | 4.7916 | 45.5778 | 99.50355 | 1.6791 | 4.9916 | 45.1197 | 99.30932 | 1.6791 | 4.9707 | 45.3208 | 99.31889 | 0.6716 | 3.5866 | 45.7522 | 99.86489 | 0.6717 | 3.5567 | 45.8349 | 99.92914
1.6833 | 4.7958 | 45.577 | 99.5018 | 1.6833 | 4.9958 | 45.1185 | 99.30668 | 1.6833 | 4.9749 | 45.3196 | 99.31626 | 0.6733 | 3.5883 | 45.7519 | 99.86423 | 0.6733 | 3.5583 | 45.8347 | 99.92871
1.6875 | 4.8 | 45.5761 | 99.49984 | 1.6875 | 5 | 45.1174 | 99.30426 | 1.6875 | 4.9791 | 45.3184 | 99.31363 | 0.675 | 3.59 | 45.7516 | 99.86358 | 0.675 | 3.56 | 45.8345 | 99.92827
1.6917 | 4.8042 | 45.5752 | 99.49787 | 1.6916 | 5.0041 | 45.1163 | 99.30184 | 1.6916 | 4.9832 | 45.3172 | 99.311 | 0.6766 | 3.5916 | 45.7513 | 99.86292 | 0.6767 | 3.5617 | 45.8343 | 99.92784
1.6958 | 4.8083 | 45.5743 | 99.49591 | 1.6958 | 5.0083 | 45.1151 | 99.2992 | 1.6958 | 4.9874 | 45.316 | 99.30837 | 0.6783 | 3.5933 | 45.751 | 99.86227 | 0.6783 | 3.5633 | 45.834 | 99.92718
1.7 | 4.8125 | 45.5735 | 99.49416 | 1.7 | 5.0125 | 45.114 | 99.29677 | 1.7 | 4.9916 | 45.3148 | 99.30574 | 0.68 | 3.595 | 45.7507 | 99.86161 | 0.68 | 3.565 | 45.8338 | 99.92675
1.7042 | 4.8167 | 45.5726 | 99.4922 | 1.7041 | 5.0166 | 45.1128 | 99.29413 | 1.7041 | 4.9957 | 45.3136 | 99.30311 | 0.6816 | 3.5966 | 45.7504 | 99.86096 | 0.6816 | 3.5666 | 45.8336 | 99.92631
1.7083 | 4.8208 | 45.5717 | 99.49023 | 1.7083 | 5.0208 | 45.1117 | 99.29171 | 1.7083 | 4.9999 | 45.3125 | 99.3007 | 0.6833 | 3.5983 | 45.7501 | 99.86031 | 0.6833 | 3.5683 | 45.8334 | 99.92587
1.7125 | 4.825 | 45.5709 | 99.48849 | 1.7125 | 5.025 | 45.1105 | 99.28907 | 1.7125 | 5.0041 | 45.3113 | 99.29807 | 0.685 | 3.6 | 45.7498 | 99.85965 | 0.685 | 3.57 | 45.8332 | 99.92544
1.7167 | 4.8292 | 45.57 | 99.48652 | 1.7166 | 5.0291 | 45.1093 | 99.28643 | 1.7166 | 5.0082 | 45.3101 | 99.29544 | 0.6867 | 3.6017 | 45.7495 | 99.859 | 0.6866 | 3.5716 | 45.833 | 99.925
1.7208 | 4.8333 | 45.5691 | 99.48456 | 1.7208 | 5.0333 | 45.1082 | 99.28401 | 1.7208 | 5.0124 | 45.3089 | 99.29281 | 0.6883 | 3.6033 | 45.7492 | 99.85834 | 0.6883 | 3.5733 | 45.8328 | 99.92457
1.725 | 4.8375 | 45.5682 | 99.48259 | 1.725 | 5.0375 | 45.107 | 99.28137 | 1.725 | 5.0166 | 45.3077 | 99.29018 | 0.69 | 3.605 | 45.7489 | 99.85769 | 0.69 | 3.575 | 45.8325 | 99.92391
1.7292 | 4.8417 | 45.5673 | 99.48063 | 1.7291 | 5.0416 | 45.1058 | 99.27873 | 1.7291 | 5.0207 | 45.3065 | 99.28756 | 0.6917 | 3.6067 | 45.7486 | 99.85703 | 0.6916 | 3.5766 | 45.8323 | 99.92348
1.7333 | 4.8458 | 45.5665 | 99.47888 | 1.7333 | 5.0458 | 45.1047 | 99.2763 | 1.7333 | 5.0249 | 45.3053 | 99.28493 | 0.6933 | 3.6083 | 45.7483 | 99.85638 | 0.6933 | 3.5783 | 45.8321 | 99.92304
1.7375 | 4.85 | 45.5656 | 99.47692 | 1.7374 | 5.0499 | 45.1035 | 99.27366 | 1.7375 | 5.0291 | 45.3041 | 99.2823 | 0.695 | 3.61 | 45.748 | 99.85572 | 0.695 | 3.58 | 45.8319 | 99.9226
1.7417 | 4.8542 | 45.5647 | 99.47495 | 1.7416 | 5.0541 | 45.1023 | 99.27102 | 1.7416 | 5.0332 | 45.3029 | 99.27967 | 0.6966 | 3.6116 | 45.7477 | 99.85507 | 0.6966 | 3.5816 | 45.8317 | 99.92217
1.7458 | 4.8583 | 45.5638 | 99.47299 | 1.7458 | 5.0583 | 45.1012 | 99.2686 | 1.7458 | 5.0374 | 45.3017 | 99.27704 | 0.6983 | 3.6133 | 45.7474 | 99.85441 | 0.6983 | 3.5833 | 45.8314 | 99.92151
1.75 | 4.8625 | 45.563 | 99.47124 | 1.7499 | 5.0624 | 45.1 | 99.26596 | 1.75 | 5.0416 | 45.3005 | 99.27441 | 0.7 | 3.615 | 45.7471 | 99.85376 | 0.7 | 3.585 | 45.8312 | 99.92108
1.7541 | 4.8666 | 45.5621 | 99.46927 | 1.7541 | 5.0666 | 45.0988 | 99.26332 | 1.7541 | 5.0457 | 45.2993 | 99.27178 | 0.7016 | 3.6166 | 45.7468 | 99.8531 | 0.7016 | 3.5866 | 45.831 | 99.92064
1.7583 | 4.8708 | 45.5612 | 99.46731 | 1.7583 | 5.0708 | 45.0976 | 99.26068 | 1.7583 | 5.0499 | 45.2981 | 99.26915 | 0.7033 | 3.6183 | 45.7464 | 99.85223 | 0.7033 | 3.5883 | 45.8308 | 99.9202
1.7625 | 4.875 | 45.5603 | 99.46534 | 1.7624 | 5.0749 | 45.0965 | 99.25826 | 1.7625 | 5.0541 | 45.2969 | 99.26652 | 0.705 | 3.62 | 45.7461 | 99.85157 | 0.705 | 3.59 | 45.8305 | 99.91955
1.7666 | 4.8791 | 45.5594 | 99.46338 | 1.7666 | 5.0791 | 45.0953 | 99.25562 | 1.7666 | 5.0582 | 45.2957 | 99.26389 | 0.7066 | 3.6216 | 45.7458 | 99.85092 | 0.7066 | 3.5916 | 45.8303 | 99.91911
1.7708 | 4.8833 | 45.5585 | 99.46141 | 1.7708 | 5.0833 | 45.0941 | 99.25297 | 1.7708 | 5.0624 | 45.2944 | 99.26104 | 0.7083 | 3.6233 | 45.7455 | 99.85026 | 0.7083 | 3.5933 | 45.8301 | 99.91868
1.775 | 4.8875 | 45.5576 | 99.45945 | 1.775 | 5.0875 | 45.0929 | 99.25033 | 1.775 | 5.0666 | 45.2932 | 99.25841 | 0.71 | 3.625 | 45.7452 | 99.84961 | 0.71 | 3.595 | 45.8299 | 99.91824
1.7791 | 4.8916 | 45.5568 | 99.4577 | 1.7791 | 5.0916 | 45.0918 | 99.24791 | 1.7791 | 5.0707 | 45.292 | 99.25578 | 0.7117 | 3.6267 | 45.7449 | 99.84895 | 0.7117 | 3.5967 | 45.8296 | 99.91759
1.7833 | 4.8958 | 45.5559 | 99.45574 | 1.7833 | 5.0958 | 45.0906 | 99.24527 | 1.7833 | 5.0749 | 45.2908 | 99.25315 | 0.7133 | 3.6283 | 45.7446 | 99.8483 | 0.7133 | 3.5983 | 45.8294 | 99.91715
1.7875 | 4.9 | 45.555 | 99.45377 | 1.7875 | 5.1 | 45.0894 | 99.24263 | 1.7875 | 5.0791 | 45.2896 | 99.25052 | 0.715 | 3.63 | 45.7442 | 99.84743 | 0.715 | 3.6 | 45.8292 | 99.91672
1.7916 | 4.9041 | 45.5541 | 99.45181 | 1.7916 | 5.1041 | 45.0882 | 99.23999 | 1.7916 | 5.0832 | 45.2884 | 99.24789 | 0.7167 | 3.6317 | 45.7439 | 99.84677 | 0.7166 | 3.6016 | 45.829 | 99.91628
1.7958 | 4.9083 | 45.5532 | 99.44984 | 1.7958 | 5.1083 | 45.087 | 99.23735 | 1.7958 | 5.0874 | 45.2872 | 99.24526 | 0.7183 | 3.6333 | 45.7436 | 99.84612 | 0.7183 | 3.6033 | 45.8287 | 99.91563
1.8 | 4.9125 | 45.5523 | 99.44788 | 1.8 | 5.1125 | 45.0858 | 99.23471 | 1.8 | 5.0916 | 45.2859 | 99.24241 | 0.72 | 3.635 | 45.7433 | 99.84546 | 0.72 | 3.605 | 45.8285 | 99.91519
1.8041 | 4.9166 | 45.5514 | 99.44591 | 1.8041 | 5.1166 | 45.0846 | 99.23206 | 1.8041 | 5.0957 | 45.2847 | 99.23978 | 0.7216 | 3.6366 | 45.743 | 99.84481 | 0.7217 | 3.6067 | 45.8283 | 99.91475
1.8083 | 4.9208 | 45.5505 | 99.44395 | 1.8083 | 5.1208 | 45.0834 | 99.22942 | 1.8083 | 5.0999 | 45.2835 | 99.23715 | 0.7233 | 3.6383 | 45.7427 | 99.84415 | 0.7233 | 3.6083 | 45.828 | 99.9141
1.8125 | 4.925 | 45.5496 | 99.44198 | 1.8125 | 5.125 | 45.0822 | 99.22678 | 1.8125 | 5.1041 | 45.2823 | 99.23452 | 0.725 | 3.64 | 45.7423 | 99.84328 | 0.725 | 3.61 | 45.8278 | 99.91366
1.8167 | 4.9292 | 45.5487 | 99.44002 | 1.8166 | 5.1291 | 45.081 | 99.22414 | 1.8166 | 5.1082 | 45.2811 | 99.23189 | 0.7266 | 3.6416 | 45.742 | 99.84262 | 0.7267 | 3.6117 | 45.8276 | 99.91323
1.8208 | 4.9333 | 45.5478 | 99.43806 | 1.8208 | 5.1333 | 45.0798 | 99.2215 | 1.8208 | 5.1124 | 45.2798 | 99.22904 | 0.7283 | 3.6433 | 45.7417 | 99.84197 | 0.7283 | 3.6133 | 45.8273 | 99.91257
1.825 | 4.9375 | 45.5469 | 99.43609 | 1.825 | 5.1375 | 45.0786 | 99.21886 | 1.825 | 5.1166 | 45.2786 | 99.22641 | 0.73 | 3.645 | 45.7414 | 99.84132 | 0.73 | 3.615 | 45.8271 | 99.91214
1.8292 | 4.9417 | 45.546 | 99.43413 | 1.8291 | 5.1416 | 45.0774 | 99.21622 | 1.8291 | 5.1207 | 45.2774 | 99.22378 | 0.7316 | 3.6466 | 45.7411 | 99.84066 | 0.7317 | 3.6167 | 45.8269 | 99.9117
1.8333 | 4.9458 | 45.5451 | 99.43216 | 1.8333 | 5.1458 | 45.0762 | 99.21358 | 1.8333 | 5.1249 | 45.2761 | 99.22093 | 0.7333 | 3.6483 | 45.7408 | 99.84001 | 0.7333 | 3.6183 | 45.8266 | 99.91105
1.8375 | 4.95 | 45.5442 | 99.4302 | 1.8374 | 5.1499 | 45.075 | 99.21093 | 1.8375 | 5.1291 | 45.2749 | 99.2183 | 0.735 | 3.65 | 45.7404 | 99.83913 | 0.735 | 3.62 | 45.8264 | 99.91061
1.8417 | 4.9542 | 45.5433 | 99.42823 | 1.8416 | 5.1541 | 45.0738 | 99.20829 | 1.8416 | 5.1332 | 45.2736 | 99.21546 | 0.7366 | 3.6516 | 45.7401 | 99.83848 | 0.7366 | 3.6216 | 45.8262 | 99.91018
1.8458 | 4.9583 | 45.5424 | 99.42627 | 1.8458 | 5.1583 | 45.0726 | 99.20565 | 1.8458 | 5.1374 | 45.2724 | 99.21283 | 0.7383 | 3.6533 | 45.7398 | 99.83782 | 0.7383 | 3.6233 | 45.8259 | 99.90952
1.85 | 4.9625 | 45.5414 | 99.42408 | 1.8499 | 5.1624 | 45.0714 | 99.20301 | 1.85 | 5.1416 | 45.2712 | 99.2102 | 0.74 | 3.655 | 45.7395 | 99.83717 | 0.74 | 3.625 | 45.8257 | 99.90909
1.8542 | 4.9667 | 45.5405 | 99.42212 | 1.8541 | 5.1666 | 45.0701 | 99.20015 | 1.8541 | 5.1457 | 45.2699 | 99.20735 | 0.7416 | 3.6566 | 45.7391 | 99.83629 | 0.7417 | 3.6267 | 45.8255 | 99.90865
1.8583 | 4.9708 | 45.5396 | 99.42015 | 1.8583 | 5.1708 | 45.0689 | 99.19751 | 1.8583 | 5.1499 | 45.2687 | 99.20472 | 0.7433 | 3.6583 | 45.7388 | 99.83564 | 0.7433 | 3.6283 | 45.8252 | 99.908
1.8625 | 4.975 | 45.5387 | 99.41819 | 1.8624 | 5.1749 | 45.0677 | 99.19487 | 1.8625 | 5.1541 | 45.2674 | 99.20187 | 0.745 | 3.66 | 45.7385 | 99.83499 | 0.745 | 3.63 | 45.825 | 99.90756
1.8667 | 4.9792 | 45.5378 | 99.41622 | 1.8666 | 5.1791 | 45.0665 | 99.19223 | 1.8666 | 5.1582 | 45.2662 | 99.19924 | 0.7467 | 3.6617 | 45.7382 | 99.83433 | 0.7467 | 3.6317 | 45.8247 | 99.90691
1.8708 | 4.9833 | 45.5369 | 99.41426 | 1.8708 | 5.1833 | 45.0653 | 99.18958 | 1.8708 | 5.1624 | 45.265 | 99.19661 | 0.7483 | 3.6633 | 45.7378 | 99.83346 | 0.7483 | 3.6333 | 45.8245 | 99.90647
1.875 | 4.9875 | 45.536 | 99.41229 | 1.8749 | 5.1874 | 45.0641 | 99.18694 | 1.875 | 5.1666 | 45.2637 | 99.19376 | 0.75 | 3.665 | 45.7375 | 99.8328 | 0.75 | 3.635 | 45.8242 | 99.90582
1.8791 | 4.9916 | 45.5351 | 99.41033 | 1.8791 | 5.1916 | 45.0629 | 99.1843 | 1.8791 | 5.1707 | 45.2625 | 99.19113 | 0.7516 | 3.6666 | 45.7372 | 99.83215 | 0.7517 | 3.6367 | 45.824 | 99.90538
1.8833 | 4.9958 | 45.5342 | 99.40836 | 1.8833 | 5.1958 | 45.0617 | 99.18166 | 1.8833 | 5.1749 | 45.2612 | 99.18828 | 0.7533 | 3.6683 | 45.7368 | 99.83127 | 0.7533 | 3.6383 | 45.8238 | 99.90494
1.8875 | 5 | 45.5332 | 99.40618 | 1.8875 | 5.2 | 45.0605 | 99.17902 | 1.8875 | 5.1791 | 45.26 | 99.18565 | 0.755 | 3.67 | 45.7365 | 99.83062 | 0.755 | 3.64 | 45.8235 | 99.90429
1.8916 | 5.0041 | 45.5323 | 99.40422 | 1.8916 | 5.2041 | 45.0592 | 99.17616 | 1.8916 | 5.1832 | 45.2587 | 99.1828 | 0.7566 | 3.6716 | 45.7362 | 99.82997 | 0.7567 | 3.6417 | 45.8233 | 99.90385
1.8958 | 5.0083 | 45.5314 | 99.40225 | 1.8958 | 5.2083 | 45.058 | 99.17352 | 1.8958 | 5.1874 | 45.2575 | 99.18017 | 0.7583 | 3.6733 | 45.7358 | 99.82909 | 0.7583 | 3.6433 | 45.823 | 99.9032
1.9 | 5.0125 | 45.5305 | 99.40029 | 1.9 | 5.2125 | 45.0568 | 99.17088 | 1.9 | 5.1916 | 45.2562 | 99.17732 | 0.76 | 3.675 | 45.7355 | 99.82844 | 0.76 | 3.645 | 45.8228 | 99.90276
1.9041 | 5.0166 | 45.5295 | 99.3981 | 1.9041 | 5.2166 | 45.0556 | 99.16823 | 1.9041 | 5.1957 | 45.255 | 99.17469 | 0.7616 | 3.6766 | 45.7351 | 99.82756 | 0.7616 | 3.6466 | 45.8225 | 99.90211
1.9083 | 5.0208 | 45.5286 | 99.39614 | 1.9083 | 5.2208 | 45.0543 | 99.16537 | 1.9083 | 5.1999 | 45.2537 | 99.17185 | 0.7633 | 3.6783 | 45.7348 | 99.82691 | 0.7633 | 3.6483 | 45.8223 | 99.90167
1.9125 | 5.025 | 45.5277 | 99.39417 | 1.9125 | 5.225 | 45.0531 | 99.16273 | 1.9125 | 5.2041 | 45.2524 | 99.169 | 0.765 | 3.68 | 45.7345 | 99.82625 | 0.765 | 3.65 | 45.822 | 99.90102
1.9167 | 5.0292 | 45.5267 | 99.39199 | 1.9166 | 5.2291 | 45.0519 | 99.16009 | 1.9166 | 5.2082 | 45.2512 | 99.16637 | 0.7667 | 3.6817 | 45.7341 | 99.82538 | 0.7667 | 3.6517 | 45.8218 | 99.90058
1.9208 | 5.0333 | 45.5258 | 99.39003 | 1.9208 | 5.2333 | 45.0507 | 99.15745 | 1.9208 | 5.2124 | 45.2499 | 99.16352 | 0.7683 | 3.6833 | 45.7338 | 99.82473 | 0.7683 | 3.6533 | 45.8215 | 99.89993
1.925 | 5.0375 | 45.5249 | 99.38806 | 1.925 | 5.2375 | 45.0494 | 99.15459 | 1.925 | 5.2166 | 45.2487 | 99.16089 | 0.77 | 3.685 | 45.7334 | 99.82385 | 0.77 | 3.655 | 45.8213 | 99.89949
1.9292 | 5.0417 | 45.524 | 99.3861 | 1.9291 | 5.2416 | 45.0482 | 99.15195 | 1.9291 | 5.2207 | 45.2474 | 99.15804 | 0.7716 | 3.6866 | 45.7331 | 99.8232 | 0.7717 | 3.6567 | 45.821 | 99.89884
1.9333 | 5.0458 | 45.523 | 99.38391 | 1.9333 | 5.2458 | 45.047 | 99.14931 | 1.9333 | 5.2249 | 45.2461 | 99.15519 | 0.7733 | 3.6883 | 45.7327 | 99.82233 | 0.7733 | 3.6583 | 45.8208 | 99.8984
1.9375 | 5.05 | 45.5221 | 99.38195 | 1.9375 | 5.25 | 45.0458 | 99.14666 | 1.9375 | 5.2291 | 45.2449 | 99.15256 | 0.775 | 3.69 | 45.7324 | 99.82167 | 0.775 | 3.66 | 45.8205 | 99.89775
1.9417 | 5.0542 | 45.5211 | 99.37976 | 1.9416 | 5.2541 | 45.0445 | 99.1438 | 1.9416 | 5.2332 | 45.2436 | 99.14971 | 0.7766 | 3.6916 | 45.7321 | 99.82102 | 0.7767 | 3.6617 | 45.8203 | 99.89731
1.9458 | 5.0583 | 45.5202 | 99.3778 | 1.9458 | 5.2583 | 45.0433 | 99.14116 | 1.9458 | 5.2374 | 45.2423 | 99.14686 | 0.7783 | 3.6933 | 45.7317 | 99.82014 | 0.7783 | 3.6633 | 45.82 | 99.89666
1.95 | 5.0625 | 45.5193 | 99.37584 | 1.95 | 5.2625 | 45.0421 | 99.13852 | 1.95 | 5.2416 | 45.241 | 99.14401 | 0.78 | 3.695 | 45.7314 | 99.81949 | 0.78 | 3.665 | 45.8197 | 99.896
1.9542 | 5.0667 | 45.5183 | 99.37365 | 1.9541 | 5.2666 | 45.0409 | 99.13588 | 1.9541 | 5.2457 | 45.2398 | 99.14138 | 0.7816 | 3.6966 | 45.731 | 99.81861 | 0.7817 | 3.6667 | 45.8195 | 99.89557
1.9583 | 5.0708 | 45.5174 | 99.37169 | 1.9583 | 5.2708 | 45.0396 | 99.13302 | 1.9583 | 5.2499 | 45.2385 | 99.13854 | 0.7833 | 3.6983 | 45.7307 | 99.81796 | 0.7833 | 3.6683 | 45.8192 | 99.89491
1.9625 | 5.075 | 45.5165 | 99.36972 | 1.9624 | 5.2749 | 45.0384 | 99.13038 | 1.9625 | 5.2541 | 45.2372 | 99.13569 | 0.785 | 3.7 | 45.7303 | 99.81709 | 0.785 | 3.67 | 45.819 | 99.89448
1.9667 | 5.0792 | 45.5155 | 99.36754 | 1.9666 | 5.2791 | 45.0372 | 99.12774 | 1.9666 | 5.2582 | 45.2359 | 99.13284 | 0.7866 | 3.7016 | 45.73 | 99.81643 | 0.7867 | 3.6717 | 45.8187 | 99.89382
1.9708 | 5.0833 | 45.5146 | 99.36557 | 1.9708 | 5.2833 | 45.0359 | 99.12487 | 1.9708 | 5.2624 | 45.2347 | 99.13021 | 0.7883 | 3.7033 | 45.7296 | 99.81556 | 0.7883 | 3.6733 | 45.8185 | 99.89339
1.975 | 5.0875 | 45.5136 | 99.36339 | 1.9749 | 5.2874 | 45.0347 | 99.12223 | 1.975 | 5.2666 | 45.2334 | 99.12736 | 0.79 | 3.705 | 45.7293 | 99.8149 | 0.79 | 3.675 | 45.8182 | 99.89273
1.9791 | 5.0916 | 45.5127 | 99.36143 | 1.9791 | 5.2916 | 45.0334 | 99.11937 | 1.9791 | 5.2707 | 45.2321 | 99.12451 | 0.7917 | 3.7067 | 45.7289 | 99.81403 | 0.7917 | 3.6767 | 45.8179 | 99.89208
1.9833 | 5.0958 | 45.5118 | 99.35946 | 1.9833 | 5.2958 | 45.0322 | 99.11673 | 1.9833 | 5.2749 | 45.2308 | 99.12166 | 0.7933 | 3.7083 | 45.7286 | 99.81338 | 0.7933 | 3.6783 | 45.8177 | 99.89164
1.9875 | 5.1 | 45.5108 | 99.35728 | 1.9874 | 5.2999 | 45.0309 | 99.11387 | 1.9875 | 5.2791 | 45.2295 | 99.11881 | 0.795 | 3.71 | 45.7282 | 99.8125 | 0.795 | 3.68 | 45.8174 | 99.89099
1.9916 | 5.1041 | 45.5099 | 99.35531 | 1.9916 | 5.3041 | 45.0297 | 99.11123 | 1.9916 | 5.2832 | 45.2282 | 99.11596 | 0.7967 | 3.7117 | 45.7279 | 99.81185 | 0.7966 | 3.6816 | 45.8171 | 99.89034
1.9958 | 5.1083 | 45.509 | 99.35335 | 1.9958 | 5.3083 | 45.0284 | 99.10837 | 1.9958 | 5.2874 | 45.2269 | 99.11311 | 0.7983 | 3.7133 | 45.7275 | 99.81098 | 0.7983 | 3.6833 | 45.8169 | 99.8899
2 | 5.1125 | 45.508 | 99.35117 | 1.9999 | 5.3124 | 45.0272 | 99.10573 | 2 | 5.2916 | 45.2257 | 99.11048 | 0.8 | 3.715 | 45.7272 | 99.81032 | 0.8 | 3.685 | 45.8166 | 99.88925
2.0041 | 5.1166 | 45.5071 | 99.3492 | 2.0041 | 5.3166 | 45.0259 | 99.10286 | 2.0041 | 5.2957 | 45.2244 | 99.10764 | 0.8016 | 3.7166 | 45.7268 | 99.80945 | 0.8016 | 3.6866 | 45.8164 | 99.88881
2.0083 | 5.1208 | 45.5061 | 99.34702 | 2.0083 | 5.3208 | 45.0247 | 99.10022 | 2.0083 | 5.2999 | 45.2231 | 99.10479 | 0.8033 | 3.7183 | 45.7265 | 99.80879 | 0.8033 | 3.6883 | 45.8161 | 99.88816
2.0083 | 5.1208 | 45.5061 | 99.34702 | 2.0124 | 5.3249 | 45.0234 | 99.09736 | 2.0125 | 5.3041 | 45.2218 | 99.10194 | 0.805 | 3.72 | 45.7261 | 99.80792 | 0.805 | 3.69 | 45.8158 | 99.8875
2.0167 | 5.1292 | 45.5042 | 99.34287 | 2.0166 | 5.3291 | 45.0222 | 99.09472 | 2.0166 | 5.3082 | 45.2205 | 99.09909 | 0.8066 | 3.7216 | 45.7257 | 99.80705 | 0.8066 | 3.6916 | 45.8156 | 99.88707
2.0208 | 5.1333 | 45.5033 | 99.3409 | 2.0208 | 5.3333 | 45.0209 | 99.09186 | 2.0208 | 5.3124 | 45.2192 | 99.09624 | 0.8083 | 3.7233 | 45.7254 | 99.80639 | 0.8083 | 3.6933 | 45.8153 | 99.88641
2.025 | 5.1375 | 45.5023 | 99.33872 | 2.025 | 5.3375 | 45.0197 | 99.08922 | 2.025 | 5.3166 | 45.2179 | 99.09339 | 0.81 | 3.725 | 45.725 | 99.80552 | 0.81 | 3.695 | 45.815 | 99.88576
2.0292 | 5.1417 | 45.5014 | 99.33676 | 2.0291 | 5.3416 | 45.0184 | 99.08636 | 2.0291 | 5.3207 | 45.2166 | 99.09054 | 0.8117 | 3.7267 | 45.7247 | 99.80486 | 0.8116 | 3.6966 | 45.8148 | 99.88532
2.0333 | 5.1458 | 45.5004 | 99.33457 | 2.0333 | 5.3458 | 45.0172 | 99.08372 | 2.0333 | 5.3249 | 45.2153 | 99.08769 | 0.8133 | 3.7283 | 45.7243 | 99.80399 | 0.8133 | 3.6983 | 45.8145 | 99.88467
2.0375 | 5.15 | 45.4994 | 99.33239 | 2.0374 | 5.3499 | 45.0159 | 99.08085 | 2.0375 | 5.3291 | 45.214 | 99.08484 | 0.815 | 3.73 | 45.724 | 99.80334 | 0.815 | 3.7 | 45.8142 | 99.88401
2.0417 | 5.1542 | 45.4985 | 99.33043 | 2.0416 | 5.3541 | 45.0146 | 99.07799 | 2.0416 | 5.3332 | 45.2127 | 99.082 | 0.8167 | 3.7317 | 45.7236 | 99.80246 | 0.8167 | 3.7017 | 45.814 | 99.88358
2.0458 | 5.1583 | 45.4975 | 99.32824 | 2.0458 | 5.3583 | 45.0133 | 99.07513 | 2.0458 | 5.3374 | 45.2114 | 99.07915 | 0.8183 | 3.7333 | 45.7232 | 99.80159 | 0.8183 | 3.7033 | 45.8137 | 99.88292
2.05 | 5.1625 | 45.4965 | 99.32606 | 2.05 | 5.3625 | 45.0121 | 99.07249 | 2.05 | 5.3416 | 45.2101 | 99.0763 | 0.82 | 3.735 | 45.7229 | 99.80093 | 0.82 | 3.705 | 45.8134 | 99.88227
2.0542 | 5.1667 | 45.4956 | 99.32409 | 2.0541 | 5.3666 | 45.0108 | 99.06963 | 2.0541 | 5.3457 | 45.2087 | 99.07323 | 0.8216 | 3.7366 | 45.7225 | 99.80006 | 0.8217 | 3.7067 | 45.8131 | 99.88162
2.0583 | 5.1708 | 45.4946 | 99.32191 | 2.0583 | 5.3708 | 45.0095 | 99.06677 | 2.0583 | 5.3499 | 45.2074 | 99.07038 | 0.8233 | 3.7383 | 45.7222 | 99.79941 | 0.8233 | 3.7083 | 45.8129 | 99.88118
2.0625 | 5.175 | 45.4936 | 99.31973 | 2.0625 | 5.375 | 45.0082 | 99.06391 | 2.0625 | 5.3541 | 45.2061 | 99.06753 | 0.825 | 3.74 | 45.7218 | 99.79853 | 0.825 | 3.71 | 45.8126 | 99.88053
2.0667 | 5.1792 | 45.4927 | 99.31776 | 2.0666 | 5.3791 | 45.007 | 99.06127 | 2.0666 | 5.3582 | 45.2048 | 99.06468 | 0.8266 | 3.7416 | 45.7214 | 99.79766 | 0.8267 | 3.7117 | 45.8123 | 99.87987
2.0708 | 5.1833 | 45.4917 | 99.31558 | 2.0708 | 5.3833 | 45.0057 | 99.0584 | 2.0708 | 5.3624 | 45.2035 | 99.06183 | 0.8283 | 3.7433 | 45.7211 | 99.79701 | 0.8283 | 3.7133 | 45.8121 | 99.87944
2.075 | 5.1875 | 45.4908 | 99.31362 | 2.075 | 5.3875 | 45.0044 | 99.05554 | 2.075 | 5.3666 | 45.2022 | 99.05899 | 0.83 | 3.745 | 45.7207 | 99.79613 | 0.83 | 3.715 | 45.8118 | 99.87878
2.0792 | 5.1917 | 45.4898 | 99.31143 | 2.0791 | 5.3916 | 45.0031 | 99.05268 | 2.0791 | 5.3707 | 45.2009 | 99.05614 | 0.8317 | 3.7467 | 45.7203 | 99.79526 | 0.8316 | 3.7166 | 45.8115 | 99.87813
2.0833 | 5.1958 | 45.4888 | 99.30925 | 2.0833 | 5.3958 | 45.0019 | 99.05004 | 2.0833 | 5.3749 | 45.1996 | 99.05329 | 0.8333 | 3.7483 | 45.72 | 99.7946 | 0.8333 | 3.7183 | 45.8112 | 99.87747
2.0875 | 5.2 | 45.4878 | 99.30707 | 2.0875 | 5.4 | 45.0006 | 99.04718 | 2.0875 | 5.3791 | 45.1982 | 99.05022 | 0.835 | 3.75 | 45.7196 | 99.79373 | 0.835 | 3.72 | 45.811 | 99.87704
2.0916 | 5.2041 | 45.4869 | 99.3051 | 2.0916 | 5.4041 | 44.9993 | 99.04432 | 2.0916 | 5.3832 | 45.1969 | 99.04737 | 0.8367 | 3.7517 | 45.7192 | 99.79286 | 0.8367 | 3.7217 | 45.8107 | 99.87638
2.0958 | 5.2083 | 45.4859 | 99.30292 | 2.0958 | 5.4083 | 44.9981 | 99.04168 | 2.0958 | 5.3874 | 45.1956 | 99.04452 | 0.8383 | 3.7533 | 45.7189 | 99.7922 | 0.8383 | 3.7233 | 45.8104 | 99.87573
2.1 | 5.2125 | 45.4849 | 99.30073 | 2.1 | 5.4125 | 44.9968 | 99.03881 | 2.1 | 5.3916 | 45.1943 | 99.04167 | 0.84 | 3.755 | 45.7185 | 99.79133 | 0.84 | 3.725 | 45.8101 | 99.87507
2.1041 | 5.2166 | 45.4839 | 99.29855 | 2.1041 | 5.4166 | 44.9955 | 99.03595 | 2.1041 | 5.3957 | 45.193 | 99.03882 | 0.8416 | 3.7566 | 45.7181 | 99.79046 | 0.8416 | 3.7266 | 45.8099 | 99.87464
2.1083 | 5.2208 | 45.4829 | 99.29637 | 2.1083 | 5.4208 | 44.9942 | 99.03309 | 2.1083 | 5.3999 | 45.1916 | 99.03576 | 0.8433 | 3.7583 | 45.7178 | 99.7898 | 0.8433 | 3.7283 | 45.8096 | 99.87398
2.1125 | 5.225 | 45.4819 | 99.29418 | 2.1125 | 5.425 | 44.9929 | 99.03023 | 2.1125 | 5.4041 | 45.1903 | 99.03291 | 0.845 | 3.76 | 45.7174 | 99.78893 | 0.845 | 3.73 | 45.8093 | 99.87333
2.1166 | 5.2291 | 45.481 | 99.29222 | 2.1166 | 5.4291 | 44.9917 | 99.02759 | 2.1166 | 5.4082 | 45.189 | 99.03006 | 0.8466 | 3.7616 | 45.717 | 99.78806 | 0.8467 | 3.7317 | 45.809 | 99.87268
2.1208 | 5.2333 | 45.48 | 99.29004 | 2.1208 | 5.4333 | 44.9904 | 99.02473 | 2.1208 | 5.4124 | 45.1876 | 99.02699 | 0.8483 | 3.7633 | 45.7167 | 99.7874 | 0.8483 | 3.7333 | 45.8087 | 99.87202
2.125 | 5.2375 | 45.479 | 99.28785 | 2.1249 | 5.4374 | 44.9891 | 99.02187 | 2.125 | 5.4166 | 45.1863 | 99.02414 | 0.85 | 3.765 | 45.7163 | 99.78653 | 0.85 | 3.735 | 45.8085 | 99.87159
2.1291 | 5.2416 | 45.478 | 99.28567 | 2.1291 | 5.4416 | 44.9878 | 99.01901 | 2.1291 | 5.4207 | 45.1849 | 99.02107 | 0.8516 | 3.7666 | 45.7159 | 99.78566 | 0.8517 | 3.7367 | 45.8082 | 99.87093
2.1333 | 5.2458 | 45.477 | 99.28349 | 2.1333 | 5.4458 | 44.9865 | 99.01614 | 2.1333 | 5.4249 | 45.1836 | 99.01822 | 0.8533 | 3.7683 | 45.7156 | 99.785 | 0.8533 | 3.7383 | 45.8079 | 99.87028
2.1375 | 5.25 | 45.4761 | 99.28152 | 2.1374 | 5.4499 | 44.9852 | 99.01328 | 2.1375 | 5.4291 | 45.1823 | 99.01538 | 0.855 | 3.77 | 45.7152 | 99.78413 | 0.855 | 3.74 | 45.8076 | 99.86962
2.1417 | 5.2542 | 45.4751 | 99.27934 | 2.1416 | 5.4541 | 44.9839 | 99.01042 | 2.1416 | 5.4332 | 45.1809 | 99.01231 | 0.8566 | 3.7716 | 45.7148 | 99.78325 | 0.8567 | 3.7417 | 45.8073 | 99.86897
2.1458 | 5.2583 | 45.4741 | 99.27716 | 2.1458 | 5.4583 | 44.9826 | 99.00756 | 2.1458 | 5.4374 | 45.1796 | 99.00946 | 0.8583 | 3.7733 | 45.7144 | 99.78238 | 0.8583 | 3.7433 | 45.8071 | 99.86853
2.15 | 5.2625 | 45.4731 | 99.27497 | 2.1499 | 5.4624 | 44.9813 | 99.0047 | 2.15 | 5.4416 | 45.1782 | 99.00639 | 0.86 | 3.775 | 45.7141 | 99.78173 | 0.86 | 3.745 | 45.8068 | 99.86788
2.1542 | 5.2667 | 45.4721 | 99.27279 | 2.1541 | 5.4666 | 44.98 | 99.00184 | 2.1541 | 5.4457 | 45.1769 | 99.00354 | 0.8617 | 3.7767 | 45.7137 | 99.78085 | 0.8616 | 3.7466 | 45.8065 | 99.86723
2.1583 | 5.2708 | 45.4711 | 99.27061 | 2.1583 | 5.4708 | 44.9787 | 98.99898 | 2.1583 | 5.4499 | 45.1756 | 99.00069 | 0.8633 | 3.7783 | 45.7133 | 99.77998 | 0.8633 | 3.7483 | 45.8062 | 99.86657
2.1625 | 5.275 | 45.4701 | 99.26842 | 2.1625 | 5.475 | 44.9774 | 98.99612 | 2.1625 | 5.4541 | 45.1742 | 98.99762 | 0.865 | 3.78 | 45.7129 | 99.77911 | 0.865 | 3.75 | 45.8059 | 99.86592
2.1667 | 5.2792 | 45.4691 | 99.26624 | 2.1666 | 5.4791 | 44.9761 | 98.99325 | 2.1666 | 5.4582 | 45.1729 | 98.99478 | 0.8667 | 3.7817 | 45.7126 | 99.77845 | 0.8667 | 3.7517 | 45.8057 | 99.86548
2.1708 | 5.2833 | 45.468 | 99.26384 | 2.1708 | 5.4833 | 44.9748 | 98.99039 | 2.1708 | 5.4624 | 45.1715 | 98.99171 | 0.8683 | 3.7833 | 45.7122 | 99.77758 | 0.8683 | 3.7533 | 45.8054 | 99.86483
2.175 | 5.2875 | 45.467 | 99.26166 | 2.175 | 5.4875 | 44.9735 | 98.98753 | 2.175 | 5.4666 | 45.1702 | 98.98886 | 0.87 | 3.785 | 45.7118 | 99.77671 | 0.87 | 3.755 | 45.8051 | 99.86417
2.1792 | 5.2917 | 45.466 | 99.25947 | 2.1791 | 5.4916 | 44.9722 | 98.98467 | 2.1791 | 5.4707 | 45.1688 | 98.98579 | 0.8716 | 3.7866 | 45.7115 | 99.77605 | 0.8717 | 3.7567 | 45.8048 | 99.86352
2.1833 | 5.2958 | 45.465 | 99.25729 | 2.1833 | 5.4958 | 44.9708 | 98.98159 | 2.1833 | 5.4749 | 45.1675 | 98.98294 | 0.8733 | 3.7883 | 45.7111 | 99.77518 | 0.8733 | 3.7583 | 45.8045 | 99.86287
2.1875 | 5.3 | 45.464 | 99.25511 | 2.1875 | 5.5 | 44.9695 | 98.97873 | 2.1875 | 5.4791 | 45.1661 | 98.97987 | 0.875 | 3.79 | 45.7107 | 99.77431 | 0.875 | 3.76 | 45.8043 | 99.86243
2.1916 | 5.3041 | 45.463 | 99.25292 | 2.1916 | 5.5041 | 44.9682 | 98.97587 | 2.1916 | 5.4832 | 45.1648 | 98.97702 | 0.8766 | 3.7916 | 45.7103 | 99.77343 | 0.8767 | 3.7617 | 45.804 | 99.86178
2.1958 | 5.3083 | 45.462 | 99.25074 | 2.1958 | 5.5083 | 44.9669 | 98.973 | 2.1958 | 5.4874 | 45.1634 | 98.97396 | 0.8783 | 3.7933 | 45.71 | 99.77278 | 0.8783 | 3.7633 | 45.8037 | 99.86112
2.2 | 5.3125 | 45.461 | 99.24856 | 2.2 | 5.5125 | 44.9656 | 98.97014 | 2.2 | 5.4916 | 45.1621 | 98.97111 | 0.88 | 3.795 | 45.7096 | 99.7719 | 0.88 | 3.765 | 45.8034 | 99.86047
2.2041 | 5.3166 | 45.46 | 99.24637 | 2.2041 | 5.5166 | 44.9643 | 98.96728 | 2.2041 | 5.4957 | 45.1607 | 98.96804 | 0.8816 | 3.7966 | 45.7092 | 99.77103 | 0.8817 | 3.7667 | 45.8031 | 99.85981
2.2083 | 5.3208 | 45.459 | 99.24419 | 2.2083 | 5.5208 | 44.9629 | 98.9642 | 2.2083 | 5.4999 | 45.1593 | 98.96497 | 0.8833 | 3.7983 | 45.7088 | 99.77016 | 0.8833 | 3.7683 | 45.8028 | 99.85916
2.2125 | 5.325 | 45.458 | 99.24201 | 2.2125 | 5.525 | 44.9616 | 98.96134 | 2.2125 | 5.5041 | 45.158 | 98.96212 | 0.885 | 3.8 | 45.7085 | 99.7695 | 0.885 | 3.77 | 45.8025 | 99.85851
2.2166 | 5.3291 | 45.457 | 99.23982 | 2.2166 | 5.5291 | 44.9603 | 98.95848 | 2.2166 | 5.5082 | 45.1566 | 98.95905 | 0.8867 | 3.8017 | 45.7081 | 99.76863 | 0.8867 | 3.7717 | 45.8023 | 99.85807
2.2208 | 5.3333 | 45.4559 | 99.23742 | 2.2208 | 5.5333 | 44.9589 | 98.9554 | 2.2208 | 5.5124 | 45.1552 | 98.95599 | 0.8883 | 3.8033 | 45.7077 | 99.76776 | 0.8883 | 3.7733 | 45.802 | 99.85742
2.225 | 5.3375 | 45.4549 | 99.23524 | 2.225 | 5.5375 | 44.9576 | 98.95254 | 2.225 | 5.5166 | 45.1539 | 98.95314 | 0.89 | 3.805 | 45.7073 | 99.76688 | 0.89 | 3.775 | 45.8017 | 99.85676
2.2291 | 5.3416 | 45.4539 | 99.23306 | 2.2291 | 5.5416 | 44.9563 | 98.94967 | 2.2291 | 5.5207 | 45.1525 | 98.95007 | 0.8916 | 3.8066 | 45.7069 | 99.76601 | 0.8916 | 3.7766 | 45.8014 | 99.85611
2.2333 | 5.3458 | 45.4529 | 99.23087 | 2.2333 | 5.5458 | 44.9549 | 98.94659 | 2.2333 | 5.5249 | 45.1511 | 98.947 | 0.8933 | 3.8083 | 45.7065 | 99.76514 | 0.8933 | 3.7783 | 45.8011 | 99.85545
2.2375 | 5.35 | 45.4519 | 99.22869 | 2.2374 | 5.5499 | 44.9536 | 98.94373 | 2.2375 | 5.5291 | 45.1497 | 98.94393 | 0.895 | 3.81 | 45.7061 | 99.76426 | 0.895 | 3.78 | 45.8008 | 99.8548
2.2417 | 5.3542 | 45.4508 | 99.22629 | 2.2416 | 5.5541 | 44.9523 | 98.94087 | 2.2416 | 5.5332 | 45.1484 | 98.94108 | 0.8966 | 3.8116 | 45.7058 | 99.76361 | 0.8966 | 3.7816 | 45.8005 | 99.85414
2.2458 | 5.3583 | 45.4498 | 99.22411 | 2.2458 | 5.5583 | 44.951 | 98.93801 | 2.2458 | 5.5374 | 45.147 | 98.93802 | 0.8983 | 3.8133 | 45.7054 | 99.76274 | 0.8983 | 3.7833 | 45.8002 | 99.85349
2.25 | 5.3625 | 45.4488 | 99.22192 | 2.2499 | 5.5624 | 44.9496 | 98.93493 | 2.25 | 5.5416 | 45.1456 | 98.93495 | 0.9 | 3.815 | 45.705 | 99.76186 | 0.9 | 3.785 | 45.7999 | 99.85284
2.2542 | 5.3667 | 45.4478 | 99.21974 | 2.2541 | 5.5666 | 44.9483 | 98.93207 | 2.2541 | 5.5457 | 45.1443 | 98.9321 | 0.9016 | 3.8166 | 45.7046 | 99.76099 | 0.9017 | 3.7867 | 45.7996 | 99.85218
2.2583 | 5.3708 | 45.4468 | 99.21756 | 2.2583 | 5.5708 | 44.947 | 98.9292 | 2.2583 | 5.5499 | 45.1429 | 98.92903 | 0.9033 | 3.8183 | 45.7042 | 99.76012 | 0.9033 | 3.7883 | 45.7993 | 99.85153
2.2625 | 5.375 | 45.4457 | 99.21515 | 2.2624 | 5.5749 | 44.9456 | 98.92612 | 2.2625 | 5.5541 | 45.1415 | 98.92596 | 0.905 | 3.82 | 45.7038 | 99.75924 | 0.905 | 3.79 | 45.799 | 99.85087
2.2667 | 5.3792 | 45.4447 | 99.21297 | 2.2666 | 5.5791 | 44.9443 | 98.92326 | 2.2666 | 5.5582 | 45.1401 | 98.9229 | 0.9067 | 3.8217 | 45.7034 | 99.75837 | 0.9067 | 3.7917 | 45.7988 | 99.85044
2.2708 | 5.3833 | 45.4437 | 99.21079 | 2.2708 | 5.5833 | 44.943 | 98.9204 | 2.2708 | 5.5624 | 45.1387 | 98.91983 | 0.9083 | 3.8233 | 45.703 | 99.7575 | 0.9083 | 3.7933 | 45.7985 | 99.84978
2.275 | 5.3875 | 45.4426 | 99.20839 | 2.275 | 5.5875 | 44.9416 | 98.91732 | 2.275 | 5.5666 | 45.1373 | 98.91676 | 0.91 | 3.825 | 45.7026 | 99.75663 | 0.91 | 3.795 | 45.7982 | 99.84913
2.2792 | 5.3917 | 45.4416 | 99.2062 | 2.2791 | 5.5916 | 44.9403 | 98.91446 | 2.2791 | 5.5707 | 45.136 | 98.91391 | 0.9117 | 3.8267 | 45.7022 | 99.75575 | 0.9117 | 3.7967 | 45.7979 | 99.84848
2.2833 | 5.3958 | 45.4406 | 99.20402 | 2.2833 | 5.5958 | 44.939 | 98.9116 | 2.2833 | 5.5749 | 45.1346 | 98.91084 | 0.9133 | 3.8283 | 45.7018 | 99.75488 | 0.9133 | 3.7983 | 45.7976 | 99.84782
2.2875 | 5.4 | 45.4395 | 99.20162 | 2.2875 | 5.6 | 44.9376 | 98.90851 | 2.2875 | 5.5791 | 45.1332 | 98.90777 | 0.915 | 3.83 | 45.7014 | 99.75401 | 0.915 | 3.8 | 45.7973 | 99.84717
2.2917 | 5.4042 | 45.4385 | 99.19944 | 2.2916 | 5.6041 | 44.9363 | 98.90565 | 2.2916 | 5.5832 | 45.1318 | 98.90471 | 0.9166 | 3.8316 | 45.701 | 99.75313 | 0.9167 | 3.8017 | 45.797 | 99.84651
2.2958 | 5.4083 | 45.4375 | 99.19725 | 2.2958 | 5.6083 | 44.9349 | 98.90257 | 2.2958 | 5.5874 | 45.1304 | 98.90164 | 0.9183 | 3.8333 | 45.7006 | 99.75226 | 0.9183 | 3.8033 | 45.7967 | 99.84586
2.3 | 5.4125 | 45.4364 | 99.19485 | 2.3 | 5.6125 | 44.9336 | 98.89971 | 2.3 | 5.5916 | 45.129 | 98.89857 | 0.92 | 3.835 | 45.7002 | 99.75139 | 0.92 | 3.805 | 45.7964 | 99.84521
2.3041 | 5.4166 | 45.4354 | 99.19267 | 2.3041 | 5.6166 | 44.9323 | 98.89685 | 2.3041 | 5.5957 | 45.1276 | 98.8955 | 0.9216 | 3.8366 | 45.6998 | 99.75051 | 0.9216 | 3.8066 | 45.7961 | 99.84455
2.3083 | 5.4208 | 45.4343 | 99.19027 | 2.3083 | 5.6208 | 44.9309 | 98.89377 | 2.3083 | 5.5999 | 45.1262 | 98.89243 | 0.9233 | 3.8383 | 45.6994 | 99.74964 | 0.9233 | 3.8083 | 45.7958 | 99.8439
2.3125 | 5.425 | 45.4333 | 99.18808 | 2.3125 | 5.625 | 44.9296 | 98.89091 | 2.3125 | 5.6041 | 45.1248 | 98.88937 | 0.925 | 3.84 | 45.699 | 99.74877 | 0.925 | 3.81 | 45.7955 | 99.84324
2.3166 | 5.4291 | 45.4323 | 99.1859 | 2.3166 | 5.6291 | 44.9282 | 98.88783 | 2.3166 | 5.6082 | 45.1234 | 98.8863 | 0.9266 | 3.8416 | 45.6986 | 99.74789 | 0.9267 | 3.8117 | 45.7952 | 99.84259
2.3208 | 5.4333 | 45.4312 | 99.1835 | 2.3208 | 5.6333 | 44.9269 | 98.88496 | 2.3208 | 5.6124 | 45.122 | 98.88323 | 0.9283 | 3.8433 | 45.6982 | 99.74702 | 0.9283 | 3.8133 | 45.7949 | 99.84194
2.325 | 5.4375 | 45.4302 | 99.18132 | 2.325 | 5.6375 | 44.9255 | 98.88188 | 2.325 | 5.6166 | 45.1206 | 98.88016 | 0.93 | 3.845 | 45.6978 | 99.74615 | 0.93 | 3.815 | 45.7946 | 99.84128
2.3291 | 5.4416 | 45.4291 | 99.17891 | 2.3291 | 5.6416 | 44.9242 | 98.87902 | 2.3291 | 5.6207 | 45.1192 | 98.87709 | 0.9316 | 3.8466 | 45.6974 | 99.74527 | 0.9317 | 3.8167 | 45.7943 | 99.84063
2.3333 | 5.4458 | 45.4281 | 99.17673 | 2.3333 | 5.6458 | 44.9228 | 98.87594 | 2.3333 | 5.6249 | 45.1178 | 98.87403 | 0.9333 | 3.8483 | 45.697 | 99.7444 | 0.9333 | 3.8183 | 45.794 | 99.83997
2.3375 | 5.45 | 45.427 | 99.17433 | 2.3374 | 5.6499 | 44.9215 | 98.87308 | 2.3375 | 5.6291 | 45.1164 | 98.87096 | 0.935 | 3.85 | 45.6966 | 99.74353 | 0.935 | 3.82 | 45.7937 | 99.83932
2.3416 | 5.4541 | 45.426 | 99.17215 | 2.3416 | 5.6541 | 44.9201 | 98.87 | 2.3416 | 5.6332 | 45.115 | 98.86789 | 0.9366 | 3.8516 | 45.6962 | 99.74266 | 0.9367 | 3.8217 | 45.7934 | 99.83867
2.3458 | 5.4583 | 45.4249 | 99.16974 | 2.3458 | 5.6583 | 44.9188 | 98.86714 | 2.3458 | 5.6374 | 45.1135 | 98.8646 | 0.9383 | 3.8533 | 45.6958 | 99.74178 | 0.9383 | 3.8233 | 45.7931 | 99.83801
2.35 | 5.4625 | 45.4238 | 99.16734 | 2.3499 | 5.6624 | 44.9174 | 98.86405 | 2.35 | 5.6416 | 45.1121 | 98.86153 | 0.94 | 3.855 | 45.6954 | 99.74091 | 0.94 | 3.825 | 45.7928 | 99.83736
2.3542 | 5.4667 | 45.4228 | 99.16516 | 2.3541 | 5.6666 | 44.916 | 98.86097 | 2.3541 | 5.6457 | 45.1107 | 98.85847 | 0.9417 | 3.8567 | 45.695 | 99.74004 | 0.9417 | 3.8267 | 45.7924 | 99.83649
2.3583 | 5.4708 | 45.4217 | 99.16276 | 2.3583 | 5.6708 | 44.9147 | 98.85811 | 2.3583 | 5.6499 | 45.1093 | 98.8554 | 0.9433 | 3.8583 | 45.6946 | 99.73916 | 0.9433 | 3.8283 | 45.7921 | 99.83583
2.3625 | 5.475 | 45.4206 | 99.16036 | 2.3624 | 5.6749 | 44.9133 | 98.85503 | 2.3625 | 5.6541 | 45.1079 | 98.85233 | 0.945 | 3.86 | 45.6942 | 99.73829 | 0.945 | 3.83 | 45.7918 | 99.83518
2.3667 | 5.4792 | 45.4196 | 99.15817 | 2.3666 | 5.6791 | 44.912 | 98.85217 | 2.3666 | 5.6582 | 45.1064 | 98.84904 | 0.9467 | 3.8617 | 45.6937 | 99.7372 | 0.9467 | 3.8317 | 45.7915 | 99.83452
2.3708 | 5.4833 | 45.4185 | 99.15577 | 2.3708 | 5.6833 | 44.9106 | 98.84909 | 2.3708 | 5.6624 | 45.105 | 98.84598 | 0.9483 | 3.8633 | 45.6933 | 99.73633 | 0.9483 | 3.8333 | 45.7912 | 99.83387
2.375 | 5.4875 | 45.4174 | 99.15337 | 2.375 | 5.6875 | 44.9092 | 98.84601 | 2.375 | 5.6666 | 45.1036 | 98.84291 | 0.95 | 3.865 | 45.6929 | 99.73545 | 0.95 | 3.835 | 45.7909 | 99.83321
2.3792 | 5.4917 | 45.4164 | 99.15119 | 2.3791 | 5.6916 | 44.9078 | 98.84292 | 2.3791 | 5.6707 | 45.1022 | 98.83984 | 0.9516 | 3.8666 | 45.6925 | 99.73458 | 0.9516 | 3.8366 | 45.7906 | 99.83256
2.3833 | 5.4958 | 45.4153 | 99.14879 | 2.3833 | 5.6958 | 44.9065 | 98.84006 | 2.3833 | 5.6749 | 45.1007 | 98.83655 | 0.9533 | 3.8683 | 45.6921 | 99.73371 | 0.9533 | 3.8383 | 45.7903 | 99.83191
2.3875 | 5.5 | 45.4142 | 99.14639 | 2.3875 | 5.7 | 44.9051 | 98.83698 | 2.3875 | 5.6791 | 45.0993 | 98.83348 | 0.955 | 3.87 | 45.6917 | 99.73283 | 0.955 | 3.84 | 45.79 | 99.83125
2.3917 | 5.5042 | 45.4132 | 99.1442 | 2.3916 | 5.7041 | 44.9037 | 98.8339 | 2.3916 | 5.6832 | 45.0979 | 98.83042 | 0.9566 | 3.8716 | 45.6913 | 99.73196 | 0.9566 | 3.8416 | 45.7897 | 99.8306
2.3958 | 5.5083 | 45.4121 | 99.1418 | 2.3958 | 5.7083 | 44.9023 | 98.83082 | 2.3958 | 5.6874 | 45.0965 | 98.82735 | 0.9583 | 3.8733 | 45.6909 | 99.73109 | 0.9583 | 3.8433 | 45.7894 | 99.82994
2.4 | 5.5125 | 45.411 | 99.1394 | 2.4 | 5.7125 | 44.9009 | 98.82774 | 2.4 | 5.6916 | 45.095 | 98.82406 | 0.96 | 3.875 | 45.6905 | 99.73021 | 0.96 | 3.845 | 45.7891 | 99.82929
2.4042 | 5.5167 | 45.4099 | 99.137 | 2.4041 | 5.7166 | 44.8995 | 98.82466 | 2.4041 | 5.6957 | 45.0936 | 98.82099 | 0.9616 | 3.8766 | 45.6901 | 99.72934 | 0.9616 | 3.8466 | 45.7888 | 99.82864
2.4083 | 5.5208 | 45.4089 | 99.13481 | 2.4083 | 5.7208 | 44.8982 | 98.82179 | 2.4083 | 5.6999 | 45.0922 | 98.81792 | 0.9633 | 3.8783 | 45.6897 | 99.72847 | 0.9633 | 3.8483 | 45.7885 | 99.82798
2.4125 | 5.525 | 45.4078 | 99.13241 | 2.4125 | 5.725 | 44.8968 | 98.81871 | 2.4125 | 5.7041 | 45.0907 | 98.81464 | 0.965 | 3.88 | 45.6893 | 99.72759 | 0.965 | 3.85 | 45.7882 | 99.82733
2.4167 | 5.5292 | 45.4067 | 99.13001 | 2.4166 | 5.7291 | 44.8954 | 98.81563 | 2.4166 | 5.7082 | 45.0893 | 98.81157 | 0.9666 | 3.8816 | 45.6889 | 99.72672 | 0.9667 | 3.8517 | 45.7879 | 99.82667
2.4208 | 5.5333 | 45.4056 | 99.12761 | 2.4208 | 5.7333 | 44.894 | 98.81255 | 2.4208 | 5.7124 | 45.0878 | 98.80828 | 0.9683 | 3.8833 | 45.6885 | 99.72585 | 0.9683 | 3.8533 | 45.7875 | 99.8258
2.425 | 5.5375 | 45.4046 | 99.12543 | 2.425 | 5.7375 | 44.8926 | 98.80947 | 2.425 | 5.7166 | 45.0864 | 98.80521 | 0.97 | 3.885 | 45.6881 | 99.72498 | 0.97 | 3.855 | 45.7872 | 99.82515
2.4291 | 5.5416 | 45.4035 | 99.12303 | 2.4291 | 5.7416 | 44.8912 | 98.80639 | 2.4291 | 5.7207 | 45.085 | 98.80215 | 0.9716 | 3.8866 | 45.6877 | 99.7241 | 0.9716 | 3.8566 | 45.7869 | 99.82449
2.4333 | 5.5458 | 45.4024 | 99.12062 | 2.4333 | 5.7458 | 44.8898 | 98.80331 | 2.4333 | 5.7249 | 45.0835 | 98.79886 | 0.9733 | 3.8883 | 45.6873 | 99.72323 | 0.9733 | 3.8583 | 45.7866 | 99.82384
2.4375 | 5.55 | 45.4013 | 99.11822 | 2.4375 | 5.75 | 44.8884 | 98.80022 | 2.4375 | 5.7291 | 45.0821 | 98.79579 | 0.975 | 3.89 | 45.6869 | 99.72236 | 0.975 | 3.86 | 45.7863 | 99.82319
2.4416 | 5.5541 | 45.4002 | 99.11582 | 2.4416 | 5.7541 | 44.887 | 98.79714 | 2.4416 | 5.7332 | 45.0806 | 98.7925 | 0.9767 | 3.8917 | 45.6865 | 99.72148 | 0.9767 | 3.8617 | 45.786 | 99.82253
2.4458 | 5.5583 | 45.3991 | 99.11342 | 2.4458 | 5.7583 | 44.8856 | 98.79406 | 2.4458 | 5.7374 | 45.0792 | 98.78944 | 0.9783 | 3.8933 | 45.6861 | 99.72061 | 0.9783 | 3.8633 | 45.7857 | 99.82188
2.45 | 5.5625 | 45.398 | 99.11102 | 2.4499 | 5.7624 | 44.8842 | 98.79098 | 2.45 | 5.7416 | 45.0777 | 98.78615 | 0.98 | 3.895 | 45.6857 | 99.71974 | 0.98 | 3.865 | 45.7854 | 99.82122
2.4541 | 5.5666 | 45.397 | 99.10883 | 2.4541 | 5.7666 | 44.8828 | 98.7879 | 2.4541 | 5.7457 | 45.0763 | 98.78308 | 0.9817 | 3.8967 | 45.6853 | 99.71886 | 0.9817 | 3.8667 | 45.7851 | 99.82057
2.4583 | 5.5708 | 45.3959 | 99.10643 | 2.4583 | 5.7708 | 44.8814 | 98.78482 | 2.4583 | 5.7499 | 45.0748 | 98.77979 | 0.9833 | 3.8983 | 45.6849 | 99.71799 | 0.9833 | 3.8683 | 45.7848 | 99.81992
2.4625 | 5.575 | 45.3948 | 99.10403 | 2.4624 | 5.7749 | 44.88 | 98.78174 | 2.4625 | 5.7541 | 45.0734 | 98.77672 | 0.985 | 3.9 | 45.6845 | 99.71712 | 0.985 | 3.87 | 45.7845 | 99.81926
2.4666 | 5.5791 | 45.3937 | 99.10163 | 2.4666 | 5.7791 | 44.8786 | 98.77865 | 2.4666 | 5.7582 | 45.0719 | 98.77344 | 0.9866 | 3.9016 | 45.6841 | 99.71624 | 0.9866 | 3.8716 | 45.7841 | 99.81839
2.4708 | 5.5833 | 45.3926 | 99.09923 | 2.4708 | 5.7833 | 44.8772 | 98.77557 | 2.4708 | 5.7624 | 45.0704 | 98.77015 | 0.9883 | 3.9033 | 45.6837 | 99.71537 | 0.9883 | 3.8733 | 45.7838 | 99.81774
2.475 | 5.5875 | 45.3915 | 99.09683 | 2.4749 | 5.7874 | 44.8758 | 98.77249 | 2.475 | 5.7666 | 45.069 | 98.76708 | 0.99 | 3.905 | 45.6832 | 99.71428 | 0.99 | 3.875 | 45.7835 | 99.81708
2.4791 | 5.5916 | 45.3904 | 99.09443 | 2.4791 | 5.7916 | 44.8744 | 98.76941 | 2.4791 | 5.7707 | 45.0675 | 98.7638 | 0.9916 | 3.9066 | 45.6828 | 99.71341 | 0.9917 | 3.8767 | 45.7832 | 99.81643
2.4833 | 5.5958 | 45.3893 | 99.09202 | 2.4833 | 5.7958 | 44.873 | 98.76633 | 2.4833 | 5.7749 | 45.0661 | 98.76073 | 0.9933 | 3.9083 | 45.6824 | 99.71253 | 0.9933 | 3.8783 | 45.7829 | 99.81577
2.4875 | 5.6 | 45.3882 | 99.08962 | 2.4874 | 5.7999 | 44.8716 | 98.76325 | 2.4875 | 5.7791 | 45.0646 | 98.75744 | 0.995 | 3.91 | 45.682 | 99.71166 | 0.995 | 3.88 | 45.7826 | 99.81512
2.4917 | 5.6042 | 45.3871 | 99.08722 | 2.4916 | 5.8041 | 44.8702 | 98.76017 | 2.4916 | 5.7832 | 45.0631 | 98.75415 | 0.9966 | 3.9116 | 45.6816 | 99.71079 | 0.9967 | 3.8817 | 45.7823 | 99.81447
2.4958 | 5.6083 | 45.3859 | 99.0846 | 2.4958 | 5.8083 | 44.8688 | 98.75708 | 2.4958 | 5.7874 | 45.0617 | 98.75108 | 0.9983 | 3.9133 | 45.6812 | 99.70991 | 0.9983 | 3.8833 | 45.782 | 99.81381
2.5 | 5.6125 | 45.3848 | 99.0822 | 2.5 | 5.8125 | 44.8673 | 98.75378 | 2.5 | 5.7916 | 45.0602 | 98.7478 | 1 | 3.915 | 45.6808 | 99.70904 | 1 | 3.885 | 45.7816 | 99.81294
2.5042 | 5.6167 | 45.3837 | 99.0798 | 2.5041 | 5.8166 | 44.8659 | 98.7507 | 2.5041 | 5.7957 | 45.0587 | 98.74451 | 1.0016 | 3.9166 | 45.6804 | 99.70817 | 1.0017 | 3.8867 | 45.7813 | 99.81228
2.5083 | 5.6208 | 45.3826 | 99.0774 | 2.5083 | 5.8208 | 44.8645 | 98.74762 | 2.5083 | 5.7999 | 45.0573 | 98.74144 | 1.0033 | 3.9183 | 45.6799 | 99.70708 | 1.0033 | 3.8883 | 45.781 | 99.81163
2.5125 | 5.625 | 45.3815 | 99.075 | 2.5125 | 5.825 | 44.8631 | 98.74454 | 2.5125 | 5.8041 | 45.0558 | 98.73816 | 1.005 | 3.92 | 45.6795 | 99.7062 | 1.005 | 3.89 | 45.7807 | 99.81098
2.5167 | 5.6292 | 45.3804 | 99.07259 | 2.5166 | 5.8291 | 44.8616 | 98.74124 | 2.5166 | 5.8082 | 45.0543 | 98.73487 | 1.0067 | 3.9217 | 45.6791 | 99.70533 | 1.0066 | 3.8916 | 45.7804 | 99.81032
2.5208 | 5.6333 | 45.3793 | 99.07019 | 2.5208 | 5.8333 | 44.8602 | 98.73816 | 2.5208 | 5.8124 | 45.0528 | 98.73158 | 1.0083 | 3.9233 | 45.6787 | 99.70446 | 1.0083 | 3.8933 | 45.7801 | 99.80967
2.525 | 5.6375 | 45.3782 | 99.06779 | 2.525 | 5.8375 | 44.8588 | 98.73507 | 2.525 | 5.8166 | 45.0513 | 98.72829 | 1.01 | 3.925 | 45.6783 | 99.70358 | 1.01 | 3.895 | 45.7797 | 99.8088
2.5292 | 5.6417 | 45.377 | 99.06517 | 2.5291 | 5.8416 | 44.8573 | 98.73177 | 2.5291 | 5.8207 | 45.0499 | 98.72523 | 1.0117 | 3.9267 | 45.6778 | 99.70249 | 1.0117 | 3.8967 | 45.7794 | 99.80814
2.5333 | 5.6458 | 45.3759 | 99.06277 | 2.5333 | 5.8458 | 44.8559 | 98.72869 | 2.5333 | 5.8249 | 45.0484 | 98.72194 | 1.0133 | 3.9283 | 45.6774 | 99.70162 | 1.0133 | 3.8983 | 45.7791 | 99.80749
2.5375 | 5.65 | 45.3748 | 99.06037 | 2.5375 | 5.85 | 44.8545 | 98.72561 | 2.5375 | 5.8291 | 45.0469 | 98.71865 | 1.015 | 3.93 | 45.677 | 99.70075 | 1.015 | 3.9 | 45.7788 | 99.80683
2.5417 | 5.6542 | 45.3736 | 99.05775 | 2.5416 | 5.8541 | 44.853 | 98.72231 | 2.5375 | 5.8291 | 45.0469 | 98.71865 | 1.0166 | 3.9316 | 45.6766 | 99.69987 | 1.0167 | 3.9017 | 45.7785 | 99.80618
2.5458 | 5.6583 | 45.3725 | 99.05535 | 2.5458 | 5.8583 | 44.8516 | 98.71923 | 2.5458 | 5.8374 | 45.0439 | 98.71208 | 1.0183 | 3.9333 | 45.6762 | 99.699 | 1.0183 | 3.9033 | 45.7782 | 99.80553
2.55 | 5.6625 | 45.3714 | 99.05295 | 2.55 | 5.8625 | 44.8502 | 98.71615 | 2.55 | 5.8416 | 45.0424 | 98.70879 | 1.02 | 3.935 | 45.6758 | 99.69813 | 1.02 | 3.905 | 45.7778 | 99.80465
2.5542 | 5.6667 | 45.3703 | 99.05054 | 2.5541 | 5.8666 | 44.8487 | 98.71284 | 2.5541 | 5.8457 | 45.0409 | 98.7055 | 1.0216 | 3.9366 | 45.6753 | 99.69704 | 1.0217 | 3.9067 | 45.7775 | 99.804
2.5583 | 5.6708 | 45.3691 | 99.04792 | 2.5583 | 5.8708 | 44.8473 | 98.70976 | 2.5583 | 5.8499 | 45.0394 | 98.70222 | 1.0233 | 3.9383 | 45.6749 | 99.69616 | 1.0233 | 3.9083 | 45.7772 | 99.80335
2.5625 | 5.675 | 45.368 | 99.04552 | 2.5624 | 5.8749 | 44.8459 | 98.70668 | 2.5625 | 5.8541 | 45.0379 | 98.69893 | 1.025 | 3.94 | 45.6745 | 99.69529 | 1.025 | 3.91 | 45.7769 | 99.80269
2.5666 | 5.6791 | 45.3669 | 99.04312 | 2.5666 | 5.8791 | 44.8444 | 98.70338 | 2.5666 | 5.8582 | 45.0364 | 98.69564 | 1.0266 | 3.9416 | 45.6741 | 99.69442 | 1.0267 | 3.9117 | 45.7766 | 99.80204
2.5708 | 5.6833 | 45.3657 | 99.0405 | 2.5708 | 5.8833 | 44.843 | 98.7003 | 2.5708 | 5.8624 | 45.0349 | 98.69235 | 1.0283 | 3.9433 | 45.6737 | 99.69354 | 1.0283 | 3.9133 | 45.7762 | 99.80117
2.575 | 5.6875 | 45.3646 | 99.0381 | 2.5749 | 5.8874 | 44.8415 | 98.697 | 2.575 | 5.8666 | 45.0334 | 98.68907 | 1.03 | 3.945 | 45.6732 | 99.69245 | 1.03 | 3.915 | 45.7759 | 99.80051
2.5791 | 5.6916 | 45.3635 | 99.0357 | 2.5791 | 5.8916 | 44.8401 | 98.69392 | 2.5791 | 5.8707 | 45.0319 | 98.68578 | 1.0317 | 3.9467 | 45.6728 | 99.69158 | 1.0317 | 3.9167 | 45.7756 | 99.79986
2.5833 | 5.6958 | 45.3623 | 99.03308 | 2.5833 | 5.8958 | 44.8386 | 98.69061 | 2.5833 | 5.8749 | 45.0304 | 98.68249 | 1.0333 | 3.9483 | 45.6724 | 99.69071 | 1.0333 | 3.9183 | 45.7753 | 99.7992
2.5875 | 5.7 | 45.3612 | 99.03068 | 2.5874 | 5.8999 | 44.8372 | 98.68753 | 2.5875 | 5.8791 | 45.0289 | 98.6792 | 1.035 | 3.95 | 45.672 | 99.68983 | 1.035 | 3.92 | 45.775 | 99.79855
2.5916 | 5.7041 | 45.36 | 99.02806 | 2.5916 | 5.9041 | 44.8357 | 98.68423 | 2.5916 | 5.8832 | 45.0274 | 98.67592 | 1.0367 | 3.9517 | 45.6715 | 99.68874 | 1.0366 | 3.9216 | 45.7747 | 99.7979
2.5958 | 5.7083 | 45.3589 | 99.02566 | 2.5958 | 5.9083 | 44.8343 | 98.68115 | 2.5958 | 5.8874 | 45.0259 | 98.67263 | 1.0383 | 3.9533 | 45.6711 | 99.68787 | 1.0383 | 3.9233 | 45.7743 | 99.79702
2.6 | 5.7125 | 45.3577 | 99.02304 | 2.5999 | 5.9124 | 44.8328 | 98.67785 | 2.6 | 5.8916 | 45.0244 | 98.66934 | 1.04 | 3.955 | 45.6707 | 99.687 | 1.04 | 3.925 | 45.774 | 99.79637
2.6042 | 5.7167 | 45.3566 | 99.02064 | 2.6041 | 5.9166 | 44.8314 | 98.67477 | 2.6041 | 5.8957 | 45.0229 | 98.66606 | 1.0417 | 3.9567 | 45.6703 | 99.68612 | 1.0416 | 3.9266 | 45.7737 | 99.79572
2.6083 | 5.7208 | 45.3554 | 99.01802 | 2.6083 | 5.9208 | 44.8299 | 98.67146 | 2.6083 | 5.8999 | 45.0213 | 98.66255 | 1.0433 | 3.9583 | 45.6699 | 99.68525 | 1.0433 | 3.9283 | 45.7734 | 99.79506
2.6125 | 5.725 | 45.3542 | 99.0154 | 2.6125 | 5.925 | 44.8285 | 98.66838 | 2.6125 | 5.9041 | 45.0198 | 98.65926 | 1.045 | 3.96 | 45.6694 | 99.68416 | 1.045 | 3.93 | 45.773 | 99.79419
2.6167 | 5.7292 | 45.3531 | 99.01299 | 2.6166 | 5.9291 | 44.827 | 98.66508 | 2.6166 | 5.9082 | 45.0183 | 98.65598 | 1.0467 | 3.9617 | 45.669 | 99.68329 | 1.0467 | 3.9317 | 45.7727 | 99.79354
2.6208 | 5.7333 | 45.3519 | 99.01037 | 2.6208 | 5.9333 | 44.8255 | 98.66178 | 2.6208 | 5.9124 | 45.0168 | 98.65269 | 1.0483 | 3.9633 | 45.6686 | 99.68241 | 1.0483 | 3.9333 | 45.7724 | 99.79288
2.625 | 5.7375 | 45.3508 | 99.00797 | 2.625 | 5.9375 | 44.8241 | 98.6587 | 2.625 | 5.9166 | 45.0153 | 98.6494 | 1.05 | 3.965 | 45.6682 | 99.68154 | 1.05 | 3.935 | 45.7721 | 99.79223
2.6292 | 5.7417 | 45.3496 | 99.00535 | 2.6291 | 5.9416 | 44.8226 | 98.6554 | 2.6291 | 5.9207 | 45.0138 | 98.64611 | 1.0517 | 3.9667 | 45.6677 | 99.68045 | 1.0517 | 3.9367 | 45.7717 | 99.79136
2.6333 | 5.7458 | 45.3485 | 99.00295 | 2.6333 | 5.9458 | 44.8211 | 98.6521 | 2.6333 | 5.9249 | 45.0122 | 98.64261 | 1.0533 | 3.9683 | 45.6673 | 99.67957 | 1.0533 | 3.9383 | 45.7714 | 99.7907
2.6375 | 5.75 | 45.3473 | 99.00033 | 2.6375 | 5.95 | 44.8196 | 98.64879 | 2.6375 | 5.9291 | 45.0107 | 98.63932 | 1.055 | 3.97 | 45.6669 | 99.6787 | 1.055 | 3.94 | 45.7711 | 99.79005
2.6417 | 5.7542 | 45.3462 | 98.99793 | 2.6416 | 5.9541 | 44.8182 | 98.64571 | 2.6416 | 5.9332 | 45.0092 | 98.63603 | 1.0566 | 3.9716 | 45.6664 | 99.67761 | 1.0567 | 3.9417 | 45.7708 | 99.78939
2.6458 | 5.7583 | 45.345 | 98.99531 | 2.6458 | 5.9583 | 44.8167 | 98.64241 | 2.6458 | 5.9374 | 45.0077 | 98.63275 | 1.0583 | 3.9733 | 45.666 | 99.67674 | 1.0583 | 3.9433 | 45.7704 | 99.78852
2.65 | 5.7625 | 45.3438 | 98.99269 | 2.65 | 5.9625 | 44.8152 | 98.63911 | 2.65 | 5.9416 | 45.0061 | 98.62924 | 1.06 | 3.975 | 45.6656 | 99.67586 | 1.06 | 3.945 | 45.7701 | 99.78787
2.6542 | 5.7667 | 45.3427 | 98.99029 | 2.6541 | 5.9666 | 44.8137 | 98.63581 | 2.6541 | 5.9457 | 45.0046 | 98.62595 | 1.0616 | 3.9766 | 45.6652 | 99.67499 | 1.0616 | 3.9466 | 45.7698 | 99.78721
2.6583 | 5.7708 | 45.3415 | 98.98767 | 2.6583 | 5.9708 | 44.8123 | 98.63273 | 2.6583 | 5.9499 | 45.003 | 98.62245 | 1.0633 | 3.9783 | 45.6647 | 99.6739 | 1.0633 | 3.9483 | 45.7694 | 99.78634
2.6625 | 5.775 | 45.3403 | 98.98505 | 2.6625 | 5.975 | 44.8108 | 98.62943 | 2.6625 | 5.9541 | 45.0015 | 98.61916 | 1.065 | 3.98 | 45.6643 | 99.67303 | 1.065 | 3.95 | 45.7691 | 99.78569
2.6666 | 5.7791 | 45.3392 | 98.98265 | 2.6666 | 5.9791 | 44.8093 | 98.62612 | 2.6666 | 5.9582 | 45 | 98.61587 | 1.0667 | 3.9817 | 45.6639 | 99.67215 | 1.0666 | 3.9516 | 45.7688 | 99.78503
2.6708 | 5.7833 | 45.338 | 98.98003 | 2.6708 | 5.9833 | 44.8078 | 98.62282 | 2.6708 | 5.9624 | 44.9984 | 98.61237 | 1.0683 | 3.9833 | 45.6634 | 99.67106 | 1.0683 | 3.9533 | 45.7684 | 99.78416
2.675 | 5.7875 | 45.3368 | 98.97741 | 2.675 | 5.9875 | 44.8064 | 98.61974 | 2.675 | 5.9666 | 44.9969 | 98.60908 | 1.07 | 3.985 | 45.663 | 99.67019 | 1.07 | 3.955 | 45.7681 | 99.78351
2.675 | 5.7875 | 45.3368 | 98.97741 | 2.6791 | 5.9916 | 44.8049 | 98.61644 | 2.6791 | 5.9707 | 44.9954 | 98.60579 | 1.0717 | 3.9867 | 45.6626 | 99.66932 | 1.0716 | 3.9566 | 45.7678 | 99.78285
2.6833 | 5.7958 | 45.3345 | 98.97239 | 2.6833 | 5.9958 | 44.8034 | 98.61314 | 2.6833 | 5.9749 | 44.9938 | 98.60228 | 1.0733 | 3.9883 | 45.6622 | 99.66844 | 1.0733 | 3.9583 | 45.7674 | 99.78198
2.6875 | 5.8 | 45.3333 | 98.96977 | 2.6875 | 6 | 44.8019 | 98.60984 | 2.6875 | 5.9791 | 44.9923 | 98.599 | 1.075 | 3.99 | 45.6617 | 99.66735 | 1.075 | 3.96 | 45.7671 | 99.78133
2.6917 | 5.8042 | 45.3321 | 98.96715 | 2.6916 | 6.0041 | 44.8004 | 98.60653 | 2.6916 | 5.9832 | 44.9907 | 98.59549 | 1.0766 | 3.9916 | 45.6613 | 99.66648 | 1.0767 | 3.9617 | 45.7668 | 99.78067
2.6958 | 5.8083 | 45.3309 | 98.96453 | 2.6958 | 6.0083 | 44.7989 | 98.60323 | 2.6958 | 5.9874 | 44.9892 | 98.5922 | 1.0783 | 3.9933 | 45.6609 | 99.66561 | 1.0783 | 3.9633 | 45.7664 | 99.7798
2.7 | 5.8125 | 45.3297 | 98.96191 | 2.6999 | 6.0124 | 44.7974 | 98.59993 | 2.7 | 5.9916 | 44.9876 | 98.5887 | 1.08 | 3.995 | 45.6604 | 99.66451 | 1.08 | 3.965 | 45.7661 | 99.77915
2.7042 | 5.8167 | 45.3286 | 98.95951 | 2.7041 | 6.0166 | 44.7959 | 98.59663 | 2.7041 | 5.9957 | 44.9861 | 98.58541 | 1.0816 | 3.9966 | 45.66 | 99.66364 | 1.0817 | 3.9667 | 45.7658 | 99.77849
2.7083 | 5.8208 | 45.3274 | 98.95689 | 2.7083 | 6.0208 | 44.7944 | 98.59333 | 2.7083 | 5.9999 | 44.9845 | 98.5819 | 1.0833 | 3.9983 | 45.6596 | 99.66277 | 1.0833 | 3.9683 | 45.7654 | 99.77762
2.7125 | 5.825 | 45.3262 | 98.95427 | 2.7124 | 6.0249 | 44.7929 | 98.59003 | 2.7125 | 6.0041 | 44.983 | 98.57862 | 1.085 | 4 | 45.6591 | 99.66168 | 1.085 | 3.97 | 45.7651 | 99.77697
2.7167 | 5.8292 | 45.325 | 98.95165 | 2.7166 | 6.0291 | 44.7914 | 98.58673 | 2.7166 | 6.0082 | 44.9814 | 98.57511 | 1.0866 | 4.0016 | 45.6587 | 99.6608 | 1.0867 | 3.9717 | 45.7648 | 99.77631
2.7208 | 5.8333 | 45.3238 | 98.94903 | 2.7208 | 6.0333 | 44.7899 | 98.58342 | 2.7208 | 6.0124 | 44.9799 | 98.57182 | 1.0883 | 4.0033 | 45.6583 | 99.65993 | 1.0883 | 3.9733 | 45.7644 | 99.77544
2.725 | 5.8375 | 45.3226 | 98.94641 | 2.7249 | 6.0374 | 44.7884 | 98.58012 | 2.725 | 6.0166 | 44.9783 | 98.56832 | 1.09 | 4.005 | 45.6578 | 99.65884 | 1.09 | 3.975 | 45.7641 | 99.77479
2.7292 | 5.8417 | 45.3214 | 98.94379 | 2.7291 | 6.0416 | 44.7869 | 98.57682 | 2.7291 | 6.0207 | 44.9767 | 98.56481 | 1.0916 | 4.0066 | 45.6574 | 99.65797 | 1.0917 | 3.9767 | 45.7637 | 99.77391
2.7333 | 5.8458 | 45.3203 | 98.94139 | 2.7333 | 6.0458 | 44.7854 | 98.57352 | 2.7333 | 6.0249 | 44.9752 | 98.56152 | 1.0933 | 4.0083 | 45.657 | 99.65709 | 1.0933 | 3.9783 | 45.7634 | 99.77326
2.7375 | 5.85 | 45.3191 | 98.93877 | 2.7374 | 6.0499 | 44.7839 | 98.57022 | 2.7375 | 6.0291 | 44.9736 | 98.55802 | 1.095 | 4.01 | 45.6565 | 99.656 | 1.095 | 3.98 | 45.7631 | 99.77261
2.7417 | 5.8542 | 45.3179 | 98.93615 | 2.7416 | 6.0541 | 44.7824 | 98.56692 | 2.7416 | 6.0332 | 44.972 | 98.55451 | 1.0966 | 4.0116 | 45.6561 | 99.65513 | 1.0967 | 3.9817 | 45.7627 | 99.77173
2.7458 | 5.8583 | 45.3167 | 98.93353 | 2.7458 | 6.0583 | 44.7809 | 98.56361 | 2.7458 | 6.0374 | 44.9705 | 98.55122 | 1.0983 | 4.0133 | 45.6556 | 99.65404 | 1.0983 | 3.9833 | 45.7624 | 99.77108
2.75 | 5.8625 | 45.3155 | 98.93091 | 2.75 | 6.0625 | 44.7794 | 98.56031 | 2.75 | 6.0416 | 44.9689 | 98.54772 | 1.1 | 4.015 | 45.6552 | 99.65316 | 1.1 | 3.985 | 45.7621 | 99.77043
2.7541 | 5.8666 | 45.3143 | 98.92829 | 2.7541 | 6.0666 | 44.7778 | 98.55679 | 2.7541 | 6.0457 | 44.9673 | 98.54421 | 1.1017 | 4.0167 | 45.6548 | 99.65229 | 1.1016 | 3.9866 | 45.7618 | 99.76977
2.7583 | 5.8708 | 45.3131 | 98.92567 | 2.7583 | 6.0708 | 44.7763 | 98.55349 | 2.7583 | 6.0499 | 44.9658 | 98.54092 | 1.1033 | 4.0183 | 45.6543 | 99.6512 | 1.1033 | 3.9883 | 45.7614 | 99.7689
2.7625 | 5.875 | 45.3119 | 98.92305 | 2.7625 | 6.075 | 44.7748 | 98.55019 | 2.7625 | 6.0541 | 44.9642 | 98.53742 | 1.105 | 4.02 | 45.6539 | 99.65033 | 1.105 | 3.99 | 45.7611 | 99.76824
2.7666 | 5.8791 | 45.3107 | 98.92043 | 2.7666 | 6.0791 | 44.7733 | 98.54689 | 2.7666 | 6.0582 | 44.9626 | 98.53391 | 1.1067 | 4.0217 | 45.6535 | 99.64945 | 1.1067 | 3.9917 | 45.7607 | 99.76737
2.7708 | 5.8833 | 45.3094 | 98.91759 | 2.7708 | 6.0833 | 44.7718 | 98.54359 | 2.7708 | 6.0624 | 44.961 | 98.5304 | 1.1083 | 4.0233 | 45.653 | 99.64836 | 1.1083 | 3.9933 | 45.7604 | 99.76672
2.775 | 5.8875 | 45.3082 | 98.91497 | 2.775 | 6.0875 | 44.7703 | 98.54028 | 2.775 | 6.0666 | 44.9594 | 98.5269 | 1.11 | 4.025 | 45.6526 | 99.64749 | 1.11 | 3.995 | 45.7601 | 99.76606
2.7791 | 5.8916 | 45.307 | 98.91235 | 2.7791 | 6.0916 | 44.7687 | 98.53676 | 2.7791 | 6.0707 | 44.9579 | 98.52361 | 1.1116 | 4.0266 | 45.6521 | 99.6464 | 1.1117 | 3.9967 | 45.7598 | 99.76541
2.7833 | 5.8958 | 45.3058 | 98.90973 | 2.7833 | 6.0958 | 44.7672 | 98.53346 | 2.7833 | 6.0749 | 44.9563 | 98.5201 | 1.1133 | 4.0283 | 45.6517 | 99.64552 | 1.1133 | 3.9983 | 45.7594 | 99.76454
2.7875 | 5.9 | 45.3046 | 98.90711 | 2.7875 | 6.1 | 44.7657 | 98.53016 | 2.7875 | 6.0791 | 44.9547 | 98.5166 | 1.115 | 4.03 | 45.6513 | 99.64465 | 1.115 | 4 | 45.7591 | 99.76388
2.7917 | 5.9042 | 45.3033 | 98.90427 | 2.7916 | 6.1041 | 44.7642 | 98.52686 | 2.7916 | 6.0832 | 44.9531 | 98.51309 | 1.1166 | 4.0316 | 45.6508 | 99.64356 | 1.1167 | 4.0017 | 45.7588 | 99.76323
2.7958 | 5.9083 | 45.3021 | 98.90165 | 2.7958 | 6.1083 | 44.7627 | 98.52356 | 2.7958 | 6.0874 | 44.9515 | 98.50959 | 1.1183 | 4.0333 | 45.6504 | 99.64269 | 1.1183 | 4.0033 | 45.7584 | 99.76236
2.8 | 5.9125 | 45.3009 | 98.89903 | 2.8 | 6.1125 | 44.7611 | 98.52003 | 2.8 | 6.0916 | 44.9499 | 98.50608 | 1.12 | 4.035 | 45.65 | 99.64181 | 1.12 | 4.005 | 45.7581 | 99.7617
2.8042 | 5.9167 | 45.2996 | 98.8962 | 2.8041 | 6.1166 | 44.7596 | 98.51673 | 2.8041 | 6.0957 | 44.9483 | 98.50257 | 1.1216 | 4.0366 | 45.6495 | 99.64072 | 1.1217 | 4.0067 | 45.7578 | 99.76105
2.8083 | 5.9208 | 45.2984 | 98.89358 | 2.8083 | 6.1208 | 44.7581 | 98.51343 | 2.8083 | 6.0999 | 44.9467 | 98.49907 | 1.1233 | 4.0383 | 45.6491 | 99.63985 | 1.1233 | 4.0083 | 45.7574 | 99.76018
2.8125 | 5.925 | 45.2972 | 98.89096 | 2.8124 | 6.1249 | 44.7565 | 98.50991 | 2.8125 | 6.1041 | 44.9451 | 98.49556 | 1.125 | 4.04 | 45.6486 | 99.63876 | 1.125 | 4.01 | 45.7571 | 99.75952
2.8167 | 5.9292 | 45.2959 | 98.88812 | 2.8166 | 6.1291 | 44.755 | 98.50661 | 2.8166 | 6.1082 | 44.9435 | 98.49205 | 1.1266 | 4.0416 | 45.6482 | 99.63788 | 1.1266 | 4.0116 | 45.7568 | 99.75887
2.8208 | 5.9333 | 45.2947 | 98.8855 | 2.8208 | 6.1333 | 44.7535 | 98.50331 | 2.8208 | 6.1124 | 44.9419 | 98.48855 | 1.1283 | 4.0433 | 45.6478 | 99.63701 | 1.1283 | 4.0133 | 45.7564 | 99.758
2.825 | 5.9375 | 45.2935 | 98.88288 | 2.8249 | 6.1374 | 44.7519 | 98.49979 | 2.825 | 6.1166 | 44.9403 | 98.48504 | 1.13 | 4.045 | 45.6473 | 99.63592 | 1.13 | 4.015 | 45.7561 | 99.75734
2.8292 | 5.9417 | 45.2922 | 98.88004 | 2.8291 | 6.1416 | 44.7504 | 98.49648 | 2.8291 | 6.1207 | 44.9387 | 98.48153 | 1.1317 | 4.0467 | 45.6469 | 99.63505 | 1.1316 | 4.0166 | 45.7558 | 99.75669
2.8333 | 5.9458 | 45.291 | 98.87742 | 2.8333 | 6.1458 | 44.7488 | 98.49296 | 2.8333 | 6.1249 | 44.9371 | 98.47803 | 1.1333 | 4.0483 | 45.6465 | 99.63417 | 1.1333 | 4.0183 | 45.7554 | 99.75582
2.8333 | 5.9458 | 45.291 | 98.87742 | 2.8374 | 6.1499 | 44.7473 | 98.48966 | 2.8375 | 6.1291 | 44.9355 | 98.47452 | 1.135 | 4.05 | 45.646 | 99.63308 | 1.135 | 4.02 | 45.7551 | 99.75516
2.8416 | 5.9541 | 45.2885 | 98.87196 | 2.8416 | 6.1541 | 44.7457 | 98.48614 | 2.8416 | 6.1332 | 44.9339 | 98.47102 | 1.1367 | 4.0517 | 45.6456 | 99.63221 | 1.1367 | 4.0217 | 45.7547 | 99.75429
2.8458 | 5.9583 | 45.2873 | 98.86934 | 2.8458 | 6.1583 | 44.7442 | 98.48284 | 2.8458 | 6.1374 | 44.9323 | 98.46751 | 1.1383 | 4.0533 | 45.6451 | 99.63112 | 1.1383 | 4.0233 | 45.7544 | 99.75364
2.85 | 5.9625 | 45.286 | 98.8665 | 2.85 | 6.1625 | 44.7426 | 98.47932 | 2.85 | 6.1416 | 44.9306 | 98.46378 | 1.14 | 4.055 | 45.6447 | 99.63024 | 1.14 | 4.025 | 45.7541 | 99.75298
2.8541 | 5.9666 | 45.2848 | 98.86388 | 2.8541 | 6.1666 | 44.7411 | 98.47601 | 2.8541 | 6.1457 | 44.929 | 98.46028 | 1.1416 | 4.0566 | 45.6443 | 99.62937 | 1.1417 | 4.0267 | 45.7537 | 99.75211
2.8583 | 5.9708 | 45.2835 | 98.86105 | 2.8583 | 6.1708 | 44.7395 | 98.47249 | 2.8583 | 6.1499 | 44.9274 | 98.45677 | 1.1433 | 4.0583 | 45.6438 | 99.62828 | 1.1433 | 4.0283 | 45.7534 | 99.75146
2.8625 | 5.975 | 45.2823 | 98.85843 | 2.8625 | 6.175 | 44.738 | 98.46919 | 2.8625 | 6.1541 | 44.9258 | 98.45326 | 1.145 | 4.06 | 45.6434 | 99.62741 | 1.145 | 4.03 | 45.7531 | 99.7508
2.8666 | 5.9791 | 45.2811 | 98.85581 | 2.8666 | 6.1791 | 44.7364 | 98.46567 | 2.8666 | 6.1582 | 44.9242 | 98.44976 | 1.1466 | 4.0616 | 45.643 | 99.62653 | 1.1467 | 4.0317 | 45.7527 | 99.74993
2.8708 | 5.9833 | 45.2798 | 98.85297 | 2.8708 | 6.1833 | 44.7349 | 98.46237 | 2.8708 | 6.1624 | 44.9226 | 98.44625 | 1.1483 | 4.0633 | 45.6425 | 99.62544 | 1.1483 | 4.0333 | 45.7524 | 99.74928
2.875 | 5.9875 | 45.2786 | 98.85035 | 2.875 | 6.1875 | 44.7333 | 98.45885 | 2.875 | 6.1666 | 44.9209 | 98.44253 | 1.15 | 4.065 | 45.6421 | 99.62457 | 1.15 | 4.035 | 45.752 | 99.74841
2.8792 | 5.9917 | 45.2773 | 98.84751 | 2.8791 | 6.1916 | 44.7318 | 98.45554 | 2.8791 | 6.1707 | 44.9193 | 98.43902 | 1.1516 | 4.0666 | 45.6416 | 99.62348 | 1.1516 | 4.0366 | 45.7517 | 99.74775
2.8833 | 5.9958 | 45.276 | 98.84467 | 2.8833 | 6.1958 | 44.7302 | 98.45202 | 2.8833 | 6.1749 | 44.9177 | 98.43551 | 1.1533 | 4.0683 | 45.6412 | 99.62261 | 1.1533 | 4.0383 | 45.7514 | 99.7471
2.8875 | 6 | 45.2748 | 98.84205 | 2.8875 | 6.2 | 44.7286 | 98.4485 | 2.8875 | 6.1791 | 44.916 | 98.43179 | 1.155 | 4.07 | 45.6407 | 99.62151 | 1.155 | 4.04 | 45.751 | 99.74622
2.8917 | 6.0042 | 45.2735 | 98.83921 | 2.8916 | 6.2041 | 44.7271 | 98.4452 | 2.8916 | 6.1832 | 44.9144 | 98.42828 | 1.1566 | 4.0716 | 45.6403 | 99.62064 | 1.1566 | 4.0416 | 45.7507 | 99.74557
2.8958 | 6.0083 | 45.2723 | 98.83659 | 2.8958 | 6.2083 | 44.7255 | 98.44168 | 2.8958 | 6.1874 | 44.9128 | 98.42478 | 1.1583 | 4.0733 | 45.6398 | 99.61955 | 1.1583 | 4.0433 | 45.7503 | 99.7447
2.9 | 6.0125 | 45.271 | 98.83376 | 2.9 | 6.2125 | 44.7239 | 98.43816 | 2.9 | 6.1916 | 44.9112 | 98.42127 | 1.16 | 4.075 | 45.6394 | 99.61868 | 1.16 | 4.045 | 45.75 | 99.74404
2.9042 | 6.0167 | 45.2698 | 98.83114 | 2.9041 | 6.2166 | 44.7224 | 98.43486 | 2.9041 | 6.1957 | 44.9095 | 98.41754 | 1.1617 | 4.0767 | 45.6389 | 99.61758 | 1.1616 | 4.0466 | 45.7497 | 99.74339
2.9083 | 6.0208 | 45.2685 | 98.8283 | 2.9083 | 6.2208 | 44.7208 | 98.43133 | 2.9083 | 6.1999 | 44.9079 | 98.41404 | 1.1633 | 4.0783 | 45.6385 | 99.61671 | 1.1633 | 4.0483 | 45.7493 | 99.74252
2.9125 | 6.025 | 45.2672 | 98.82546 | 2.9124 | 6.2249 | 44.7192 | 98.42781 | 2.9125 | 6.2041 | 44.9063 | 98.41053 | 1.165 | 4.08 | 45.6381 | 99.61584 | 1.165 | 4.05 | 45.749 | 99.74186
2.9167 | 6.0292 | 45.266 | 98.82284 | 2.9166 | 6.2291 | 44.7176 | 98.42429 | 2.9166 | 6.2082 | 44.9046 | 98.40681 | 1.1667 | 4.0817 | 45.6376 | 99.61475 | 1.1667 | 4.0517 | 45.7486 | 99.74099
2.9208 | 6.0333 | 45.2647 | 98.82 | 2.9208 | 6.2333 | 44.716 | 98.42077 | 2.9208 | 6.2124 | 44.903 | 98.4033 | 1.1683 | 4.0833 | 45.6372 | 99.61387 | 1.1683 | 4.0533 | 45.7483 | 99.74034
2.925 | 6.0375 | 45.2634 | 98.81716 | 2.9249 | 6.2374 | 44.7145 | 98.41747 | 2.925 | 6.2166 | 44.9014 | 98.39979 | 1.17 | 4.085 | 45.6367 | 99.61278 | 1.17 | 4.055 | 45.7479 | 99.73947
2.9292 | 6.0417 | 45.2622 | 98.81455 | 2.9291 | 6.2416 | 44.7129 | 98.41395 | 2.9291 | 6.2207 | 44.8997 | 98.39607 | 1.1716 | 4.0866 | 45.6363 | 99.61191 | 1.1717 | 4.0567 | 45.7476 | 99.73881
2.9333 | 6.0458 | 45.2609 | 98.81171 | 2.9333 | 6.2458 | 44.7113 | 98.41042 | 2.9333 | 6.2249 | 44.8981 | 98.39256 | 1.1733 | 4.0883 | 45.6358 | 99.61082 | 1.1733 | 4.0583 | 45.7472 | 99.73794
2.9375 | 6.05 | 45.2596 | 98.80887 | 2.9374 | 6.2499 | 44.7097 | 98.4069 | 2.9375 | 6.2291 | 44.8964 | 98.38884 | 1.175 | 4.09 | 45.6354 | 99.60995 | 1.175 | 4.06 | 45.7469 | 99.73729
2.9416 | 6.0541 | 45.2583 | 98.80603 | 2.9416 | 6.2541 | 44.7081 | 98.40338 | 2.9416 | 6.2332 | 44.8948 | 98.38533 | 1.1766 | 4.0916 | 45.6349 | 99.60885 | 1.1767 | 4.0617 | 45.7465 | 99.73641
2.9458 | 6.0583 | 45.257 | 98.80319 | 2.9458 | 6.2583 | 44.7066 | 98.40008 | 2.9458 | 6.2374 | 44.8931 | 98.3816 | 1.1783 | 4.0933 | 45.6345 | 99.60798 | 1.1783 | 4.0633 | 45.7462 | 99.73576
2.95 | 6.0625 | 45.2558 | 98.80057 | 2.95 | 6.2625 | 44.705 | 98.39656 | 2.95 | 6.2416 | 44.8915 | 98.3781 | 1.18 | 4.095 | 45.634 | 99.60689 | 1.18 | 4.065 | 45.7458 | 99.73489
2.9541 | 6.0666 | 45.2545 | 98.79773 | 2.9541 | 6.2666 | 44.7034 | 98.39304 | 2.9541 | 6.2457 | 44.8898 | 98.37437 | 1.1817 | 4.0967 | 45.6336 | 99.60602 | 1.1817 | 4.0667 | 45.7455 | 99.73423
2.9583 | 6.0708 | 45.2532 | 98.7949 | 2.9583 | 6.2708 | 44.7018 | 98.38951 | 2.9583 | 6.2499 | 44.8882 | 98.37087 | 1.1833 | 4.0983 | 45.6331 | 99.60493 | 1.1833 | 4.0683 | 45.7451 | 99.73336
2.9625 | 6.075 | 45.2519 | 98.79206 | 2.9625 | 6.275 | 44.7002 | 98.38599 | 2.9625 | 6.2541 | 44.8865 | 98.36714 | 1.185 | 4.1 | 45.6327 | 99.60405 | 1.185 | 4.07 | 45.7448 | 99.73271
2.9666 | 6.0791 | 45.2506 | 98.78922 | 2.9666 | 6.2791 | 44.6986 | 98.38247 | 2.9666 | 6.2582 | 44.8848 | 98.36341 | 1.1867 | 4.1017 | 45.6322 | 99.60296 | 1.1867 | 4.0717 | 45.7444 | 99.73184
2.9708 | 6.0833 | 45.2493 | 98.78638 | 2.9708 | 6.2833 | 44.697 | 98.37895 | 2.9708 | 6.2624 | 44.8832 | 98.35991 | 1.1883 | 4.1033 | 45.6318 | 99.60209 | 1.1883 | 4.0733 | 45.7441 | 99.73118
2.975 | 6.0875 | 45.248 | 98.78354 | 2.975 | 6.2875 | 44.6954 | 98.37543 | 2.975 | 6.2666 | 44.8815 | 98.35618 | 1.19 | 4.105 | 45.6313 | 99.601 | 1.19 | 4.075 | 45.7437 | 99.73031
2.9791 | 6.0916 | 45.2467 | 98.78071 | 2.9791 | 6.2916 | 44.6938 | 98.37191 | 2.9791 | 6.2707 | 44.8798 | 98.35246 | 1.1916 | 4.1066 | 45.6309 | 99.60012 | 1.1917 | 4.0767 | 45.7434 | 99.72966
2.9833 | 6.0958 | 45.2454 | 98.77787 | 2.9833 | 6.2958 | 44.6922 | 98.36838 | 2.9833 | 6.2749 | 44.8781 | 98.34873 | 1.1933 | 4.1083 | 45.6304 | 99.59903 | 1.1933 | 4.0783 | 45.743 | 99.72878
2.9833 | 6.0958 | 45.2454 | 98.77787 | 2.9875 | 6.3 | 44.6906 | 98.36486 | 2.9875 | 6.2791 | 44.8764 | 98.34501 | 1.195 | 4.11 | 45.63 | 99.59816 | 1.195 | 4.08 | 45.7427 | 99.72813
2.9916 | 6.1041 | 45.2428 | 98.77219 | 2.9916 | 6.3041 | 44.689 | 98.36134 | 2.9916 | 6.2832 | 44.8748 | 98.3415 | 1.1967 | 4.1117 | 45.6295 | 99.59707 | 1.1967 | 4.0817 | 45.7423 | 99.72726
2.9958 | 6.1083 | 45.2415 | 98.76935 | 2.9958 | 6.3083 | 44.6873 | 98.3576 | 2.9958 | 6.2874 | 44.8731 | 98.33777 | 1.1983 | 4.1133 | 45.629 | 99.59598 | 1.1983 | 4.0833 | 45.742 | 99.7266
3 | 6.1125 | 45.2402 | 98.76652 | 3 | 6.3125 | 44.6858 | 98.3543 | 3 | 6.2916 | 44.8714 | 98.33405 | 1.2 | 4.115 | 45.6286 | 99.5951 | 1.2 | 4.085 | 45.7416 | 99.72573
3.0042 | 6.1167 | 45.2389 | 98.76368 | 3.0041 | 6.3166 | 44.6841 | 98.35056 | 3.0041 | 6.2957 | 44.8697 | 98.33032 | 1.2017 | 4.1167 | 45.6281 | 99.59401 | 1.2016 | 4.0866 | 45.7412 | 99.72486
3.0083 | 6.1208 | 45.2375 | 98.76062 | 3.0083 | 6.3208 | 44.6825 | 98.34703 | 3.0083 | 6.2999 | 44.868 | 98.3266 | 1.2033 | 4.1183 | 45.6277 | 99.59314 | 1.2033 | 4.0883 | 45.7409 | 99.7242
3.0125 | 6.125 | 45.2362 | 98.75778 | 3.0124 | 6.3249 | 44.6809 | 98.34351 | 3.0125 | 6.3041 | 44.8663 | 98.32287 | 1.205 | 4.12 | 45.6272 | 99.59205 | 1.205 | 4.09 | 45.7405 | 99.72333
3.0167 | 6.1292 | 45.2349 | 98.75494 | 3.0166 | 6.3291 | 44.6793 | 98.33999 | 3.0166 | 6.3082 | 44.8646 | 98.31915 | 1.2066 | 4.1216 | 45.6268 | 99.59117 | 1.2067 | 4.0917 | 45.7402 | 99.72268
3.0208 | 6.1333 | 45.2336 | 98.75211 | 3.0208 | 6.3333 | 44.6777 | 98.33647 | 3.0208 | 6.3124 | 44.8629 | 98.31542 | 1.2083 | 4.1233 | 45.6263 | 99.59008 | 1.2083 | 4.0933 | 45.7398 | 99.72181
3.025 | 6.1375 | 45.2323 | 98.74927 | 3.0249 | 6.3374 | 44.676 | 98.33273 | 3.025 | 6.3166 | 44.8612 | 98.3117 | 1.21 | 4.125 | 45.6259 | 99.58921 | 1.21 | 4.095 | 45.7395 | 99.72115
3.0292 | 6.1417 | 45.231 | 98.74643 | 3.0291 | 6.3416 | 44.6744 | 98.32921 | 3.0291 | 6.3207 | 44.8595 | 98.30797 | 1.2116 | 4.1266 | 45.6254 | 99.58812 | 1.2117 | 4.0967 | 45.7391 | 99.72028
3.0333 | 6.1458 | 45.2296 | 98.74337 | 3.0333 | 6.3458 | 44.6728 | 98.32568 | 3.0333 | 6.3249 | 44.8578 | 98.30425 | 1.2133 | 4.1283 | 45.625 | 99.58724 | 1.2133 | 4.0983 | 45.7388 | 99.71963
3.0375 | 6.15 | 45.2283 | 98.74054 | 3.0374 | 6.3499 | 44.6712 | 98.32216 | 3.0375 | 6.3291 | 44.8561 | 98.30052 | 1.215 | 4.13 | 45.6245 | 99.58615 | 1.215 | 4.1 | 45.7385 | 99.71897
3.0417 | 6.1542 | 45.227 | 98.7377 | 3.0416 | 6.3541 | 44.6695 | 98.31842 | 3.0416 | 6.3332 | 44.8544 | 98.29679 | 1.2166 | 4.1316 | 45.6241 | 99.58528 | 1.2167 | 4.1017 | 45.7381 | 99.7181
3.0458 | 6.1583 | 45.2257 | 98.73486 | 3.0458 | 6.3583 | 44.6679 | 98.3149 | 3.0458 | 6.3374 | 44.8527 | 98.29307 | 1.2183 | 4.1333 | 45.6236 | 99.58419 | 1.2183 | 4.1033 | 45.7378 | 99.71745
3.05 | 6.1625 | 45.2243 | 98.7318 | 3.05 | 6.3625 | 44.6663 | 98.31138 | 3.05 | 6.3416 | 44.851 | 98.28934 | 1.22 | 4.135 | 45.6231 | 99.5831 | 1.22 | 4.105 | 45.7374 | 99.71657
3.0542 | 6.1667 | 45.223 | 98.72897 | 3.0541 | 6.3666 | 44.6647 | 98.30786 | 3.0541 | 6.3457 | 44.8492 | 98.2854 | 1.2216 | 4.1366 | 45.6227 | 99.58222 | 1.2216 | 4.1066 | 45.7371 | 99.71592
3.0583 | 6.1708 | 45.2217 | 98.72613 | 3.0583 | 6.3708 | 44.663 | 98.30411 | 3.0583 | 6.3499 | 44.8475 | 98.28167 | 1.2233 | 4.1383 | 45.6222 | 99.58113 | 1.2233 | 4.1083 | 45.7367 | 99.71505
3.0625 | 6.175 | 45.2204 | 98.72329 | 3.0625 | 6.375 | 44.6614 | 98.30059 | 3.0625 | 6.3541 | 44.8458 | 98.27795 | 1.225 | 4.14 | 45.6218 | 99.58026 | 1.225 | 4.11 | 45.7364 | 99.71439
3.0666 | 6.1791 | 45.219 | 98.72023 | 3.0666 | 6.3791 | 44.6598 | 98.29707 | 3.0666 | 6.3582 | 44.8441 | 98.27422 | 1.2266 | 4.1416 | 45.6213 | 99.57917 | 1.2266 | 4.1116 | 45.736 | 99.71352
3.0708 | 6.1833 | 45.2177 | 98.71739 | 3.0708 | 6.3833 | 44.6581 | 98.29333 | 3.0708 | 6.3624 | 44.8424 | 98.2705 | 1.2283 | 4.1433 | 45.6208 | 99.57808 | 1.2283 | 4.1133 | 45.7357 | 99.71287
3.075 | 6.1875 | 45.2164 | 98.71456 | 3.075 | 6.3875 | 44.6565 | 98.28981 | 3.075 | 6.3666 | 44.8407 | 98.26677 | 1.23 | 4.145 | 45.6204 | 99.5772 | 1.23 | 4.115 | 45.7353 | 99.712
3.0791 | 6.1916 | 45.215 | 98.7115 | 3.0791 | 6.3916 | 44.6548 | 98.28607 | 3.0791 | 6.3707 | 44.839 | 98.26305 | 1.2317 | 4.1467 | 45.6199 | 99.57611 | 1.2316 | 4.1166 | 45.735 | 99.71134
3.0833 | 6.1958 | 45.2137 | 98.70866 | 3.0833 | 6.3958 | 44.6532 | 98.28254 | 3.0833 | 6.3749 | 44.8372 | 98.2591 | 1.2333 | 4.1483 | 45.6195 | 99.57524 | 1.2333 | 4.1183 | 45.7346 | 99.71047
3.0875 | 6.2 | 45.2123 | 98.70561 | 3.0875 | 6.4 | 44.6516 | 98.27902 | 3.0875 | 6.3791 | 44.8355 | 98.25538 | 1.235 | 4.15 | 45.619 | 99.57415 | 1.235 | 4.12 | 45.7343 | 99.70982
3.0916 | 6.2041 | 45.211 | 98.70277 | 3.0916 | 6.4041 | 44.6499 | 98.27528 | 3.0916 | 6.3832 | 44.8338 | 98.25165 | 1.2366 | 4.1516 | 45.6185 | 99.57306 | 1.2366 | 4.1216 | 45.7339 | 99.70894
3.0958 | 6.2083 | 45.2097 | 98.69993 | 3.0958 | 6.4083 | 44.6483 | 98.27176 | 3.0958 | 6.3874 | 44.8321 | 98.24792 | 1.2383 | 4.1533 | 45.6181 | 99.57218 | 1.2383 | 4.1233 | 45.7336 | 99.70829
3.1 | 6.2125 | 45.2083 | 98.69687 | 3.1 | 6.4125 | 44.6466 | 98.26802 | 3.1 | 6.3916 | 44.8304 | 98.2442 | 1.24 | 4.155 | 45.6176 | 99.57109 | 1.24 | 4.125 | 45.7332 | 99.70742
3.1042 | 6.2167 | 45.207 | 98.69403 | 3.1041 | 6.4166 | 44.6449 | 98.26428 | 3.1041 | 6.3957 | 44.8287 | 98.24047 | 1.2416 | 4.1566 | 45.6172 | 99.57022 | 1.2417 | 4.1267 | 45.7329 | 99.70676
3.1083 | 6.2208 | 45.2056 | 98.69098 | 3.1083 | 6.4208 | 44.6433 | 98.26075 | 3.1083 | 6.3999 | 44.8269 | 98.23653 | 1.2433 | 4.1583 | 45.6167 | 99.56913 | 1.2433 | 4.1283 | 45.7325 | 99.70589
3.1125 | 6.225 | 45.2043 | 98.68814 | 3.1125 | 6.425 | 44.6416 | 98.25701 | 3.1125 | 6.4041 | 44.8252 | 98.2328 | 1.245 | 4.16 | 45.6162 | 99.56804 | 1.245 | 4.13 | 45.7322 | 99.70524
3.1167 | 6.2292 | 45.2029 | 98.68508 | 3.1166 | 6.4291 | 44.64 | 98.25349 | 3.1166 | 6.4082 | 44.8235 | 98.22908 | 1.2466 | 4.1616 | 45.6158 | 99.56716 | 1.2467 | 4.1317 | 45.7318 | 99.70437
3.1208 | 6.2333 | 45.2015 | 98.68203 | 3.1208 | 6.4333 | 44.6383 | 98.24975 | 3.1208 | 6.4124 | 44.8217 | 98.22513 | 1.2483 | 4.1633 | 45.6153 | 99.56607 | 1.2483 | 4.1333 | 45.7315 | 99.70371
3.125 | 6.2375 | 45.2002 | 98.67919 | 3.1249 | 6.4374 | 44.6367 | 98.24623 | 3.125 | 6.4166 | 44.82 | 98.22141 | 1.25 | 4.165 | 45.6148 | 99.56498 | 1.25 | 4.135 | 45.7311 | 99.70284
3.1292 | 6.2417 | 45.1988 | 98.67613 | 3.1291 | 6.4416 | 44.635 | 98.24249 | 3.1291 | 6.4207 | 44.8183 | 98.21768 | 1.2516 | 4.1666 | 45.6144 | 99.56411 | 1.2517 | 4.1367 | 45.7307 | 99.70197
3.1333 | 6.2458 | 45.1975 | 98.67329 | 3.1333 | 6.4458 | 44.6333 | 98.23874 | 3.1333 | 6.4249 | 44.8165 | 98.21374 | 1.2533 | 4.1683 | 45.6139 | 99.56302 | 1.2533 | 4.1383 | 45.7304 | 99.70131
3.1375 | 6.25 | 45.1961 | 98.67024 | 3.1374 | 6.4499 | 44.6317 | 98.23522 | 3.1375 | 6.4291 | 44.8148 | 98.21001 | 1.255 | 4.17 | 45.6134 | 99.56193 | 1.255 | 4.14 | 45.73 | 99.70044
3.1417 | 6.2542 | 45.1947 | 98.66718 | 3.1416 | 6.4541 | 44.63 | 98.23148 | 3.1416 | 6.4332 | 44.8131 | 98.20629 | 1.2566 | 4.1716 | 45.613 | 99.56105 | 1.2567 | 4.1417 | 45.7297 | 99.69979
3.1458 | 6.2583 | 45.1934 | 98.66434 | 3.1458 | 6.4583 | 44.6283 | 98.22774 | 3.1458 | 6.4374 | 44.8113 | 98.20234 | 1.2583 | 4.1733 | 45.6125 | 99.55996 | 1.2583 | 4.1433 | 45.7293 | 99.69891
3.15 | 6.2625 | 45.192 | 98.66129 | 3.1499 | 6.4624 | 44.6266 | 98.224 | 3.15 | 6.4416 | 44.8096 | 98.19862 | 1.26 | 4.175 | 45.612 | 99.55887 | 1.26 | 4.145 | 45.729 | 99.69826
3.1542 | 6.2667 | 45.1906 | 98.65823 | 3.1541 | 6.4666 | 44.625 | 98.22048 | 3.1541 | 6.4457 | 44.8078 | 98.19467 | 1.2617 | 4.1767 | 45.6116 | 99.558 | 1.2617 | 4.1467 | 45.7286 | 99.69739
3.1583 | 6.2708 | 45.1893 | 98.65539 | 3.1583 | 6.4708 | 44.6233 | 98.21673 | 3.1583 | 6.4499 | 44.8061 | 98.19095 | 1.2633 | 4.1783 | 45.6111 | 99.5569 | 1.2633 | 4.1483 | 45.7283 | 99.69673
3.1625 | 6.275 | 45.1879 | 98.65234 | 3.1624 | 6.4749 | 44.6216 | 98.21299 | 3.1625 | 6.4541 | 44.8044 | 98.18722 | 1.265 | 4.18 | 45.6106 | 99.55581 | 1.265 | 4.15 | 45.7279 | 99.69586
3.1667 | 6.2792 | 45.1865 | 98.64928 | 3.1666 | 6.4791 | 44.6199 | 98.20925 | 3.1666 | 6.4582 | 44.8026 | 98.18328 | 1.2667 | 4.1817 | 45.6102 | 99.55494 | 1.2667 | 4.1517 | 45.7275 | 99.69499
3.1708 | 6.2833 | 45.1851 | 98.64622 | 3.1708 | 6.4833 | 44.6182 | 98.20551 | 3.1708 | 6.4624 | 44.8009 | 98.17955 | 1.2683 | 4.1833 | 45.6097 | 99.55385 | 1.2683 | 4.1533 | 45.7272 | 99.69434
3.175 | 6.2875 | 45.1837 | 98.64317 | 3.175 | 6.4875 | 44.6166 | 98.20199 | 3.175 | 6.4666 | 44.7991 | 98.17561 | 1.27 | 4.185 | 45.6092 | 99.55276 | 1.27 | 4.155 | 45.7268 | 99.69346
3.1791 | 6.2916 | 45.1824 | 98.64033 | 3.1791 | 6.4916 | 44.6149 | 98.19825 | 3.1791 | 6.4707 | 44.7973 | 98.17166 | 1.2716 | 4.1866 | 45.6088 | 99.55188 | 1.2716 | 4.1566 | 45.7265 | 99.69281
3.1833 | 6.2958 | 45.181 | 98.63727 | 3.1833 | 6.4958 | 44.6132 | 98.1945 | 3.1833 | 6.4749 | 44.7956 | 98.16794 | 1.2733 | 4.1883 | 45.6083 | 99.55079 | 1.2733 | 4.1583 | 45.7261 | 99.69194
3.1875 | 6.3 | 45.1796 | 98.63422 | 3.1875 | 6.5 | 44.6115 | 98.19076 | 3.1875 | 6.4791 | 44.7938 | 98.16399 | 1.275 | 4.19 | 45.6078 | 99.5497 | 1.275 | 4.16 | 45.7257 | 99.69107
3.1916 | 6.3041 | 45.1782 | 98.63116 | 3.1916 | 6.5041 | 44.6098 | 98.18702 | 3.1916 | 6.4832 | 44.792 | 98.16005 | 1.2766 | 4.1916 | 45.6074 | 99.54883 | 1.2766 | 4.1616 | 45.7254 | 99.69041
3.1958 | 6.3083 | 45.1768 | 98.6281 | 3.1958 | 6.5083 | 44.6081 | 98.18328 | 3.1958 | 6.4874 | 44.7902 | 98.1561 | 1.2783 | 4.1933 | 45.6069 | 99.54774 | 1.2783 | 4.1633 | 45.725 | 99.68954
3.2 | 6.3125 | 45.1754 | 98.62505 | 3.2 | 6.5125 | 44.6064 | 98.17954 | 3.2 | 6.4916 | 44.7885 | 98.15238 | 1.28 | 4.195 | 45.6064 | 99.54665 | 1.28 | 4.165 | 45.7247 | 99.68889
3.2041 | 6.3166 | 45.174 | 98.62199 | 3.2041 | 6.5166 | 44.6047 | 98.1758 | 3.2041 | 6.4957 | 44.7867 | 98.14843 | 1.2816 | 4.1966 | 45.6059 | 99.54555 | 1.2817 | 4.1667 | 45.7243 | 99.68801
3.2083 | 6.3208 | 45.1726 | 98.61893 | 3.2083 | 6.5208 | 44.603 | 98.17205 | 3.2083 | 6.4999 | 44.7849 | 98.14449 | 1.2833 | 4.1983 | 45.6055 | 99.54468 | 1.2833 | 4.1683 | 45.7239 | 99.68714
3.2125 | 6.325 | 45.1713 | 98.6161 | 3.2125 | 6.525 | 44.6013 | 98.16831 | 3.2125 | 6.5041 | 44.7831 | 98.14054 | 1.285 | 4.2 | 45.605 | 99.54359 | 1.285 | 4.17 | 45.7236 | 99.68649
3.2167 | 6.3292 | 45.1699 | 98.61304 | 3.2166 | 6.5291 | 44.5996 | 98.16457 | 3.2166 | 6.5082 | 44.7813 | 98.1366 | 1.2866 | 4.2016 | 45.6045 | 99.5425 | 1.2867 | 4.1717 | 45.7232 | 99.68562
3.2208 | 6.3333 | 45.1685 | 98.60998 | 3.2208 | 6.5333 | 44.5979 | 98.16083 | 3.2208 | 6.5124 | 44.7796 | 98.13287 | 1.2883 | 4.2033 | 45.6041 | 99.54163 | 1.2883 | 4.1733 | 45.7229 | 99.68496
3.225 | 6.3375 | 45.1671 | 98.60693 | 3.225 | 6.5375 | 44.5962 | 98.15709 | 3.225 | 6.5166 | 44.7778 | 98.12893 | 1.29 | 4.205 | 45.6036 | 99.54053 | 1.29 | 4.175 | 45.7225 | 99.68409
3.2292 | 6.3417 | 45.1657 | 98.60387 | 3.2291 | 6.5416 | 44.5945 | 98.15334 | 3.2291 | 6.5207 | 44.776 | 98.12498 | 1.2917 | 4.2067 | 45.6031 | 99.53944 | 1.2917 | 4.1767 | 45.7222 | 99.68344
3.2333 | 6.3458 | 45.1642 | 98.6006 | 3.2333 | 6.5458 | 44.5928 | 98.1496 | 3.2333 | 6.5249 | 44.7742 | 98.12104 | 1.2933 | 4.2083 | 45.6027 | 99.53857 | 1.2933 | 4.1783 | 45.7218 | 99.68256
3.2375 | 6.35 | 45.1628 | 98.59754 | 3.2375 | 6.55 | 44.591 | 98.14564 | 3.2375 | 6.5291 | 44.7724 | 98.11709 | 1.295 | 4.21 | 45.6022 | 99.53748 | 1.295 | 4.18 | 45.7214 | 99.68169
3.2417 | 6.3542 | 45.1614 | 98.59448 | 3.2416 | 6.5541 | 44.5893 | 98.1419 | 3.2416 | 6.5332 | 44.7706 | 98.11315 | 1.2966 | 4.2116 | 45.6017 | 99.53639 | 1.2966 | 4.1816 | 45.7211 | 99.68104
3.2458 | 6.3583 | 45.16 | 98.59143 | 3.2458 | 6.5583 | 44.5876 | 98.13816 | 3.2458 | 6.5374 | 44.7688 | 98.10921 | 1.2983 | 4.2133 | 45.6012 | 99.5353 | 1.2983 | 4.1833 | 45.7207 | 99.68016
3.25 | 6.3625 | 45.1586 | 98.58837 | 3.2499 | 6.5624 | 44.5859 | 98.13442 | 3.25 | 6.5416 | 44.7671 | 98.10548 | 1.3 | 4.215 | 45.6008 | 99.53442 | 1.3 | 4.185 | 45.7204 | 99.67951
3.2542 | 6.3667 | 45.1572 | 98.58531 | 3.2541 | 6.5666 | 44.5842 | 98.13067 | 3.2541 | 6.5457 | 44.7653 | 98.10153 | 1.3016 | 4.2166 | 45.6003 | 99.53333 | 1.3016 | 4.1866 | 45.72 | 99.67864
3.2583 | 6.3708 | 45.1558 | 98.58226 | 3.2583 | 6.5708 | 44.5825 | 98.12693 | 3.2583 | 6.5499 | 44.7635 | 98.09759 | 1.3033 | 4.2183 | 45.5998 | 99.53224 | 1.3033 | 4.1883 | 45.7197 | 99.67798
3.2625 | 6.375 | 45.1544 | 98.5792 | 3.2624 | 6.5749 | 44.5807 | 98.12297 | 3.2625 | 6.5541 | 44.7617 | 98.09365 | 1.305 | 4.22 | 45.5993 | 99.53115 | 1.305 | 4.19 | 45.7193 | 99.67711
3.2667 | 6.3792 | 45.1529 | 98.57593 | 3.2666 | 6.5791 | 44.579 | 98.11923 | 3.2666 | 6.5582 | 44.7599 | 98.0897 | 1.3067 | 4.2217 | 45.5989 | 99.53028 | 1.3067 | 4.1917 | 45.7189 | 99.67624
3.2708 | 6.3833 | 45.1515 | 98.57287 | 3.2708 | 6.5833 | 44.5773 | 98.11549 | 3.2708 | 6.5624 | 44.7581 | 98.08576 | 1.3083 | 4.2233 | 45.5984 | 99.52918 | 1.3083 | 4.1933 | 45.7186 | 99.67559
3.275 | 6.3875 | 45.1501 | 98.56981 | 3.275 | 6.5875 | 44.5756 | 98.11175 | 3.275 | 6.5666 | 44.7563 | 98.08181 | 1.31 | 4.225 | 45.5979 | 99.52809 | 1.31 | 4.195 | 45.7182 | 99.67471
3.2791 | 6.3916 | 45.1487 | 98.56676 | 3.2791 | 6.5916 | 44.5738 | 98.10778 | 3.2791 | 6.5707 | 44.7545 | 98.07787 | 1.3117 | 4.2267 | 45.5974 | 99.527 | 1.3117 | 4.1967 | 45.7179 | 99.67406
3.2833 | 6.3958 | 45.1472 | 98.56348 | 3.2833 | 6.5958 | 44.5721 | 98.10404 | 3.2833 | 6.5749 | 44.7526 | 98.0737 | 1.3133 | 4.2283 | 45.597 | 99.52613 | 1.3133 | 4.1983 | 45.7175 | 99.67319
3.2875 | 6.4 | 45.1458 | 98.56043 | 3.2875 | 6.6 | 44.5704 | 98.1003 | 3.2875 | 6.5791 | 44.7508 | 98.06976 | 1.315 | 4.23 | 45.5965 | 99.52504 | 1.315 | 4.2 | 45.7172 | 99.67253
3.2916 | 6.4041 | 45.1444 | 98.55737 | 3.2916 | 6.6041 | 44.5686 | 98.09634 | 3.2916 | 6.5832 | 44.749 | 98.06581 | 1.3166 | 4.2316 | 45.596 | 99.52395 | 1.3167 | 4.2017 | 45.7168 | 99.67166
3.2958 | 6.4083 | 45.1429 | 98.55409 | 3.2958 | 6.6083 | 44.5669 | 98.0926 | 3.2958 | 6.5874 | 44.7472 | 98.06187 | 1.3183 | 4.2333 | 45.5955 | 99.52285 | 1.3183 | 4.2033 | 45.7164 | 99.67079
3.3 | 6.4125 | 45.1415 | 98.55104 | 3.3 | 6.6125 | 44.5651 | 98.08864 | 3.3 | 6.5916 | 44.7454 | 98.05792 | 1.32 | 4.235 | 45.5951 | 99.52198 | 1.32 | 4.205 | 45.7161 | 99.67014
3.3041 | 6.4166 | 45.1401 | 98.54798 | 3.3041 | 6.6166 | 44.5634 | 98.08489 | 3.3041 | 6.5957 | 44.7436 | 98.05398 | 1.3216 | 4.2366 | 45.5946 | 99.52089 | 1.3217 | 4.2067 | 45.7157 | 99.66926
3.3083 | 6.4208 | 45.1386 | 98.54471 | 3.3083 | 6.6208 | 44.5617 | 98.08115 | 3.3083 | 6.5999 | 44.7418 | 98.05004 | 1.3233 | 4.2383 | 45.5941 | 99.5198 | 1.3233 | 4.2083 | 45.7154 | 99.66861
3.3125 | 6.425 | 45.1372 | 98.54165 | 3.3125 | 6.625 | 44.5599 | 98.07719 | 3.3125 | 6.6041 | 44.7399 | 98.04587 | 1.325 | 4.24 | 45.5936 | 99.51871 | 1.325 | 4.21 | 45.715 | 99.66774
3.3167 | 6.4292 | 45.1358 | 98.53859 | 3.3166 | 6.6291 | 44.5581 | 98.07323 | 3.3166 | 6.6082 | 44.7381 | 98.04193 | 1.3266 | 4.2416 | 45.5932 | 99.51783 | 1.3267 | 4.2117 | 45.7146 | 99.66687
3.3208 | 6.4333 | 45.1343 | 98.53532 | 3.3208 | 6.6333 | 44.5564 | 98.06949 | 3.3208 | 6.6124 | 44.7363 | 98.03798 | 1.3283 | 4.2433 | 45.5927 | 99.51674 | 1.3283 | 4.2133 | 45.7143 | 99.66621
3.325 | 6.4375 | 45.1329 | 98.53226 | 3.325 | 6.6375 | 44.5547 | 98.06574 | 3.325 | 6.6166 | 44.7345 | 98.03404 | 1.33 | 4.245 | 45.5922 | 99.51565 | 1.33 | 4.215 | 45.7139 | 99.66534
3.3292 | 6.4417 | 45.1314 | 98.52899 | 3.3291 | 6.6416 | 44.5529 | 98.06178 | 3.3291 | 6.6207 | 44.7326 | 98.02987 | 1.3316 | 4.2466 | 45.5917 | 99.51456 | 1.3316 | 4.2166 | 45.7136 | 99.66469
3.3333 | 6.4458 | 45.13 | 98.52593 | 3.3333 | 6.6458 | 44.5512 | 98.05804 | 3.3333 | 6.6249 | 44.7308 | 98.02593 | 1.3333 | 4.2483 | 45.5912 | 99.51347 | 1.3333 | 4.2183 | 45.7132 | 99.66381
3.3375 | 6.45 | 45.1285 | 98.52266 | 3.3375 | 6.65 | 44.5494 | 98.05408 | 3.3375 | 6.6291 | 44.729 | 98.02198 | 1.335 | 4.25 | 45.5908 | 99.5126 | 1.335 | 4.22 | 45.7128 | 99.66294
3.3417 | 6.4542 | 45.1271 | 98.5196 | 3.3416 | 6.6541 | 44.5477 | 98.05034 | 3.3416 | 6.6332 | 44.7271 | 98.01782 | 1.3367 | 4.2517 | 45.5903 | 99.5115 | 1.3366 | 4.2216 | 45.7125 | 99.66229
3.3458 | 6.4583 | 45.1256 | 98.51633 | 3.3458 | 6.6583 | 44.5459 | 98.04638 | 3.3458 | 6.6374 | 44.7253 | 98.01388 | 1.3383 | 4.2533 | 45.5898 | 99.51041 | 1.3383 | 4.2233 | 45.7121 | 99.66142
3.35 | 6.4625 | 45.1241 | 98.51305 | 3.3499 | 6.6624 | 44.5441 | 98.04241 | 3.35 | 6.6416 | 44.7235 | 98.00993 | 1.34 | 4.255 | 45.5893 | 99.50932 | 1.34 | 4.225 | 45.7117 | 99.66054
3.3542 | 6.4667 | 45.1227 | 98.50999 | 3.3541 | 6.6666 | 44.5424 | 98.03867 | 3.3541 | 6.6457 | 44.7216 | 98.00577 | 1.3417 | 4.2567 | 45.5888 | 99.50823 | 1.3417 | 4.2267 | 45.7114 | 99.65989
3.3583 | 6.4708 | 45.1212 | 98.50672 | 3.3583 | 6.6708 | 44.5406 | 98.03471 | 3.3583 | 6.6499 | 44.7198 | 98.00182 | 1.3433 | 4.2583 | 45.5884 | 99.50736 | 1.3433 | 4.2283 | 45.711 | 99.65902
3.3625 | 6.475 | 45.1197 | 98.50345 | 3.3624 | 6.6749 | 44.5389 | 98.03097 | 3.3625 | 6.6541 | 44.7179 | 97.99766 | 1.345 | 4.26 | 45.5879 | 99.50627 | 1.345 | 4.23 | 45.7107 | 99.65836
3.3667 | 6.4792 | 45.1183 | 98.50039 | 3.3666 | 6.6791 | 44.5371 | 98.02701 | 3.3666 | 6.6582 | 44.7161 | 97.99371 | 1.3467 | 4.2617 | 45.5874 | 99.50517 | 1.3467 | 4.2317 | 45.7103 | 99.65749
3.3708 | 6.4833 | 45.1168 | 98.49711 | 3.3708 | 6.6833 | 44.5353 | 98.02304 | 3.3708 | 6.6624 | 44.7142 | 97.98955 | 1.3483 | 4.2633 | 45.5869 | 99.50408 | 1.3483 | 4.2333 | 45.7099 | 99.65662
3.375 | 6.4875 | 45.1154 | 98.49406 | 3.3749 | 6.6874 | 44.5335 | 98.01908 | 3.375 | 6.6666 | 44.7124 | 97.98561 | 1.35 | 4.265 | 45.5865 | 99.50321 | 1.35 | 4.235 | 45.7096 | 99.65596
3.3791 | 6.4916 | 45.1139 | 98.49078 | 3.3791 | 6.6916 | 44.5318 | 98.01534 | 3.3791 | 6.6707 | 44.7105 | 97.98144 | 1.3517 | 4.2667 | 45.586 | 99.50212 | 1.3517 | 4.2367 | 45.7092 | 99.65509
3.3833 | 6.4958 | 45.1124 | 98.48751 | 3.3833 | 6.6958 | 44.53 | 98.01138 | 3.3833 | 6.6749 | 44.7087 | 97.9775 | 1.3533 | 4.2683 | 45.5855 | 99.50103 | 1.3533 | 4.2383 | 45.7088 | 99.65422
3.3875 | 6.5 | 45.1109 | 98.48423 | 3.3875 | 6.7 | 44.5282 | 98.00742 | 3.3875 | 6.6791 | 44.7068 | 97.97333 | 1.355 | 4.27 | 45.585 | 99.49994 | 1.355 | 4.24 | 45.7085 | 99.65357
3.3916 | 6.5041 | 45.1095 | 98.48118 | 3.3916 | 6.7041 | 44.5264 | 98.00346 | 3.3916 | 6.6832 | 44.7049 | 97.96917 | 1.3567 | 4.2717 | 45.5845 | 99.49884 | 1.3567 | 4.2417 | 45.7081 | 99.65269
3.3958 | 6.5083 | 45.108 | 98.4779 | 3.3958 | 6.7083 | 44.5247 | 97.99971 | 3.3958 | 6.6874 | 44.7031 | 97.96523 | 1.3583 | 4.2733 | 45.5841 | 99.49797 | 1.3583 | 4.2433 | 45.7078 | 99.65204
3.4 | 6.5125 | 45.1065 | 98.47463 | 3.4 | 6.7125 | 44.5229 | 97.99575 | 3.4 | 6.6916 | 44.7012 | 97.96106 | 1.36 | 4.275 | 45.5836 | 99.49688 | 1.36 | 4.245 | 45.7074 | 99.65117
3.4041 | 6.5166 | 45.105 | 98.47135 | 3.4041 | 6.7166 | 44.5211 | 97.99179 | 3.4041 | 6.6957 | 44.6993 | 97.9569 | 1.3616 | 4.2766 | 45.5831 | 99.49579 | 1.3617 | 4.2467 | 45.707 | 99.6503
3.4083 | 6.5208 | 45.1035 | 98.46808 | 3.4083 | 6.7208 | 44.5194 | 97.98805 | 3.4083 | 6.6999 | 44.6974 | 97.95273 | 1.3633 | 4.2783 | 45.5826 | 99.4947 | 1.3633 | 4.2483 | 45.7067 | 99.64964
3.4125 | 6.525 | 45.1021 | 98.46502 | 3.4125 | 6.725 | 44.5176 | 97.98409 | 3.4125 | 6.7041 | 44.6956 | 97.94879 | 1.365 | 4.28 | 45.5821 | 99.49361 | 1.365 | 4.25 | 45.7063 | 99.64877
3.4166 | 6.5291 | 45.1006 | 98.46175 | 3.4166 | 6.7291 | 44.5158 | 97.98012 | 3.4166 | 6.7082 | 44.6937 | 97.94463 | 1.3666 | 4.2816 | 45.5817 | 99.49273 | 1.3667 | 4.2517 | 45.7059 | 99.6479
3.4208 | 6.5333 | 45.0991 | 98.45847 | 3.4208 | 6.7333 | 44.514 | 97.97616 | 3.4208 | 6.7124 | 44.6918 | 97.94046 | 1.3683 | 4.2833 | 45.5812 | 99.49164 | 1.3683 | 4.2533 | 45.7056 | 99.64724
3.425 | 6.5375 | 45.0976 | 98.4552 | 3.425 | 6.7375 | 44.5122 | 97.9722 | 3.425 | 6.7166 | 44.6899 | 97.9363 | 1.37 | 4.285 | 45.5807 | 99.49055 | 1.37 | 4.255 | 45.7052 | 99.64637
3.4292 | 6.5417 | 45.0961 | 98.45192 | 3.4291 | 6.7416 | 44.5104 | 97.96824 | 3.4291 | 6.7207 | 44.688 | 97.93213 | 1.3716 | 4.2866 | 45.5802 | 99.48946 | 1.3717 | 4.2567 | 45.7048 | 99.6455
3.4333 | 6.5458 | 45.0946 | 98.44865 | 3.4333 | 6.7458 | 44.5086 | 97.96428 | 3.4333 | 6.7249 | 44.6861 | 97.92797 | 1.3733 | 4.2883 | 45.5797 | 99.48837 | 1.3733 | 4.2583 | 45.7045 | 99.64485
3.4375 | 6.55 | 45.0931 | 98.44537 | 3.4375 | 6.75 | 44.5068 | 97.96032 | 3.4375 | 6.7291 | 44.6843 | 97.92403 | 1.375 | 4.29 | 45.5793 | 99.48749 | 1.375 | 4.26 | 45.7041 | 99.64397
3.4417 | 6.5542 | 45.0916 | 98.4421 | 3.4416 | 6.7541 | 44.505 | 97.95635 | 3.4416 | 6.7332 | 44.6824 | 97.91986 | 1.3767 | 4.2917 | 45.5788 | 99.4864 | 1.3767 | 4.2617 | 45.7037 | 99.6431
3.4458 | 6.5583 | 45.0901 | 98.43882 | 3.4458 | 6.7583 | 44.5032 | 97.95239 | 3.4458 | 6.7374 | 44.6805 | 97.9157 | 1.3783 | 4.2933 | 45.5783 | 99.48531 | 1.3783 | 4.2633 | 45.7034 | 99.64245
3.45 | 6.5625 | 45.0886 | 98.43555 | 3.4499 | 6.7624 | 44.5014 | 97.94843 | 3.45 | 6.7416 | 44.6786 | 97.91153 | 1.38 | 4.295 | 45.5778 | 99.48422 | 1.38 | 4.265 | 45.703 | 99.64158
3.4542 | 6.5667 | 45.0871 | 98.43227 | 3.4541 | 6.7666 | 44.4995 | 97.94425 | 3.4541 | 6.7457 | 44.6767 | 97.90737 | 1.3816 | 4.2966 | 45.5773 | 99.48313 | 1.3816 | 4.2666 | 45.7026 | 99.6407
3.4583 | 6.5708 | 45.0856 | 98.429 | 3.4583 | 6.7708 | 44.4977 | 97.94029 | 3.4583 | 6.7499 | 44.6748 | 97.90321 | 1.3833 | 4.2983 | 45.5768 | 99.48204 | 1.3833 | 4.2683 | 45.7023 | 99.64005
3.4625 | 6.575 | 45.0841 | 98.42572 | 3.4624 | 6.7749 | 44.4959 | 97.93632 | 3.4625 | 6.7541 | 44.6729 | 97.89904 | 1.385 | 4.3 | 45.5763 | 99.48095 | 1.385 | 4.27 | 45.7019 | 99.63918
3.4667 | 6.5792 | 45.0826 | 98.42245 | 3.4666 | 6.7791 | 44.4941 | 97.93236 | 3.4666 | 6.7582 | 44.671 | 97.89488 | 1.3867 | 4.3017 | 45.5759 | 99.48007 | 1.3866 | 4.2716 | 45.7015 | 99.63831
3.4708 | 6.5833 | 45.081 | 98.41896 | 3.4708 | 6.7833 | 44.4923 | 97.9284 | 3.4708 | 6.7624 | 44.6691 | 97.89072 | 1.3883 | 4.3033 | 45.5754 | 99.47898 | 1.3883 | 4.2733 | 45.7012 | 99.63765
3.475 | 6.5875 | 45.0795 | 98.41568 | 3.4749 | 6.7874 | 44.4904 | 97.92422 | 3.475 | 6.7666 | 44.6672 | 97.88655 | 1.39 | 4.305 | 45.5749 | 99.47789 | 1.39 | 4.275 | 45.7008 | 99.63678
3.4792 | 6.5917 | 45.078 | 98.41241 | 3.4791 | 6.7916 | 44.4886 | 97.92026 | 3.4791 | 6.7707 | 44.6653 | 97.88239 | 1.3916 | 4.3066 | 45.5744 | 99.4768 | 1.3916 | 4.2766 | 45.7004 | 99.63591
3.4833 | 6.5958 | 45.0765 | 98.40913 | 3.4833 | 6.7958 | 44.4868 | 97.9163 | 3.4833 | 6.7749 | 44.6634 | 97.87822 | 1.3933 | 4.3083 | 45.5739 | 99.47571 | 1.3933 | 4.2783 | 45.7 | 99.63503
3.4875 | 6.6 | 45.0749 | 98.40564 | 3.4875 | 6.8 | 44.485 | 97.91233 | 3.4875 | 6.7791 | 44.6615 | 97.87406 | 1.395 | 4.31 | 45.5734 | 99.47462 | 1.395 | 4.28 | 45.6997 | 99.63438
3.4917 | 6.6042 | 45.0734 | 98.40236 | 3.4916 | 6.8041 | 44.4831 | 97.90815 | 3.4916 | 6.7832 | 44.6595 | 97.86968 | 1.3966 | 4.3116 | 45.573 | 99.47374 | 1.3966 | 4.2816 | 45.6993 | 99.63351
3.4958 | 6.6083 | 45.0719 | 98.39909 | 3.4958 | 6.8083 | 44.4813 | 97.90419 | 3.4958 | 6.7874 | 44.6576 | 97.86551 | 1.3983 | 4.3133 | 45.5725 | 99.47265 | 1.3983 | 4.2833 | 45.6989 | 99.63264
3.5 | 6.6125 | 45.0703 | 98.3956 | 3.5 | 6.8125 | 44.4795 | 97.90023 | 3.5 | 6.7916 | 44.6557 | 97.86135 | 1.4 | 4.315 | 45.572 | 99.47156 | 1.4 | 4.285 | 45.6986 | 99.63198
3.5041 | 6.6166 | 45.0688 | 98.39232 | 3.5041 | 6.8166 | 44.4776 | 97.89605 | 3.5041 | 6.7957 | 44.6538 | 97.85719 | 1.4016 | 4.3166 | 45.5715 | 99.47047 | 1.4017 | 4.2867 | 45.6982 | 99.63111
3.5083 | 6.6208 | 45.0673 | 98.38905 | 3.5083 | 6.8208 | 44.4758 | 97.89208 | 3.5083 | 6.7999 | 44.6519 | 97.85302 | 1.4033 | 4.3183 | 45.571 | 99.46938 | 1.4033 | 4.2883 | 45.6978 | 99.63024
3.5125 | 6.625 | 45.0657 | 98.38555 | 3.5125 | 6.825 | 44.474 | 97.88812 | 3.5125 | 6.8041 | 44.6499 | 97.84864 | 1.405 | 4.32 | 45.5705 | 99.46829 | 1.405 | 4.29 | 45.6974 | 99.62937
3.5166 | 6.6291 | 45.0642 | 98.38228 | 3.5166 | 6.8291 | 44.4721 | 97.88394 | 3.5166 | 6.8082 | 44.648 | 97.84448 | 1.4067 | 4.3217 | 45.57 | 99.46719 | 1.4067 | 4.2917 | 45.6971 | 99.62871
3.5208 | 6.6333 | 45.0627 | 98.37901 | 3.5208 | 6.8333 | 44.4703 | 97.87998 | 3.5208 | 6.8124 | 44.6461 | 97.84031 | 1.4083 | 4.3233 | 45.5695 | 99.4661 | 1.4083 | 4.2933 | 45.6967 | 99.62784
3.525 | 6.6375 | 45.0611 | 98.37551 | 3.525 | 6.8375 | 44.4684 | 97.8758 | 3.525 | 6.8166 | 44.6441 | 97.83593 | 1.41 | 4.325 | 45.5691 | 99.46523 | 1.41 | 4.295 | 45.6963 | 99.62697
3.5291 | 6.6416 | 45.0596 | 98.37224 | 3.5291 | 6.8416 | 44.4666 | 97.87183 | 3.5291 | 6.8207 | 44.6422 | 97.83177 | 1.4116 | 4.3266 | 45.5686 | 99.46414 | 1.4117 | 4.2967 | 45.6959 | 99.6261
3.5333 | 6.6458 | 45.058 | 98.36874 | 3.5333 | 6.8458 | 44.4648 | 97.86787 | 3.5333 | 6.8249 | 44.6403 | 97.8276 | 1.4133 | 4.3283 | 45.5681 | 99.46305 | 1.4133 | 4.2983 | 45.6956 | 99.62544
3.5375 | 6.65 | 45.0565 | 98.36547 | 3.5375 | 6.85 | 44.4629 | 97.86369 | 3.5375 | 6.8291 | 44.6383 | 97.82322 | 1.415 | 4.33 | 45.5676 | 99.46196 | 1.415 | 4.3 | 45.6952 | 99.62457
3.5416 | 6.6541 | 45.0549 | 98.36198 | 3.5416 | 6.8541 | 44.4611 | 97.85973 | 3.5416 | 6.8332 | 44.6364 | 97.81906 | 1.4166 | 4.3316 | 45.5671 | 99.46086 | 1.4167 | 4.3017 | 45.6948 | 99.6237
3.5458 | 6.6583 | 45.0534 | 98.3587 | 3.5458 | 6.8583 | 44.4592 | 97.85555 | 3.5458 | 6.8374 | 44.6344 | 97.81467 | 1.4183 | 4.3333 | 45.5666 | 99.45977 | 1.4183 | 4.3033 | 45.6945 | 99.62304
3.55 | 6.6625 | 45.0518 | 98.35521 | 3.5499 | 6.8624 | 44.4574 | 97.85159 | 3.55 | 6.8416 | 44.6325 | 97.81051 | 1.42 | 4.335 | 45.5661 | 99.45868 | 1.42 | 4.305 | 45.6941 | 99.62217
3.5542 | 6.6667 | 45.0503 | 98.35193 | 3.5541 | 6.8666 | 44.4555 | 97.8474 | 3.5541 | 6.8457 | 44.6306 | 97.80634 | 1.4216 | 4.3366 | 45.5656 | 99.45759 | 1.4216 | 4.3066 | 45.6937 | 99.6213
3.5583 | 6.6708 | 45.0487 | 98.34844 | 3.5583 | 6.8708 | 44.4537 | 97.84344 | 3.5583 | 6.8499 | 44.6286 | 97.80196 | 1.4233 | 4.3383 | 45.5651 | 99.4565 | 1.4233 | 4.3083 | 45.6933 | 99.62043
3.5625 | 6.675 | 45.0472 | 98.34517 | 3.5624 | 6.8749 | 44.4518 | 97.83926 | 3.5625 | 6.8541 | 44.6267 | 97.7978 | 1.425 | 4.34 | 45.5647 | 99.45563 | 1.425 | 4.31 | 45.693 | 99.61977
3.5667 | 6.6792 | 45.0456 | 98.34167 | 3.5666 | 6.8791 | 44.45 | 97.8353 | 3.5666 | 6.8582 | 44.6247 | 97.79342 | 1.4266 | 4.3416 | 45.5642 | 99.45453 | 1.4267 | 4.3117 | 45.6926 | 99.6189
3.5708 | 6.6833 | 45.044 | 98.33818 | 3.5708 | 6.8833 | 44.4481 | 97.83112 | 3.5708 | 6.8624 | 44.6228 | 97.78925 | 1.4283 | 4.3433 | 45.5637 | 99.45344 | 1.4283 | 4.3133 | 45.6922 | 99.61803
3.575 | 6.6875 | 45.0425 | 98.33491 | 3.5749 | 6.8874 | 44.4463 | 97.82715 | 3.575 | 6.8666 | 44.6208 | 97.78487 | 1.43 | 4.345 | 45.5632 | 99.45235 | 1.43 | 4.315 | 45.6918 | 99.61716
3.5792 | 6.6917 | 45.0409 | 98.33141 | 3.5791 | 6.8916 | 44.4444 | 97.82297 | 3.5791 | 6.8707 | 44.6189 | 97.7807 | 1.4316 | 4.3466 | 45.5627 | 99.45126 | 1.4317 | 4.3167 | 45.6915 | 99.6165
3.5833 | 6.6958 | 45.0394 | 98.32814 | 3.5833 | 6.8958 | 44.4425 | 97.81879 | 3.5833 | 6.8749 | 44.6169 | 97.77632 | 1.4333 | 4.3483 | 45.5622 | 99.45017 | 1.4333 | 4.3183 | 45.6911 | 99.61563
3.5875 | 6.7 | 45.0378 | 98.32464 | 3.5875 | 6.9 | 44.4406 | 97.81461 | 3.5875 | 6.8791 | 44.6149 | 97.77194 | 1.435 | 4.35 | 45.5617 | 99.44908 | 1.435 | 4.32 | 45.6907 | 99.61476
3.5917 | 6.7042 | 45.0362 | 98.32115 | 3.5916 | 6.9041 | 44.4388 | 97.81065 | 3.5916 | 6.8832 | 44.613 | 97.76777 | 1.4367 | 4.3517 | 45.5612 | 99.44799 | 1.4367 | 4.3217 | 45.6903 | 99.61389
3.5958 | 6.7083 | 45.0346 | 98.31766 | 3.5958 | 6.9083 | 44.4369 | 97.80646 | 3.5958 | 6.8874 | 44.611 | 97.76339 | 1.4383 | 4.3533 | 45.5607 | 99.4469 | 1.4383 | 4.3233 | 45.69 | 99.61323
3.6 | 6.7125 | 45.033 | 98.31417 | 3.6 | 6.9125 | 44.435 | 97.80228 | 3.6 | 6.8916 | 44.609 | 97.75901 | 1.44 | 4.355 | 45.5602 | 99.4458 | 1.44 | 4.325 | 45.6896 | 99.61236
3.6041 | 6.7166 | 45.0315 | 98.31089 | 3.6041 | 6.9166 | 44.4332 | 97.79832 | 3.6041 | 6.8957 | 44.6071 | 97.75485 | 1.4416 | 4.3566 | 45.5597 | 99.44471 | 1.4417 | 4.3267 | 45.6892 | 99.61149
3.6083 | 6.7208 | 45.0299 | 98.3074 | 3.6083 | 6.9208 | 44.4313 | 97.79414 | 3.6083 | 6.8999 | 44.6051 | 97.75046 | 1.4433 | 4.3583 | 45.5592 | 99.44362 | 1.4433 | 4.3283 | 45.6888 | 99.61062
3.6125 | 6.725 | 45.0283 | 98.3039 | 3.6125 | 6.925 | 44.4294 | 97.78996 | 3.6125 | 6.9041 | 44.6031 | 97.74608 | 1.445 | 4.36 | 45.5587 | 99.44253 | 1.445 | 4.33 | 45.6885 | 99.60996
3.6166 | 6.7291 | 45.0267 | 98.30041 | 3.6166 | 6.9291 | 44.4275 | 97.78577 | 3.6166 | 6.9082 | 44.6011 | 97.7417 | 1.4466 | 4.3616 | 45.5582 | 99.44144 | 1.4466 | 4.3316 | 45.6881 | 99.60909
3.6208 | 6.7333 | 45.0251 | 98.29692 | 3.6208 | 6.9333 | 44.4256 | 97.78159 | 3.6208 | 6.9124 | 44.5992 | 97.73753 | 1.4483 | 4.3633 | 45.5577 | 99.44035 | 1.4483 | 4.3333 | 45.6877 | 99.60822
3.625 | 6.7375 | 45.0235 | 98.29343 | 3.625 | 6.9375 | 44.4237 | 97.77741 | 3.625 | 6.9166 | 44.5972 | 97.73315 | 1.45 | 4.365 | 45.5573 | 99.43947 | 1.45 | 4.335 | 45.6873 | 99.60735
3.6291 | 6.7416 | 45.0219 | 98.28993 | 3.6291 | 6.9416 | 44.4218 | 97.77323 | 3.6291 | 6.9207 | 44.5952 | 97.72877 | 1.4516 | 4.3666 | 45.5567 | 99.43816 | 1.4517 | 4.3367 | 45.687 | 99.60669
3.6333 | 6.7458 | 45.0203 | 98.28644 | 3.6333 | 6.9458 | 44.4199 | 97.76905 | 3.6333 | 6.9249 | 44.5932 | 97.72438 | 1.4533 | 4.3683 | 45.5562 | 99.43707 | 1.4533 | 4.3383 | 45.6866 | 99.60582
3.6375 | 6.75 | 45.0187 | 98.28295 | 3.6375 | 6.95 | 44.418 | 97.76487 | 3.6375 | 6.9291 | 44.5912 | 97.72 | 1.455 | 4.37 | 45.5558 | 99.4362 | 1.455 | 4.34 | 45.6862 | 99.60495
3.6416 | 6.7541 | 45.0171 | 98.27945 | 3.6416 | 6.9541 | 44.4162 | 97.7609 | 3.6416 | 6.9332 | 44.5893 | 97.71584 | 1.4567 | 4.3717 | 45.5553 | 99.43511 | 1.4567 | 4.3417 | 45.6858 | 99.60408
3.6458 | 6.7583 | 45.0155 | 98.27596 | 3.6458 | 6.9583 | 44.4143 | 97.75672 | 3.6458 | 6.9374 | 44.5873 | 97.71145 | 1.4583 | 4.3733 | 45.5548 | 99.43402 | 1.4583 | 4.3433 | 45.6855 | 99.60342
3.65 | 6.7625 | 45.0139 | 98.27247 | 3.65 | 6.9625 | 44.4124 | 97.75254 | 3.65 | 6.9416 | 44.5853 | 97.70707 | 1.46 | 4.375 | 45.5543 | 99.43293 | 1.46 | 4.345 | 45.6851 | 99.60255
3.6542 | 6.7667 | 45.0123 | 98.26897 | 3.6541 | 6.9666 | 44.4105 | 97.74836 | 3.6541 | 6.9457 | 44.5833 | 97.70269 | 1.4617 | 4.3767 | 45.5538 | 99.43183 | 1.4617 | 4.3467 | 45.6847 | 99.60168
3.6583 | 6.7708 | 45.0107 | 98.26548 | 3.6583 | 6.9708 | 44.4086 | 97.74418 | 3.6583 | 6.9499 | 44.5813 | 97.69831 | 1.4633 | 4.3783 | 45.5533 | 99.43074 | 1.4633 | 4.3483 | 45.6843 | 99.60081
3.6625 | 6.775 | 45.0091 | 98.26199 | 3.6624 | 6.9749 | 44.4067 | 97.73999 | 3.6625 | 6.9541 | 44.5793 | 97.69392 | 1.465 | 4.38 | 45.5528 | 99.42965 | 1.465 | 4.35 | 45.6839 | 99.59993
3.6667 | 6.7792 | 45.0075 | 98.25849 | 3.6666 | 6.9791 | 44.4047 | 97.73559 | 3.6666 | 6.9582 | 44.5773 | 97.68954 | 1.4667 | 4.3817 | 45.5523 | 99.42856 | 1.4667 | 4.3517 | 45.6836 | 99.59928
3.6708 | 6.7833 | 45.0058 | 98.25478 | 3.6708 | 6.9833 | 44.4028 | 97.73141 | 3.6708 | 6.9624 | 44.5752 | 97.68494 | 1.4683 | 4.3833 | 45.5518 | 99.42747 | 1.4683 | 4.3533 | 45.6832 | 99.59841
3.675 | 6.7875 | 45.0042 | 98.25129 | 3.6749 | 6.9874 | 44.4009 | 97.72723 | 3.675 | 6.9666 | 44.5732 | 97.68055 | 1.47 | 4.385 | 45.5513 | 99.42638 | 1.47 | 4.355 | 45.6828 | 99.59754
3.6792 | 6.7917 | 45.0026 | 98.2478 | 3.6791 | 6.9916 | 44.399 | 97.72305 | 3.6791 | 6.9707 | 44.5712 | 97.67617 | 1.4716 | 4.3866 | 45.5508 | 99.42529 | 1.4717 | 4.3567 | 45.6824 | 99.59666
3.6833 | 6.7958 | 45.001 | 98.2443 | 3.6833 | 6.9958 | 44.3971 | 97.71886 | 3.6833 | 6.9749 | 44.5692 | 97.67179 | 1.4733 | 4.3883 | 45.5503 | 99.42419 | 1.4733 | 4.3583 | 45.6821 | 99.59601
3.6875 | 6.8 | 44.9993 | 98.24059 | 3.6874 | 6.9999 | 44.3952 | 97.71468 | 3.6875 | 6.9791 | 44.5672 | 97.66741 | 1.475 | 4.39 | 45.5498 | 99.4231 | 1.475 | 4.36 | 45.6817 | 99.59514
3.6917 | 6.8042 | 44.9977 | 98.2371 | 3.6916 | 7.0041 | 44.3933 | 97.7105 | 3.6916 | 6.9832 | 44.5652 | 97.66302 | 1.4766 | 4.3916 | 45.5493 | 99.42201 | 1.4766 | 4.3616 | 45.6813 | 99.59427
3.6958 | 6.8083 | 44.9961 | 98.23361 | 3.6958 | 7.0083 | 44.3914 | 97.70632 | 3.6958 | 6.9874 | 44.5631 | 97.65842 | 1.4783 | 4.3933 | 45.5488 | 99.42092 | 1.4783 | 4.3633 | 45.6809 | 99.59339
3.7 | 6.8125 | 44.9945 | 98.23011 | 3.7 | 7.0125 | 44.3894 | 97.70192 | 3.7 | 6.9916 | 44.5611 | 97.65404 | 1.48 | 4.395 | 45.5483 | 99.41983 | 1.48 | 4.365 | 45.6806 | 99.59274
3.7042 | 6.8167 | 44.9928 | 98.2264 | 3.7041 | 7.0166 | 44.3875 | 97.69773 | 3.7041 | 6.9957 | 44.5591 | 97.64966 | 1.4816 | 4.3966 | 45.5478 | 99.41874 | 1.4816 | 4.3666 | 45.6802 | 99.59187
3.7083 | 6.8208 | 44.9912 | 98.22291 | 3.7083 | 7.0208 | 44.3856 | 97.69355 | 3.7083 | 6.9999 | 44.5571 | 97.64527 | 1.4833 | 4.3983 | 45.5473 | 99.41765 | 1.4833 | 4.3683 | 45.6798 | 99.59099
3.7125 | 6.825 | 44.9896 | 98.21942 | 3.7125 | 7.025 | 44.3837 | 97.68937 | 3.7125 | 7.0041 | 44.555 | 97.64067 | 1.485 | 4.4 | 45.5468 | 99.41656 | 1.485 | 4.37 | 45.6794 | 99.59012
3.7166 | 6.8291 | 44.9879 | 98.2157 | 3.7166 | 7.0291 | 44.3817 | 97.68497 | 3.7166 | 7.0082 | 44.553 | 97.63629 | 1.4866 | 4.4016 | 45.5463 | 99.41546 | 1.4866 | 4.3716 | 45.6791 | 99.58947
3.7208 | 6.8333 | 44.9863 | 98.21221 | 3.7208 | 7.0333 | 44.3798 | 97.68079 | 3.7208 | 7.0124 | 44.551 | 97.6319 | 1.4883 | 4.4033 | 45.5458 | 99.41437 | 1.4883 | 4.3733 | 45.6787 | 99.5886
3.725 | 6.8375 | 44.9847 | 98.20872 | 3.725 | 7.0375 | 44.3779 | 97.6766 | 3.725 | 7.0166 | 44.5489 | 97.6273 | 1.49 | 4.405 | 45.5453 | 99.41328 | 1.49 | 4.375 | 45.6783 | 99.58772
3.7291 | 6.8416 | 44.983 | 98.20501 | 3.7291 | 7.0416 | 44.3759 | 97.6722 | 3.7291 | 7.0207 | 44.5469 | 97.62292 | 1.4917 | 4.4067 | 45.5448 | 99.41219 | 1.4917 | 4.3767 | 45.6779 | 99.58685
3.7333 | 6.8458 | 44.9814 | 98.20151 | 3.7333 | 7.0458 | 44.374 | 97.66802 | 3.7333 | 7.0249 | 44.5448 | 97.61832 | 1.4933 | 4.4083 | 45.5443 | 99.4111 | 1.4933 | 4.3783 | 45.6775 | 99.58598
3.7375 | 6.85 | 44.9797 | 98.1978 | 3.7375 | 7.05 | 44.372 | 97.66362 | 3.7375 | 7.0291 | 44.5428 | 97.61393 | 1.495 | 4.41 | 45.5438 | 99.41001 | 1.495 | 4.38 | 45.6772 | 99.58533
3.7416 | 6.8541 | 44.9781 | 98.19431 | 3.7416 | 7.0541 | 44.3701 | 97.65944 | 3.7416 | 7.0332 | 44.5408 | 97.60955 | 1.4967 | 4.4117 | 45.5432 | 99.4087 | 1.4967 | 4.3817 | 45.6768 | 99.58445
3.7458 | 6.8583 | 44.9764 | 98.1906 | 3.7458 | 7.0583 | 44.3681 | 97.65503 | 3.7458 | 7.0374 | 44.5387 | 97.60495 | 1.4983 | 4.4133 | 45.5427 | 99.40761 | 1.4983 | 4.3833 | 45.6764 | 99.58358
3.75 | 6.8625 | 44.9748 | 98.18711 | 3.7499 | 7.0624 | 44.3661 | 97.65063 | 3.75 | 7.0416 | 44.5366 | 97.60035 | 1.5 | 4.415 | 45.5422 | 99.40651 | 1.5 | 4.385 | 45.676 | 99.58271
3.7541 | 6.8666 | 44.9731 | 98.18339 | 3.7541 | 7.0666 | 44.3642 | 97.64645 | 3.7541 | 7.0457 | 44.5346 | 97.59596 | 1.5017 | 4.4167 | 45.5417 | 99.40542 | 1.5017 | 4.3867 | 45.6757 | 99.58206
3.7583 | 6.8708 | 44.9715 | 98.1799 | 3.7583 | 7.0708 | 44.3622 | 97.64205 | 3.7583 | 7.0499 | 44.5325 | 97.59136 | 1.5033 | 4.4183 | 45.5412 | 99.40433 | 1.5033 | 4.3883 | 45.6753 | 99.58118
3.7625 | 6.875 | 44.9698 | 98.17619 | 3.7624 | 7.0749 | 44.3603 | 97.63787 | 3.7625 | 7.0541 | 44.5305 | 97.58698 | 1.505 | 4.42 | 45.5407 | 99.40324 | 1.505 | 4.39 | 45.6749 | 99.58031
3.7667 | 6.8792 | 44.9681 | 98.17248 | 3.7666 | 7.0791 | 44.3583 | 97.63346 | 3.7666 | 7.0582 | 44.5284 | 97.58238 | 1.5066 | 4.4216 | 45.5402 | 99.40215 | 1.5067 | 4.3917 | 45.6745 | 99.57944
3.7708 | 6.8833 | 44.9665 | 98.16899 | 3.7708 | 7.0833 | 44.3563 | 97.62906 | 3.7708 | 7.0624 | 44.5264 | 97.57799 | 1.5083 | 4.4233 | 45.5397 | 99.40106 | 1.5083 | 4.3933 | 45.6741 | 99.57857
3.775 | 6.8875 | 44.9648 | 98.16527 | 3.7749 | 7.0874 | 44.3544 | 97.62488 | 3.775 | 7.0666 | 44.5243 | 97.57339 | 1.51 | 4.425 | 45.5392 | 99.39997 | 1.51 | 4.395 | 45.6738 | 99.57791
3.7792 | 6.8917 | 44.9631 | 98.16156 | 3.7791 | 7.0916 | 44.3524 | 97.62048 | 3.7791 | 7.0707 | 44.5222 | 97.56879 | 1.5116 | 4.4266 | 45.5387 | 99.39888 | 1.5117 | 4.3967 | 45.6734 | 99.57704
3.7833 | 6.8958 | 44.9615 | 98.15807 | 3.7833 | 7.0958 | 44.3505 | 97.6163 | 3.7833 | 7.0749 | 44.5202 | 97.56441 | 1.5133 | 4.4283 | 45.5382 | 99.39778 | 1.5133 | 4.3983 | 45.673 | 99.57617
3.7875 | 6.9 | 44.9598 | 98.15436 | 3.7875 | 7.1 | 44.3485 | 97.61189 | 3.7875 | 7.0791 | 44.5181 | 97.55981 | 1.515 | 4.43 | 45.5377 | 99.39669 | 1.515 | 4.4 | 45.6726 | 99.5753
3.7917 | 6.9042 | 44.9581 | 98.15065 | 3.7916 | 7.1041 | 44.3465 | 97.60749 | 3.7916 | 7.0832 | 44.516 | 97.5552 | 1.5166 | 4.4316 | 45.5372 | 99.3956 | 1.5166 | 4.4016 | 45.6722 | 99.57443
3.7958 | 6.9083 | 44.9564 | 98.14694 | 3.7958 | 7.1083 | 44.3446 | 97.60331 | 3.7958 | 7.0874 | 44.5139 | 97.5506 | 1.5183 | 4.4333 | 45.5366 | 99.39429 | 1.5183 | 4.4033 | 45.6719 | 99.57377
3.8 | 6.9125 | 44.9547 | 98.14322 | 3.8 | 7.1125 | 44.3426 | 97.59891 | 3.8 | 7.0916 | 44.5119 | 97.54622 | 1.52 | 4.435 | 45.5361 | 99.3932 | 1.52 | 4.405 | 45.6715 | 99.5729
3.8042 | 6.9167 | 44.9531 | 98.13973 | 3.8041 | 7.1166 | 44.3406 | 97.59451 | 3.8041 | 7.0957 | 44.5098 | 97.54162 | 1.5216 | 4.4366 | 45.5356 | 99.39211 | 1.5217 | 4.4067 | 45.6711 | 99.57203
3.8083 | 6.9208 | 44.9514 | 98.13602 | 3.8083 | 7.1208 | 44.3386 | 97.5901 | 3.8083 | 7.0999 | 44.5077 | 97.53701 | 1.5233 | 4.4383 | 45.5351 | 99.39102 | 1.5233 | 4.4083 | 45.6707 | 99.57116
3.8125 | 6.925 | 44.9497 | 98.13231 | 3.8125 | 7.125 | 44.3366 | 97.5857 | 3.8125 | 7.1041 | 44.5056 | 97.53241 | 1.525 | 4.44 | 45.5346 | 99.38993 | 1.525 | 4.41 | 45.6703 | 99.57028
3.8167 | 6.9292 | 44.948 | 98.1286 | 3.8166 | 7.1291 | 44.3346 | 97.5813 | 3.8166 | 7.1082 | 44.5036 | 97.52803 | 1.5266 | 4.4416 | 45.5341 | 99.38883 | 1.5267 | 4.4117 | 45.67 | 99.56963
3.8208 | 6.9333 | 44.9463 | 98.12489 | 3.8208 | 7.1333 | 44.3326 | 97.5769 | 3.8208 | 7.1124 | 44.5014 | 97.52321 | 1.5283 | 4.4433 | 45.5336 | 99.38774 | 1.5283 | 4.4133 | 45.6696 | 99.56876
3.825 | 6.9375 | 44.9446 | 98.12117 | 3.825 | 7.1375 | 44.3307 | 97.57272 | 3.825 | 7.1166 | 44.4994 | 97.51882 | 1.53 | 4.445 | 45.5331 | 99.38665 | 1.53 | 4.415 | 45.6692 | 99.56788
3.8291 | 6.9416 | 44.9429 | 98.11746 | 3.8291 | 7.1416 | 44.3287 | 97.56831 | 3.8291 | 7.1207 | 44.4973 | 97.51422 | 1.5317 | 4.4467 | 45.5325 | 99.38534 | 1.5317 | 4.4167 | 45.6688 | 99.56701
3.8333 | 6.9458 | 44.9412 | 98.11375 | 3.8333 | 7.1458 | 44.3267 | 97.56391 | 3.8333 | 7.1249 | 44.4952 | 97.50962 | 1.5333 | 4.4483 | 45.532 | 99.38425 | 1.5333 | 4.4183 | 45.6684 | 99.56614
3.8375 | 6.95 | 44.9395 | 98.11004 | 3.8375 | 7.15 | 44.3247 | 97.55951 | 3.8375 | 7.1291 | 44.4931 | 97.50502 | 1.535 | 4.45 | 45.5315 | 99.38316 | 1.535 | 4.42 | 45.668 | 99.56527
3.8416 | 6.9541 | 44.9378 | 98.10633 | 3.8416 | 7.1541 | 44.3227 | 97.55511 | 3.8416 | 7.1332 | 44.491 | 97.50042 | 1.5367 | 4.4517 | 45.531 | 99.38207 | 1.5367 | 4.4217 | 45.6677 | 99.56461
3.8458 | 6.9583 | 44.9361 | 98.10262 | 3.8458 | 7.1583 | 44.3207 | 97.55071 | 3.8458 | 7.1374 | 44.4889 | 97.49581 | 1.5383 | 4.4533 | 45.5305 | 99.38098 | 1.5383 | 4.4233 | 45.6673 | 99.56374
3.85 | 6.9625 | 44.9344 | 98.09891 | 3.85 | 7.1625 | 44.3187 | 97.5463 | 3.85 | 7.1416 | 44.4868 | 97.49121 | 1.54 | 4.455 | 45.53 | 99.37989 | 1.54 | 4.425 | 45.6669 | 99.56287
3.8541 | 6.9666 | 44.9327 | 98.09519 | 3.8541 | 7.1666 | 44.3167 | 97.5419 | 3.8541 | 7.1457 | 44.4847 | 97.48661 | 1.5417 | 4.4567 | 45.5295 | 99.37879 | 1.5416 | 4.4266 | 45.6665 | 99.562
3.8583 | 6.9708 | 44.931 | 98.09148 | 3.8583 | 7.1708 | 44.3147 | 97.5375 | 3.8583 | 7.1499 | 44.4826 | 97.48201 | 1.5433 | 4.4583 | 45.529 | 99.3777 | 1.5433 | 4.4283 | 45.6661 | 99.56113
3.8625 | 6.975 | 44.9293 | 98.08777 | 3.8583 | 7.1708 | 44.3147 | 97.5375 | 3.8625 | 7.1541 | 44.4805 | 97.47741 | 1.545 | 4.46 | 45.5284 | 99.37639 | 1.545 | 4.43 | 45.6658 | 99.56047
3.8666 | 6.9791 | 44.9276 | 98.08406 | 3.8666 | 7.1791 | 44.3106 | 97.52848 | 3.8666 | 7.1582 | 44.4783 | 97.47258 | 1.5466 | 4.4616 | 45.5279 | 99.3753 | 1.5467 | 4.4317 | 45.6654 | 99.5596
3.8708 | 6.9833 | 44.9258 | 98.08013 | 3.8708 | 7.1833 | 44.3086 | 97.52407 | 3.8708 | 7.1624 | 44.4762 | 97.46798 | 1.5483 | 4.4633 | 45.5274 | 99.37421 | 1.5483 | 4.4333 | 45.665 | 99.55873
3.875 | 6.9875 | 44.9241 | 98.07642 | 3.8749 | 7.1874 | 44.3066 | 97.51967 | 3.875 | 7.1666 | 44.4741 | 97.46338 | 1.55 | 4.465 | 45.5269 | 99.37312 | 1.55 | 4.435 | 45.6646 | 99.55786
3.8792 | 6.9917 | 44.9224 | 98.07271 | 3.8791 | 7.1916 | 44.3046 | 97.51527 | 3.8791 | 7.1707 | 44.472 | 97.45878 | 1.5516 | 4.4666 | 45.5264 | 99.37203 | 1.5517 | 4.4367 | 45.6642 | 99.55698
3.8833 | 6.9958 | 44.9206 | 98.06878 | 3.8833 | 7.1958 | 44.3026 | 97.51087 | 3.8833 | 7.1749 | 44.4698 | 97.45396 | 1.5533 | 4.4683 | 45.5259 | 99.37094 | 1.5533 | 4.4383 | 45.6638 | 99.55611
3.8875 | 7 | 44.9189 | 98.06507 | 3.8875 | 7.2 | 44.3006 | 97.50647 | 3.8875 | 7.1791 | 44.4677 | 97.44936 | 1.555 | 4.47 | 45.5254 | 99.36984 | 1.555 | 4.44 | 45.6635 | 99.55546
3.8917 | 7.0042 | 44.9172 | 98.06136 | 3.8916 | 7.2041 | 44.2986 | 97.50206 | 3.8916 | 7.1832 | 44.4656 | 97.44475 | 1.5566 | 4.4716 | 45.5248 | 99.36854 | 1.5567 | 4.4417 | 45.6631 | 99.55459
3.8958 | 7.0083 | 44.9154 | 98.05743 | 3.8958 | 7.2083 | 44.2965 | 97.49744 | 3.8958 | 7.1874 | 44.4634 | 97.43993 | 1.5583 | 4.4733 | 45.5243 | 99.36744 | 1.5583 | 4.4433 | 45.6627 | 99.55371
3.9 | 7.0125 | 44.9137 | 98.05371 | 3.9 | 7.2125 | 44.2945 | 97.49304 | 3.9 | 7.1916 | 44.4613 | 97.43533 | 1.56 | 4.475 | 45.5238 | 99.36635 | 1.56 | 4.445 | 45.6623 | 99.55284
3.9042 | 7.0167 | 44.9119 | 98.04978 | 3.9041 | 7.2166 | 44.2925 | 97.48864 | 3.9041 | 7.1957 | 44.4591 | 97.43051 | 1.5616 | 4.4766 | 45.5233 | 99.36526 | 1.5617 | 4.4467 | 45.662 | 99.55219
3.9083 | 7.0208 | 44.9102 | 98.04607 | 3.9083 | 7.2208 | 44.2904 | 97.48402 | 3.9083 | 7.1999 | 44.457 | 97.42591 | 1.5633 | 4.4783 | 45.5228 | 99.36417 | 1.5633 | 4.4483 | 45.6616 | 99.55132
3.9125 | 7.025 | 44.9085 | 98.04236 | 3.9125 | 7.225 | 44.2884 | 97.47961 | 3.9125 | 7.2041 | 44.4548 | 97.42109 | 1.565 | 4.48 | 45.5223 | 99.36308 | 1.565 | 4.45 | 45.6612 | 99.55044
3.9167 | 7.0292 | 44.9067 | 98.03843 | 3.9166 | 7.2291 | 44.2864 | 97.47521 | 3.9166 | 7.2082 | 44.4527 | 97.41648 | 1.5667 | 4.4817 | 45.5218 | 99.36199 | 1.5666 | 4.4516 | 45.6608 | 99.54957
3.9208 | 7.0333 | 44.905 | 98.03472 | 3.9208 | 7.2333 | 44.2843 | 97.47059 | 3.9208 | 7.2124 | 44.4506 | 97.41188 | 1.5683 | 4.4833 | 45.5213 | 99.3609 | 1.5683 | 4.4533 | 45.6604 | 99.5487
3.925 | 7.0375 | 44.9032 | 98.03079 | 3.925 | 7.2375 | 44.2823 | 97.46619 | 3.925 | 7.2166 | 44.4484 | 97.40706 | 1.57 | 4.485 | 45.5208 | 99.3598 | 1.57 | 4.455 | 45.6601 | 99.54805
3.925 | 7.0375 | 44.9032 | 98.03079 | 3.9291 | 7.2416 | 44.2803 | 97.46178 | 3.9291 | 7.2207 | 44.4463 | 97.40246 | 1.5716 | 4.4866 | 45.5202 | 99.35849 | 1.5717 | 4.4567 | 45.6597 | 99.54717
3.9333 | 7.0458 | 44.8997 | 98.02315 | 3.9333 | 7.2458 | 44.2782 | 97.45716 | 3.9333 | 7.2249 | 44.4441 | 97.39764 | 1.5733 | 4.4883 | 45.5197 | 99.3574 | 1.5733 | 4.4583 | 45.6593 | 99.5463
3.9375 | 7.05 | 44.8979 | 98.01922 | 3.9375 | 7.25 | 44.2762 | 97.45276 | 3.9375 | 7.2291 | 44.4419 | 97.39282 | 1.575 | 4.49 | 45.5192 | 99.35631 | 1.575 | 4.46 | 45.6589 | 99.54543
3.9416 | 7.0541 | 44.8961 | 98.01529 | 3.9416 | 7.2541 | 44.2742 | 97.44836 | 3.9416 | 7.2332 | 44.4398 | 97.38821 | 1.5767 | 4.4917 | 45.5187 | 99.35522 | 1.5767 | 4.4617 | 45.6585 | 99.54456
3.9458 | 7.0583 | 44.8944 | 98.01158 | 3.9458 | 7.2583 | 44.2721 | 97.44374 | 3.9458 | 7.2374 | 44.4376 | 97.38339 | 1.5783 | 4.4933 | 45.5182 | 99.35413 | 1.5783 | 4.4633 | 45.6581 | 99.54368
3.95 | 7.0625 | 44.8926 | 98.00765 | 3.9499 | 7.2624 | 44.2701 | 97.43933 | 3.95 | 7.2416 | 44.4355 | 97.37879 | 1.58 | 4.495 | 45.5177 | 99.35304 | 1.58 | 4.465 | 45.6578 | 99.54303
3.9541 | 7.0666 | 44.8909 | 98.00394 | 3.9541 | 7.2666 | 44.268 | 97.43471 | 3.9541 | 7.2457 | 44.4333 | 97.37397 | 1.5817 | 4.4967 | 45.5172 | 99.35195 | 1.5817 | 4.4667 | 45.6574 | 99.54216
3.9583 | 7.0708 | 44.8891 | 98.00001 | 3.9583 | 7.2708 | 44.2659 | 97.43009 | 3.9583 | 7.2499 | 44.4311 | 97.36915 | 1.5833 | 4.4983 | 45.5167 | 99.35085 | 1.5833 | 4.4683 | 45.657 | 99.54129
3.9625 | 7.075 | 44.8873 | 97.99608 | 3.9624 | 7.2749 | 44.2639 | 97.42569 | 3.9625 | 7.2541 | 44.429 | 97.36455 | 1.585 | 4.5 | 45.5162 | 99.34976 | 1.585 | 4.47 | 45.6566 | 99.54041
3.9666 | 7.0791 | 44.8855 | 97.99215 | 3.9666 | 7.2791 | 44.2618 | 97.42107 | 3.9666 | 7.2582 | 44.4268 | 97.35972 | 1.5866 | 4.5016 | 45.5157 | 99.34867 | 1.5866 | 4.4716 | 45.6562 | 99.53954
3.9708 | 7.0833 | 44.8838 | 97.98844 | 3.9708 | 7.2833 | 44.2598 | 97.41666 | 3.9708 | 7.2624 | 44.4246 | 97.3549 | 1.5883 | 4.5033 | 45.5152 | 99.34758 | 1.5883 | 4.4733 | 45.6558 | 99.53867
3.975 | 7.0875 | 44.882 | 97.98451 | 3.9749 | 7.2874 | 44.2577 | 97.41204 | 3.975 | 7.2666 | 44.4224 | 97.35008 | 1.59 | 4.505 | 45.5146 | 99.34627 | 1.59 | 4.475 | 45.6555 | 99.53802
3.9791 | 7.0916 | 44.8802 | 97.98058 | 3.9791 | 7.2916 | 44.2556 | 97.40742 | 3.9791 | 7.2707 | 44.4202 | 97.34526 | 1.5916 | 4.5066 | 45.5141 | 99.34518 | 1.5916 | 4.4766 | 45.6551 | 99.53714
3.9833 | 7.0958 | 44.8784 | 97.97665 | 3.9833 | 7.2958 | 44.2536 | 97.40302 | 3.9833 | 7.2749 | 44.4181 | 97.34066 | 1.5933 | 4.5083 | 45.5136 | 99.34409 | 1.5933 | 4.4783 | 45.6547 | 99.53627
3.9875 | 7.1 | 44.8766 | 97.97272 | 3.9875 | 7.3 | 44.2515 | 97.3984 | 3.9875 | 7.2791 | 44.4159 | 97.33584 | 1.595 | 4.51 | 45.5131 | 99.343 | 1.595 | 4.48 | 45.6543 | 99.5354
3.9917 | 7.1042 | 44.8748 | 97.96879 | 3.9916 | 7.3041 | 44.2494 | 97.39377 | 3.9916 | 7.2832 | 44.4137 | 97.33102 | 1.5967 | 4.5117 | 45.5126 | 99.34191 | 1.5967 | 4.4817 | 45.6539 | 99.53453
3.9958 | 7.1083 | 44.873 | 97.96486 | 3.9958 | 7.3083 | 44.2473 | 97.38915 | 3.9958 | 7.2874 | 44.4115 | 97.3262 | 1.5983 | 4.5133 | 45.5121 | 99.34081 | 1.5983 | 4.4833 | 45.6535 | 99.53366
4 | 7.1125 | 44.8712 | 97.96093 | 4 | 7.3125 | 44.2452 | 97.38453 | 4 | 7.2916 | 44.4093 | 97.32137 | 1.6 | 4.515 | 45.5116 | 99.33972 | 1.6 | 4.485 | 45.6532 | 99.533
4.0042 | 7.1167 | 44.8694 | 97.957 | 4.0041 | 7.3166 | 44.2432 | 97.38013 | 4.0041 | 7.2957 | 44.4071 | 97.31655 | 1.6016 | 4.5166 | 45.511 | 99.33841 | 1.6016 | 4.4866 | 45.6528 | 99.53213
4.0083 | 7.1208 | 44.8677 | 97.95329 | 4.0083 | 7.3208 | 44.2411 | 97.3755 | 4.0083 | 7.2999 | 44.4049 | 97.31173 | 1.6033 | 4.5183 | 45.5105 | 99.33732 | 1.6033 | 4.4883 | 45.6524 | 99.53126
4.0125 | 7.125 | 44.8659 | 97.94936 | 4.0125 | 7.325 | 44.239 | 97.37088 | 4.0125 | 7.3041 | 44.4027 | 97.30691 | 1.605 | 4.52 | 45.51 | 99.33623 | 1.605 | 4.49 | 45.652 | 99.53039
4.0167 | 7.1292 | 44.864 | 97.94521 | 4.0166 | 7.3291 | 44.2369 | 97.36626 | 4.0166 | 7.3082 | 44.4005 | 97.30209 | 1.6066 | 4.5216 | 45.5095 | 99.33514 | 1.6067 | 4.4917 | 45.6516 | 99.52951
4.0208 | 7.1333 | 44.8622 | 97.94128 | 4.0208 | 7.3333 | 44.2349 | 97.36186 | 4.0208 | 7.3124 | 44.3983 | 97.29727 | 1.6083 | 4.5233 | 45.509 | 99.33405 | 1.6083 | 4.4933 | 45.6512 | 99.52864
4.025 | 7.1375 | 44.8604 | 97.93735 | 4.025 | 7.3375 | 44.2328 | 97.35724 | 4.025 | 7.3166 | 44.3961 | 97.29245 | 1.61 | 4.525 | 45.5085 | 99.33296 | 1.61 | 4.495 | 45.6508 | 99.52777
4.0292 | 7.1417 | 44.8586 | 97.93342 | 4.0291 | 7.3416 | 44.2307 | 97.35261 | 4.0291 | 7.3207 | 44.3938 | 97.28741 | 1.6116 | 4.5266 | 45.5079 | 99.33165 | 1.6117 | 4.4967 | 45.6505 | 99.52712
4.0333 | 7.1458 | 44.8568 | 97.92949 | 4.0333 | 7.3458 | 44.2286 | 97.34799 | 4.0333 | 7.3249 | 44.3916 | 97.28258 | 1.6133 | 4.5283 | 45.5074 | 99.33056 | 1.6133 | 4.4983 | 45.6501 | 99.52624
4.0375 | 7.15 | 44.855 | 97.92556 | 4.0375 | 7.35 | 44.2265 | 97.34337 | 4.0375 | 7.3291 | 44.3894 | 97.27776 | 1.615 | 4.53 | 45.5069 | 99.32946 | 1.615 | 4.5 | 45.6497 | 99.52537
4.0416 | 7.1541 | 44.8532 | 97.92163 | 4.0416 | 7.3541 | 44.2244 | 97.33875 | 4.0416 | 7.3332 | 44.3872 | 97.27294 | 1.6166 | 4.5316 | 45.5064 | 99.32837 | 1.6167 | 4.5017 | 45.6493 | 99.5245
4.0458 | 7.1583 | 44.8514 | 97.9177 | 4.0458 | 7.3583 | 44.2223 | 97.33413 | 4.0458 | 7.3374 | 44.385 | 97.26812 | 1.6183 | 4.5333 | 45.5058 | 99.32706 | 1.6183 | 4.5033 | 45.6489 | 99.52363
4.05 | 7.1625 | 44.8496 | 97.91377 | 4.05 | 7.3625 | 44.2202 | 97.3295 | 4.05 | 7.3416 | 44.3827 | 97.26308 | 1.62 | 4.535 | 45.5053 | 99.32597 | 1.62 | 4.505 | 45.6486 | 99.52297
4.0541 | 7.1666 | 44.8477 | 97.90963 | 4.0541 | 7.3666 | 44.2181 | 97.32488 | 4.0541 | 7.3457 | 44.3805 | 97.25826 | 1.6217 | 4.5367 | 45.5048 | 99.32488 | 1.6217 | 4.5067 | 45.6482 | 99.5221
4.0583 | 7.1708 | 44.8459 | 97.9057 | 4.0583 | 7.3708 | 44.216 | 97.32026 | 4.0583 | 7.3499 | 44.3783 | 97.25344 | 1.6233 | 4.5383 | 45.5043 | 99.32379 | 1.6233 | 4.5083 | 45.6478 | 99.52123
4.0625 | 7.175 | 44.844 | 97.90155 | 4.0624 | 7.3749 | 44.2139 | 97.31564 | 4.0625 | 7.3541 | 44.376 | 97.2484 | 1.625 | 4.54 | 45.5037 | 99.32248 | 1.625 | 4.51 | 45.6474 | 99.52036
4.0666 | 7.1791 | 44.8422 | 97.89762 | 4.0666 | 7.3791 | 44.2118 | 97.31101 | 4.0666 | 7.3582 | 44.3738 | 97.24358 | 1.6266 | 4.5416 | 45.5032 | 99.32139 | 1.6266 | 4.5116 | 45.647 | 99.51948
4.0708 | 7.1833 | 44.8403 | 97.89347 | 4.0708 | 7.3833 | 44.2097 | 97.30639 | 4.0708 | 7.3624 | 44.3716 | 97.23876 | 1.6283 | 4.5433 | 45.5027 | 99.3203 | 1.6283 | 4.5133 | 45.6467 | 99.51883
4.075 | 7.1875 | 44.8385 | 97.88954 | 4.0749 | 7.3874 | 44.2076 | 97.30177 | 4.075 | 7.3666 | 44.3693 | 97.23372 | 1.63 | 4.545 | 45.5022 | 99.31921 | 1.63 | 4.515 | 45.6463 | 99.51796
4.0792 | 7.1917 | 44.8367 | 97.88561 | 4.0791 | 7.3916 | 44.2054 | 97.29693 | 4.0791 | 7.3707 | 44.3671 | 97.22889 | 1.6316 | 4.5466 | 45.5016 | 99.3179 | 1.6317 | 4.5167 | 45.6459 | 99.51709
4.0833 | 7.1958 | 44.8348 | 97.88146 | 4.0833 | 7.3958 | 44.2033 | 97.29231 | 4.0833 | 7.3749 | 44.3648 | 97.22385 | 1.6333 | 4.5483 | 45.5011 | 99.3168 | 1.6333 | 4.5183 | 45.6455 | 99.51621
4.0875 | 7.2 | 44.833 | 97.87753 | 4.0874 | 7.3999 | 44.2012 | 97.28768 | 4.0875 | 7.3791 | 44.3626 | 97.21903 | 1.635 | 4.55 | 45.5006 | 99.31571 | 1.635 | 4.52 | 45.6452 | 99.51556
4.0917 | 7.2042 | 44.8311 | 97.87339 | 4.0916 | 7.4041 | 44.1991 | 97.28306 | 4.0916 | 7.3832 | 44.3603 | 97.21399 | 1.6366 | 4.5516 | 45.5001 | 99.31462 | 1.6367 | 4.5217 | 45.6448 | 99.51469
4.0958 | 7.2083 | 44.8293 | 97.86946 | 4.0958 | 7.4083 | 44.1969 | 97.27822 | 4.0958 | 7.3874 | 44.3581 | 97.20917 | 1.6383 | 4.5533 | 45.4996 | 99.31353 | 1.6383 | 4.5233 | 45.6444 | 99.51382
4.1 | 7.2125 | 44.8275 | 97.86553 | 4.1 | 7.4125 | 44.1948 | 97.2736 | 4.1 | 7.3916 | 44.3558 | 97.20413 | 1.64 | 4.555 | 45.499 | 99.31222 | 1.64 | 4.525 | 45.644 | 99.51294
4.1042 | 7.2167 | 44.8256 | 97.86138 | 4.1041 | 7.4166 | 44.1927 | 97.26898 | 4.1041 | 7.3957 | 44.3536 | 97.19931 | 1.6416 | 4.5566 | 45.4985 | 99.31113 | 1.6416 | 4.5266 | 45.6437 | 99.51229
4.1083 | 7.2208 | 44.8238 | 97.85745 | 4.1083 | 7.4208 | 44.1905 | 97.26413 | 4.1083 | 7.3999 | 44.3513 | 97.19427 | 1.6433 | 4.5583 | 45.498 | 99.31004 | 1.6433 | 4.5283 | 45.6433 | 99.51142
4.1125 | 7.225 | 44.8219 | 97.8533 | 4.1125 | 7.425 | 44.1884 | 97.25951 | 4.1125 | 7.4041 | 44.349 | 97.18923 | 1.645 | 4.56 | 45.4975 | 99.30895 | 1.645 | 4.53 | 45.6429 | 99.51055
4.1167 | 7.2292 | 44.82 | 97.84915 | 4.1166 | 7.4291 | 44.1862 | 97.25467 | 4.1166 | 7.4082 | 44.3468 | 97.18441 | 1.6467 | 4.5617 | 45.4969 | 99.30764 | 1.6466 | 4.5316 | 45.6425 | 99.50967
4.1208 | 7.2333 | 44.8182 | 97.84522 | 4.1208 | 7.4333 | 44.1841 | 97.25005 | 4.1208 | 7.4124 | 44.3445 | 97.17937 | 1.6483 | 4.5633 | 45.4964 | 99.30655 | 1.6483 | 4.5333 | 45.6422 | 99.50902
4.125 | 7.2375 | 44.8163 | 97.84107 | 4.125 | 7.4375 | 44.182 | 97.24542 | 4.125 | 7.4166 | 44.3423 | 97.17455 | 1.65 | 4.565 | 45.4959 | 99.30545 | 1.65 | 4.535 | 45.6418 | 99.50815
4.1292 | 7.2417 | 44.8144 | 97.83693 | 4.1291 | 7.4416 | 44.1798 | 97.24058 | 4.1291 | 7.4207 | 44.34 | 97.16951 | 1.6517 | 4.5667 | 45.4954 | 99.30436 | 1.6516 | 4.5366 | 45.6414 | 99.50728
4.1333 | 7.2458 | 44.8125 | 97.83278 | 4.1333 | 7.4458 | 44.1777 | 97.23596 | 4.1333 | 7.4249 | 44.3377 | 97.16446 | 1.6533 | 4.5683 | 45.4948 | 99.30305 | 1.6533 | 4.5383 | 45.6411 | 99.50662
4.1375 | 7.25 | 44.8107 | 97.82885 | 4.1375 | 7.45 | 44.1755 | 97.23112 | 4.1375 | 7.4291 | 44.3354 | 97.15942 | 1.655 | 4.57 | 45.4943 | 99.30196 | 1.655 | 4.54 | 45.6407 | 99.50575
4.1416 | 7.2541 | 44.8088 | 97.8247 | 4.1416 | 7.4541 | 44.1734 | 97.2265 | 4.1416 | 7.4332 | 44.3332 | 97.1546 | 1.6566 | 4.5716 | 45.4938 | 99.30087 | 1.6567 | 4.5417 | 45.6403 | 99.50488
4.1458 | 7.2583 | 44.8069 | 97.82055 | 4.1458 | 7.4583 | 44.1712 | 97.22165 | 4.1458 | 7.4374 | 44.3309 | 97.14956 | 1.6583 | 4.5733 | 45.4933 | 99.29978 | 1.6583 | 4.5433 | 45.6399 | 99.50401
4.15 | 7.2625 | 44.8051 | 97.81662 | 4.15 | 7.4625 | 44.169 | 97.21681 | 4.15 | 7.4416 | 44.3286 | 97.14452 | 1.66 | 4.575 | 45.4927 | 99.29847 | 1.66 | 4.545 | 45.6395 | 99.50313
4.1541 | 7.2666 | 44.8032 | 97.81248 | 4.1541 | 7.4666 | 44.1669 | 97.21219 | 4.1541 | 7.4457 | 44.3263 | 97.13948 | 1.6616 | 4.5766 | 45.4922 | 99.29738 | 1.6617 | 4.5467 | 45.6392 | 99.50248
4.1583 | 7.2708 | 44.8013 | 97.80833 | 4.1583 | 7.4708 | 44.1647 | 97.20735 | 4.1583 | 7.4499 | 44.324 | 97.13444 | 1.6633 | 4.5783 | 45.4917 | 99.29629 | 1.6633 | 4.5483 | 45.6388 | 99.50161
4.1625 | 7.275 | 44.7994 | 97.80418 | 4.1624 | 7.4749 | 44.1626 | 97.20272 | 4.1625 | 7.4541 | 44.3217 | 97.1294 | 1.665 | 4.58 | 45.4911 | 99.29498 | 1.665 | 4.55 | 45.6384 | 99.50073
4.1666 | 7.2791 | 44.7975 | 97.80003 | 4.1666 | 7.4791 | 44.1604 | 97.19788 | 4.1666 | 7.4582 | 44.3194 | 97.12436 | 1.6666 | 4.5816 | 45.4906 | 99.29389 | 1.6667 | 4.5517 | 45.638 | 99.49986
4.1708 | 7.2833 | 44.7956 | 97.79588 | 4.1708 | 7.4833 | 44.1583 | 97.19326 | 4.1708 | 7.4624 | 44.3171 | 97.11932 | 1.6683 | 4.5833 | 45.4901 | 99.29279 | 1.6683 | 4.5533 | 45.6377 | 99.49921
4.175 | 7.2875 | 44.7937 | 97.79174 | 4.1749 | 7.4874 | 44.1561 | 97.18842 | 4.175 | 7.4666 | 44.3148 | 97.11428 | 1.67 | 4.585 | 45.4895 | 99.29148 | 1.67 | 4.555 | 45.6373 | 99.49834
4.1792 | 7.2917 | 44.7918 | 97.78759 | 4.1791 | 7.4916 | 44.1539 | 97.18358 | 4.1791 | 7.4707 | 44.3125 | 97.10924 | 1.6716 | 4.5866 | 45.489 | 99.29039 | 1.6717 | 4.5567 | 45.6369 | 99.49746
4.1833 | 7.2958 | 44.7899 | 97.78344 | 4.1833 | 7.4958 | 44.1518 | 97.17895 | 4.1833 | 7.4749 | 44.3102 | 97.1042 | 1.6733 | 4.5883 | 45.4885 | 99.2893 | 1.6733 | 4.5583 | 45.6365 | 99.49659
4.1875 | 7.3 | 44.788 | 97.77929 | 4.1874 | 7.4999 | 44.1496 | 97.17411 | 4.1875 | 7.4791 | 44.3079 | 97.09916 | 1.675 | 4.59 | 45.4879 | 99.28799 | 1.675 | 4.56 | 45.6362 | 99.49594
4.1917 | 7.3042 | 44.7861 | 97.77514 | 4.1916 | 7.5041 | 44.1475 | 97.16949 | 4.1916 | 7.4832 | 44.3055 | 97.0939 | 1.6767 | 4.5917 | 45.4874 | 99.2869 | 1.6767 | 4.5617 | 45.6358 | 99.49507
4.1958 | 7.3083 | 44.7842 | 97.771 | 4.1958 | 7.5083 | 44.1453 | 97.16465 | 4.1958 | 7.4874 | 44.3033 | 97.08908 | 1.6783 | 4.5933 | 45.4869 | 99.28581 | 1.6783 | 4.5633 | 45.6354 | 99.49419
4.2 | 7.3125 | 44.7822 | 97.76663 | 4.2 | 7.5125 | 44.1431 | 97.1598 | 4.2 | 7.4916 | 44.3009 | 97.08382 | 1.68 | 4.595 | 45.4863 | 99.2845 | 1.68 | 4.565 | 45.635 | 99.49332
4.2042 | 7.3167 | 44.7803 | 97.76248 | 4.2041 | 7.5166 | 44.141 | 97.15518 | 4.2041 | 7.4957 | 44.2986 | 97.07878 | 1.6817 | 4.5967 | 45.4858 | 99.28341 | 1.6817 | 4.5667 | 45.6347 | 99.49267
4.2083 | 7.3208 | 44.7784 | 97.75833 | 4.2083 | 7.5208 | 44.1388 | 97.15034 | 4.2083 | 7.4999 | 44.2963 | 97.07374 | 1.6833 | 4.5983 | 45.4853 | 99.28232 | 1.6833 | 4.5683 | 45.6343 | 99.4918
4.2125 | 7.325 | 44.7765 | 97.75419 | 4.2125 | 7.525 | 44.1366 | 97.1455 | 4.2125 | 7.5041 | 44.294 | 97.0687 | 1.685 | 4.6 | 45.4847 | 99.28101 | 1.685 | 4.57 | 45.6339 | 99.49092
4.2167 | 7.3292 | 44.7746 | 97.75004 | 4.2166 | 7.5291 | 44.1345 | 97.14088 | 4.2166 | 7.5082 | 44.2916 | 97.06344 | 1.6866 | 4.6016 | 45.4842 | 99.27992 | 1.6866 | 4.5716 | 45.6335 | 99.49005
4.2208 | 7.3333 | 44.7727 | 97.74589 | 4.2208 | 7.5333 | 44.1323 | 97.13603 | 4.2208 | 7.5124 | 44.2893 | 97.0584 | 1.6883 | 4.6033 | 45.4837 | 99.27882 | 1.6883 | 4.5733 | 45.6332 | 99.4894
4.225 | 7.3375 | 44.7707 | 97.74152 | 4.225 | 7.5375 | 44.1301 | 97.13119 | 4.225 | 7.5166 | 44.287 | 97.05336 | 1.69 | 4.605 | 45.4831 | 99.27752 | 1.69 | 4.575 | 45.6328 | 99.48853
4.2291 | 7.3416 | 44.7688 | 97.73737 | 4.2291 | 7.5416 | 44.1279 | 97.12635 | 4.2291 | 7.5207 | 44.2846 | 97.0481 | 1.6917 | 4.6067 | 45.4826 | 99.27642 | 1.6917 | 4.5767 | 45.6324 | 99.48765
4.2333 | 7.3458 | 44.7668 | 97.73301 | 4.2333 | 7.5458 | 44.1257 | 97.12151 | 4.2333 | 7.5249 | 44.2823 | 97.04306 | 1.6933 | 4.6083 | 45.4821 | 99.27533 | 1.6933 | 4.5783 | 45.6321 | 99.487
4.2375 | 7.35 | 44.7649 | 97.72886 | 4.2375 | 7.55 | 44.1235 | 97.11667 | 4.2375 | 7.5291 | 44.28 | 97.03802 | 1.695 | 4.61 | 45.4815 | 99.27402 | 1.695 | 4.58 | 45.6317 | 99.48613
4.2416 | 7.3541 | 44.763 | 97.72471 | 4.2416 | 7.5541 | 44.1213 | 97.11182 | 4.2416 | 7.5332 | 44.2776 | 97.03276 | 1.6966 | 4.6116 | 45.481 | 99.27293 | 1.6967 | 4.5817 | 45.6313 | 99.48526
4.2458 | 7.3583 | 44.761 | 97.72035 | 4.2458 | 7.5583 | 44.1191 | 97.10698 | 4.2458 | 7.5374 | 44.2753 | 97.02772 | 1.6983 | 4.6133 | 45.4804 | 99.27162 | 1.6983 | 4.5833 | 45.6309 | 99.48438
4.25 | 7.3625 | 44.7591 | 97.7162 | 4.25 | 7.5625 | 44.1169 | 97.10214 | 4.25 | 7.5416 | 44.2729 | 97.02246 | 1.7 | 4.615 | 45.4799 | 99.27053 | 1.7 | 4.585 | 45.6306 | 99.48373
4.2541 | 7.3666 | 44.7571 | 97.71183 | 4.2541 | 7.5666 | 44.1148 | 97.09752 | 4.2541 | 7.5457 | 44.2706 | 97.01742 | 1.7016 | 4.6166 | 45.4794 | 99.26944 | 1.7017 | 4.5867 | 45.6302 | 99.48286
4.2583 | 7.3708 | 44.7552 | 97.70768 | 4.2583 | 7.5708 | 44.1125 | 97.09245 | 4.2583 | 7.5499 | 44.2682 | 97.01216 | 1.7033 | 4.6183 | 45.4788 | 99.26813 | 1.7033 | 4.5883 | 45.6298 | 99.48199
4.2625 | 7.375 | 44.7532 | 97.70332 | 4.2624 | 7.5749 | 44.1103 | 97.08761 | 4.2625 | 7.5541 | 44.2658 | 97.0069 | 1.705 | 4.62 | 45.4783 | 99.26704 | 1.705 | 4.59 | 45.6295 | 99.48133
4.2667 | 7.3792 | 44.7513 | 97.69917 | 4.2666 | 7.5791 | 44.1081 | 97.08277 | 4.2666 | 7.5582 | 44.2635 | 97.00186 | 1.7067 | 4.6217 | 45.4778 | 99.26595 | 1.7067 | 4.5917 | 45.6291 | 99.48046
4.2708 | 7.3833 | 44.7493 | 97.6948 | 4.2708 | 7.5833 | 44.1059 | 97.07793 | 4.2708 | 7.5624 | 44.2611 | 96.9966 | 1.7083 | 4.6233 | 45.4772 | 99.26464 | 1.7083 | 4.5933 | 45.6287 | 99.47959
4.275 | 7.3875 | 44.7474 | 97.69066 | 4.2749 | 7.5874 | 44.1037 | 97.07308 | 4.275 | 7.5666 | 44.2587 | 96.99134 | 1.71 | 4.625 | 45.4767 | 99.26355 | 1.71 | 4.595 | 45.6283 | 99.47871
4.2792 | 7.3917 | 44.7454 | 97.68629 | 4.2791 | 7.5916 | 44.1015 | 97.06824 | 4.2791 | 7.5707 | 44.2564 | 96.9863 | 1.7116 | 4.6266 | 45.4762 | 99.26245 | 1.7117 | 4.5967 | 45.628 | 99.47806
4.2833 | 7.3958 | 44.7434 | 97.68192 | 4.2833 | 7.5958 | 44.0993 | 97.0634 | 4.2833 | 7.5749 | 44.254 | 96.98104 | 1.7133 | 4.6283 | 45.4756 | 99.26114 | 1.7133 | 4.5983 | 45.6276 | 99.47719
4.2875 | 7.4 | 44.7415 | 97.67777 | 4.2874 | 7.5999 | 44.097 | 97.05834 | 4.2875 | 7.5791 | 44.2516 | 96.97578 | 1.715 | 4.63 | 45.4751 | 99.26005 | 1.715 | 4.6 | 45.6272 | 99.47632
4.2917 | 7.4042 | 44.7395 | 97.67341 | 4.2916 | 7.6041 | 44.0948 | 97.0535 | 4.2916 | 7.5832 | 44.2492 | 96.97052 | 1.7166 | 4.6316 | 45.4746 | 99.25896 | 1.7167 | 4.6017 | 45.6269 | 99.47566
4.2958 | 7.4083 | 44.7376 | 97.66926 | 4.2958 | 7.6083 | 44.0926 | 97.04865 | 4.2958 | 7.5874 | 44.2468 | 96.96526 | 1.7183 | 4.6333 | 45.474 | 99.25765 | 1.7183 | 4.6033 | 45.6265 | 99.47479
4.3 | 7.4125 | 44.7356 | 97.66489 | 4.3 | 7.6125 | 44.0903 | 97.04359 | 4.3 | 7.5916 | 44.2445 | 96.96022 | 1.72 | 4.635 | 45.4735 | 99.25656 | 1.72 | 4.605 | 45.6261 | 99.47392
4.3042 | 7.4167 | 44.7336 | 97.66053 | 4.3041 | 7.6166 | 44.0881 | 97.03875 | 4.3041 | 7.5957 | 44.2421 | 96.95496 | 1.7216 | 4.6366 | 45.473 | 99.25547 | 1.7216 | 4.6066 | 45.6258 | 99.47326
4.3083 | 7.4208 | 44.7317 | 97.65638 | 4.3083 | 7.6208 | 44.0859 | 97.03391 | 4.3083 | 7.5999 | 44.2397 | 96.9497 | 1.7233 | 4.6383 | 45.4724 | 99.25416 | 1.7233 | 4.6083 | 45.6254 | 99.47239
4.3125 | 7.425 | 44.7297 | 97.65201 | 4.3125 | 7.625 | 44.0836 | 97.02884 | 4.3125 | 7.6041 | 44.2373 | 96.94444 | 1.725 | 4.64 | 45.4719 | 99.25307 | 1.725 | 4.61 | 45.625 | 99.47152
4.3166 | 7.4291 | 44.7277 | 97.64765 | 4.3166 | 7.6291 | 44.0814 | 97.024 | 4.3166 | 7.6082 | 44.2349 | 96.93918 | 1.7266 | 4.6416 | 45.4713 | 99.25176 | 1.7267 | 4.6117 | 45.6247 | 99.47087
4.3208 | 7.4333 | 44.7257 | 97.64328 | 4.3208 | 7.6333 | 44.0792 | 97.01916 | 4.3208 | 7.6124 | 44.2325 | 96.93392 | 1.7283 | 4.6433 | 45.4708 | 99.25067 | 1.7283 | 4.6133 | 45.6243 | 99.46999
4.325 | 7.4375 | 44.7237 | 97.63891 | 4.325 | 7.6375 | 44.0769 | 97.0141 | 4.325 | 7.6166 | 44.2301 | 96.92866 | 1.73 | 4.645 | 45.4703 | 99.24958 | 1.73 | 4.615 | 45.6239 | 99.46912
4.3291 | 7.4416 | 44.7217 | 97.63455 | 4.3291 | 7.6416 | 44.0747 | 97.00926 | 4.3291 | 7.6207 | 44.2276 | 96.92318 | 1.7316 | 4.6466 | 45.4697 | 99.24827 | 1.7316 | 4.6166 | 45.6236 | 99.46847
4.3333 | 7.4458 | 44.7197 | 97.63018 | 4.3333 | 7.6458 | 44.0724 | 97.00419 | 4.3333 | 7.6249 | 44.2252 | 96.91793 | 1.7333 | 4.6483 | 45.4692 | 99.24717 | 1.7333 | 4.6183 | 45.6232 | 99.4676
4.3375 | 7.45 | 44.7177 | 97.62582 | 4.3375 | 7.65 | 44.0701 | 96.99913 | 4.3375 | 7.6291 | 44.2228 | 96.91267 | 1.735 | 4.65 | 45.4686 | 99.24587 | 1.735 | 4.62 | 45.6228 | 99.46672
4.3416 | 7.4541 | 44.7158 | 97.62167 | 4.3416 | 7.6541 | 44.0679 | 96.99429 | 4.3416 | 7.6332 | 44.2204 | 96.90741 | 1.7366 | 4.6516 | 45.4681 | 99.24477 | 1.7366 | 4.6216 | 45.6224 | 99.46585
4.3458 | 7.4583 | 44.7138 | 97.6173 | 4.3458 | 7.6583 | 44.0656 | 96.98923 | 4.3458 | 7.6374 | 44.218 | 96.90215 | 1.7383 | 4.6533 | 45.4676 | 99.24368 | 1.7383 | 4.6233 | 45.6221 | 99.4652
4.35 | 7.4625 | 44.7118 | 97.61293 | 4.35 | 7.6625 | 44.0634 | 96.98438 | 4.35 | 7.6416 | 44.2156 | 96.89689 | 1.74 | 4.655 | 45.467 | 99.24237 | 1.74 | 4.625 | 45.6217 | 99.46433
4.3541 | 7.4666 | 44.7098 | 97.60857 | 4.3541 | 7.6666 | 44.0611 | 96.97932 | 4.3541 | 7.6457 | 44.2132 | 96.89163 | 1.7416 | 4.6566 | 45.4665 | 99.24128 | 1.7417 | 4.6267 | 45.6213 | 99.46345
4.3583 | 7.4708 | 44.7077 | 97.60398 | 4.3583 | 7.6708 | 44.0588 | 96.97426 | 4.3583 | 7.6499 | 44.2107 | 96.88615 | 1.7433 | 4.6583 | 45.4659 | 99.23997 | 1.7433 | 4.6283 | 45.621 | 99.4628
4.3625 | 7.475 | 44.7057 | 97.59962 | 4.3625 | 7.675 | 44.0566 | 96.96942 | 4.3625 | 7.6541 | 44.2083 | 96.88089 | 1.745 | 4.66 | 45.4654 | 99.23888 | 1.745 | 4.63 | 45.6206 | 99.46193
4.3667 | 7.4792 | 44.7037 | 97.59525 | 4.3666 | 7.6791 | 44.0543 | 96.96435 | 4.3666 | 7.6582 | 44.2059 | 96.87563 | 1.7466 | 4.6616 | 45.4648 | 99.23757 | 1.7467 | 4.6317 | 45.6202 | 99.46106
4.3708 | 7.4833 | 44.7017 | 97.59088 | 4.3708 | 7.6833 | 44.052 | 96.95929 | 4.3708 | 7.6624 | 44.2035 | 96.87037 | 1.7483 | 4.6633 | 45.4643 | 99.23648 | 1.7483 | 4.6333 | 45.6198 | 99.46018
4.375 | 7.4875 | 44.6997 | 97.58652 | 4.3749 | 7.6874 | 44.0498 | 96.95445 | 4.375 | 7.6666 | 44.201 | 96.86489 | 1.75 | 4.665 | 45.4637 | 99.23517 | 1.75 | 4.635 | 45.6195 | 99.45953
4.3792 | 7.4917 | 44.6977 | 97.58215 | 4.3791 | 7.6916 | 44.0475 | 96.94939 | 4.3791 | 7.6707 | 44.1986 | 96.85963 | 1.7517 | 4.6667 | 45.4632 | 99.23408 | 1.7517 | 4.6367 | 45.6191 | 99.45866
4.3833 | 7.4958 | 44.6956 | 97.57757 | 4.3833 | 7.6958 | 44.0452 | 96.94433 | 4.3833 | 7.6749 | 44.1962 | 96.85437 | 1.7533 | 4.6683 | 45.4627 | 99.23299 | 1.7533 | 4.6383 | 45.6187 | 99.45778
4.3875 | 7.5 | 44.6936 | 97.5732 | 4.3874 | 7.6999 | 44.043 | 96.93948 | 4.3875 | 7.6791 | 44.1937 | 96.84889 | 1.755 | 4.67 | 45.4621 | 99.23168 | 1.755 | 4.64 | 45.6184 | 99.45713
4.3917 | 7.5042 | 44.6916 | 97.56883 | 4.3916 | 7.7041 | 44.0407 | 96.93442 | 4.3916 | 7.6832 | 44.1913 | 96.84363 | 1.7566 | 4.6716 | 45.4616 | 99.23059 | 1.7567 | 4.6417 | 45.618 | 99.45626
4.3958 | 7.5083 | 44.6895 | 97.56425 | 4.3958 | 7.7083 | 44.0384 | 96.92936 | 4.3958 | 7.6874 | 44.1888 | 96.83816 | 1.7583 | 4.6733 | 45.461 | 99.22928 | 1.7583 | 4.6433 | 45.6176 | 99.45539
4.4 | 7.5125 | 44.6875 | 97.55988 | 4.4 | 7.7125 | 44.0361 | 96.9243 | 4.4 | 7.6916 | 44.1864 | 96.8329 | 1.76 | 4.675 | 45.4605 | 99.22819 | 1.76 | 4.645 | 45.6172 | 99.45451
4.4042 | 7.5167 | 44.6855 | 97.55552 | 4.4041 | 7.7166 | 44.0338 | 96.91923 | 4.4041 | 7.6957 | 44.1839 | 96.82742 | 1.7616 | 4.6766 | 45.4599 | 99.22688 | 1.7617 | 4.6467 | 45.6169 | 99.45386
4.4083 | 7.5208 | 44.6834 | 97.55093 | 4.4083 | 7.7208 | 44.0316 | 96.91439 | 4.4083 | 7.6999 | 44.1815 | 96.82216 | 1.7633 | 4.6783 | 45.4594 | 99.22578 | 1.7633 | 4.6483 | 45.6165 | 99.45299
4.4125 | 7.525 | 44.6814 | 97.54657 | 4.4125 | 7.725 | 44.0293 | 96.90933 | 4.4125 | 7.7041 | 44.179 | 96.81668 | 1.765 | 4.68 | 45.4588 | 99.22447 | 1.765 | 4.65 | 45.6161 | 99.45212
4.4166 | 7.5291 | 44.6793 | 97.54198 | 4.4166 | 7.7291 | 44.027 | 96.90427 | 4.4166 | 7.7082 | 44.1766 | 96.81142 | 1.7666 | 4.6816 | 45.4583 | 99.22338 | 1.7667 | 4.6517 | 45.6158 | 99.45146
4.4208 | 7.5333 | 44.6773 | 97.53762 | 4.4208 | 7.7333 | 44.0247 | 96.8992 | 4.4208 | 7.7124 | 44.1741 | 96.80594 | 1.7683 | 4.6833 | 45.4577 | 99.22207 | 1.7683 | 4.6533 | 45.6154 | 99.45059
4.425 | 7.5375 | 44.6752 | 97.53303 | 4.425 | 7.7375 | 44.0224 | 96.89414 | 4.425 | 7.7166 | 44.1717 | 96.80068 | 1.77 | 4.685 | 45.4572 | 99.22098 | 1.77 | 4.655 | 45.615 | 99.44972
4.4291 | 7.5416 | 44.6732 | 97.52866 | 4.4291 | 7.7416 | 44.0201 | 96.88908 | 4.4291 | 7.7207 | 44.1692 | 96.7952 | 1.7717 | 4.6867 | 45.4566 | 99.21967 | 1.7717 | 4.6567 | 45.6146 | 99.44885
4.4333 | 7.5458 | 44.6711 | 97.52408 | 4.4333 | 7.7458 | 44.0178 | 96.88402 | 4.4333 | 7.7249 | 44.1667 | 96.78972 | 1.7733 | 4.6883 | 45.4561 | 99.21858 | 1.7733 | 4.6583 | 45.6143 | 99.44819
4.4375 | 7.55 | 44.6691 | 97.51971 | 4.4375 | 7.75 | 44.0155 | 96.87895 | 4.4375 | 7.7291 | 44.1642 | 96.78425 | 1.775 | 4.69 | 45.4555 | 99.21727 | 1.775 | 4.66 | 45.6139 | 99.44732
4.4416 | 7.5541 | 44.667 | 97.51513 | 4.4416 | 7.7541 | 44.0132 | 96.87389 | 4.4416 | 7.7332 | 44.1618 | 96.77899 | 1.7767 | 4.6917 | 45.455 | 99.21618 | 1.7766 | 4.6616 | 45.6136 | 99.44667
4.4458 | 7.5583 | 44.6649 | 97.51054 | 4.4458 | 7.7583 | 44.0109 | 96.86883 | 4.4458 | 7.7374 | 44.1593 | 96.77351 | 1.7783 | 4.6933 | 45.4544 | 99.21487 | 1.7783 | 4.6633 | 45.6132 | 99.44579
4.45 | 7.5625 | 44.6628 | 97.50596 | 4.45 | 7.7625 | 44.0086 | 96.86377 | 4.45 | 7.7416 | 44.1568 | 96.76803 | 1.78 | 4.695 | 45.4539 | 99.21378 | 1.78 | 4.665 | 45.6128 | 99.44492
4.4542 | 7.5667 | 44.6608 | 97.50159 | 4.4541 | 7.7666 | 44.0063 | 96.85871 | 4.4541 | 7.7457 | 44.1543 | 96.76255 | 1.7816 | 4.6966 | 45.4533 | 99.21247 | 1.7817 | 4.6667 | 45.6125 | 99.44427
4.4583 | 7.5708 | 44.6587 | 97.49701 | 4.4583 | 7.7708 | 44.004 | 96.85364 | 4.4583 | 7.7499 | 44.1518 | 96.75707 | 1.7833 | 4.6983 | 45.4528 | 99.21138 | 1.7833 | 4.6683 | 45.6121 | 99.4434
4.4625 | 7.575 | 44.6566 | 97.49242 | 4.4625 | 7.775 | 44.0017 | 96.84858 | 4.4625 | 7.7541 | 44.1493 | 96.75159 | 1.785 | 4.7 | 45.4522 | 99.21007 | 1.785 | 4.67 | 45.6117 | 99.44252
4.4667 | 7.5792 | 44.6545 | 97.48784 | 4.4666 | 7.7791 | 43.9993 | 96.8433 | 4.4666 | 7.7582 | 44.1468 | 96.74611 | 1.7866 | 4.7016 | 45.4517 | 99.20898 | 1.7867 | 4.6717 | 45.6113 | 99.44165
4.4708 | 7.5833 | 44.6524 | 97.48326 | 4.4708 | 7.7833 | 43.997 | 96.83824 | 4.4708 | 7.7624 | 44.1444 | 96.74086 | 1.7883 | 4.7033 | 45.4511 | 99.20767 | 1.7883 | 4.6733 | 45.611 | 99.441
4.475 | 7.5875 | 44.6504 | 97.47889 | 4.475 | 7.7875 | 43.9947 | 96.83317 | 4.475 | 7.7666 | 44.1419 | 96.73538 | 1.79 | 4.705 | 45.4505 | 99.20636 | 1.79 | 4.675 | 45.6106 | 99.44013
4.4792 | 7.5917 | 44.6483 | 97.4743 | 4.4791 | 7.7916 | 43.9923 | 96.82789 | 4.4791 | 7.7707 | 44.1394 | 96.7299 | 1.7916 | 4.7066 | 45.45 | 99.20527 | 1.7917 | 4.6767 | 45.6102 | 99.43925
4.4833 | 7.5958 | 44.6462 | 97.46972 | 4.4833 | 7.7958 | 43.99 | 96.82283 | 4.4791 | 7.7707 | 44.1394 | 96.7299 | 1.7933 | 4.7083 | 45.4494 | 99.20396 | 1.7933 | 4.6783 | 45.6099 | 99.4386
4.4875 | 7.6 | 44.6441 | 97.46513 | 4.4874 | 7.7999 | 43.9877 | 96.81777 | 4.4875 | 7.7791 | 44.1344 | 96.71894 | 1.795 | 4.71 | 45.4489 | 99.20287 | 1.795 | 4.68 | 45.6095 | 99.43773
4.4917 | 7.6042 | 44.642 | 97.46055 | 4.4916 | 7.8041 | 43.9853 | 96.81248 | 4.4916 | 7.7832 | 44.1319 | 96.71346 | 1.7966 | 4.7116 | 45.4483 | 99.20156 | 1.7967 | 4.6817 | 45.6091 | 99.43685
4.4958 | 7.6083 | 44.6399 | 97.45597 | 4.4958 | 7.8083 | 43.983 | 96.80742 | 4.4958 | 7.7874 | 44.1293 | 96.70776 | 1.7983 | 4.7133 | 45.4478 | 99.20046 | 1.7983 | 4.6833 | 45.6088 | 99.4362
4.5 | 7.6125 | 44.6378 | 97.45138 | 4.4999 | 7.8124 | 43.9806 | 96.80214 | 4.5 | 7.7916 | 44.1268 | 96.70229 | 1.8 | 4.715 | 45.4472 | 99.19915 | 1.8 | 4.685 | 45.6084 | 99.43533
4.5041 | 7.6166 | 44.6357 | 97.4468 | 4.5041 | 7.8166 | 43.9783 | 96.79708 | 4.5041 | 7.7957 | 44.1243 | 96.69681 | 1.8016 | 4.7166 | 45.4467 | 99.19806 | 1.8017 | 4.6867 | 45.608 | 99.43446
4.5083 | 7.6208 | 44.6336 | 97.44221 | 4.5083 | 7.8208 | 43.9759 | 96.79179 | 4.5083 | 7.7999 | 44.1218 | 96.69133 | 1.8033 | 4.7183 | 45.4461 | 99.19675 | 1.8033 | 4.6883 | 45.6077 | 99.4338
4.5125 | 7.625 | 44.6315 | 97.43763 | 4.5125 | 7.825 | 43.9736 | 96.78673 | 4.5125 | 7.8041 | 44.1193 | 96.68585 | 1.805 | 4.72 | 45.4456 | 99.19566 | 1.805 | 4.69 | 45.6073 | 99.43293
4.5166 | 7.6291 | 44.6294 | 97.43304 | 4.5166 | 7.8291 | 43.9712 | 96.78145 | 4.5166 | 7.8082 | 44.1168 | 96.68037 | 1.8066 | 4.7216 | 45.445 | 99.19435 | 1.8067 | 4.6917 | 45.6069 | 99.43206
4.5208 | 7.6333 | 44.6273 | 97.42846 | 4.5208 | 7.8333 | 43.9689 | 96.77639 | 4.5208 | 7.8124 | 44.1142 | 96.67467 | 1.8083 | 4.7233 | 45.4444 | 99.19304 | 1.8083 | 4.6933 | 45.6065 | 99.43119
4.525 | 7.6375 | 44.6251 | 97.42365 | 4.525 | 7.8375 | 43.9665 | 96.77111 | 4.525 | 7.8166 | 44.1117 | 96.66919 | 1.81 | 4.725 | 45.4439 | 99.19195 | 1.81 | 4.695 | 45.6062 | 99.43053
4.5291 | 7.6416 | 44.623 | 97.41907 | 4.5291 | 7.8416 | 43.9642 | 96.76604 | 4.5291 | 7.8207 | 44.1092 | 96.66372 | 1.8117 | 4.7267 | 45.4433 | 99.19064 | 1.8117 | 4.6967 | 45.6058 | 99.42966
4.5333 | 7.6458 | 44.6209 | 97.41449 | 4.5333 | 7.8458 | 43.9618 | 96.76076 | 4.5333 | 7.8249 | 44.1067 | 96.65824 | 1.8133 | 4.7283 | 45.4428 | 99.18955 | 1.8133 | 4.6983 | 45.6054 | 99.42879
4.5375 | 7.65 | 44.6188 | 97.4099 | 4.5375 | 7.85 | 43.9594 | 96.75548 | 4.5375 | 7.8291 | 44.1041 | 96.65254 | 1.815 | 4.73 | 45.4422 | 99.18824 | 1.815 | 4.7 | 45.6051 | 99.42813
4.5416 | 7.6541 | 44.6167 | 97.40532 | 4.5416 | 7.8541 | 43.9571 | 96.75042 | 4.5416 | 7.8332 | 44.1016 | 96.64706 | 1.8166 | 4.7316 | 45.4417 | 99.18715 | 1.8167 | 4.7017 | 45.6047 | 99.42726
4.5458 | 7.6583 | 44.6145 | 97.40051 | 4.5458 | 7.8583 | 43.9547 | 96.74513 | 4.5458 | 7.8374 | 44.099 | 96.64136 | 1.8183 | 4.7333 | 45.4411 | 99.18584 | 1.8183 | 4.7033 | 45.6043 | 99.42639
4.55 | 7.6625 | 44.6124 | 97.39593 | 4.55 | 7.8625 | 43.9523 | 96.73985 | 4.55 | 7.8416 | 44.0965 | 96.63588 | 1.82 | 4.735 | 45.4406 | 99.18475 | 1.82 | 4.705 | 45.604 | 99.42574
4.5542 | 7.6667 | 44.6103 | 97.39134 | 4.5541 | 7.8666 | 43.9499 | 96.73457 | 4.5541 | 7.8457 | 44.094 | 96.63041 | 1.8216 | 4.7366 | 45.44 | 99.18344 | 1.8217 | 4.7067 | 45.6036 | 99.42486
4.5583 | 7.6708 | 44.6081 | 97.38654 | 4.5583 | 7.8708 | 43.9475 | 96.72929 | 4.5583 | 7.8499 | 44.0914 | 96.62471 | 1.8233 | 4.7383 | 45.4395 | 99.18235 | 1.8233 | 4.7083 | 45.6032 | 99.42399
4.5625 | 7.675 | 44.606 | 97.38196 | 4.5625 | 7.875 | 43.9452 | 96.72422 | 4.5625 | 7.8541 | 44.0889 | 96.61923 | 1.825 | 4.74 | 45.4389 | 99.18104 | 1.825 | 4.71 | 45.6029 | 99.42334
4.5667 | 7.6792 | 44.6039 | 97.37737 | 4.5666 | 7.8791 | 43.9428 | 96.71894 | 4.5666 | 7.8582 | 44.0863 | 96.61353 | 1.8266 | 4.7416 | 45.4383 | 99.17973 | 1.8267 | 4.7117 | 45.6025 | 99.42247
4.5708 | 7.6833 | 44.6017 | 97.37257 | 4.5708 | 7.8833 | 43.9404 | 96.71366 | 4.5708 | 7.8624 | 44.0838 | 96.60805 | 1.8283 | 4.7433 | 45.4378 | 99.17864 | 1.8283 | 4.7133 | 45.6021 | 99.42159
4.575 | 7.6875 | 44.5996 | 97.36798 | 4.575 | 7.8875 | 43.938 | 96.70838 | 4.575 | 7.8666 | 44.0812 | 96.60235 | 1.83 | 4.745 | 45.4372 | 99.17733 | 1.83 | 4.715 | 45.6018 | 99.42094
4.5792 | 7.6917 | 44.5974 | 97.36318 | 4.5791 | 7.8916 | 43.9357 | 96.70331 | 4.5791 | 7.8707 | 44.0786 | 96.59666 | 1.8316 | 4.7466 | 45.4367 | 99.17624 | 1.8316 | 4.7166 | 45.6014 | 99.42007
4.5833 | 7.6958 | 44.5952 | 97.35838 | 4.5833 | 7.8958 | 43.9333 | 96.69803 | 4.5833 | 7.8749 | 44.0761 | 96.59118 | 1.8333 | 4.7483 | 45.4361 | 99.17493 | 1.8333 | 4.7183 | 45.601 | 99.4192
4.5875 | 7.7 | 44.5931 | 97.35379 | 4.5874 | 7.8999 | 43.9309 | 96.69275 | 4.5875 | 7.8791 | 44.0735 | 96.58548 | 1.835 | 4.75 | 45.4356 | 99.17384 | 1.835 | 4.72 | 45.6007 | 99.41854
4.5917 | 7.7042 | 44.5909 | 97.34899 | 4.5916 | 7.9041 | 43.9285 | 96.68747 | 4.5916 | 7.8832 | 44.0709 | 96.57978 | 1.8366 | 4.7516 | 45.435 | 99.17253 | 1.8366 | 4.7216 | 45.6003 | 99.41767
4.5958 | 7.7083 | 44.5888 | 97.34441 | 4.5958 | 7.9083 | 43.9261 | 96.68218 | 4.5958 | 7.8874 | 44.0683 | 96.57408 | 1.8383 | 4.7533 | 45.4345 | 99.17143 | 1.8383 | 4.7233 | 45.5999 | 99.4168
4.6 | 7.7125 | 44.5866 | 97.3396 | 4.5999 | 7.9124 | 43.9237 | 96.6769 | 4.6 | 7.8916 | 44.0658 | 96.56861 | 1.84 | 4.755 | 45.4339 | 99.17012 | 1.84 | 4.725 | 45.5996 | 99.41614
4.6041 | 7.7166 | 44.5844 | 97.3348 | 4.6041 | 7.9166 | 43.9213 | 96.67162 | 4.6041 | 7.8957 | 44.0632 | 96.56291 | 1.8416 | 4.7566 | 45.4334 | 99.16903 | 1.8417 | 4.7267 | 45.5992 | 99.41527
4.6083 | 7.7208 | 44.5822 | 97.33 | 4.6083 | 7.9208 | 43.9189 | 96.66634 | 4.6083 | 7.8999 | 44.0606 | 96.55721 | 1.8433 | 4.7583 | 45.4328 | 99.16772 | 1.8433 | 4.7283 | 45.5988 | 99.4144
4.6125 | 7.725 | 44.5801 | 97.32541 | 4.6124 | 7.9249 | 43.9166 | 96.66127 | 4.6125 | 7.9041 | 44.058 | 96.55151 | 1.845 | 4.76 | 45.4322 | 99.16641 | 1.845 | 4.73 | 45.5985 | 99.41374
4.6166 | 7.7291 | 44.5779 | 97.32061 | 4.6166 | 7.9291 | 43.9142 | 96.65599 | 4.6166 | 7.9082 | 44.0554 | 96.54581 | 1.8467 | 4.7617 | 45.4317 | 99.16532 | 1.8466 | 4.7316 | 45.5981 | 99.41287
4.6208 | 7.7333 | 44.5757 | 97.31581 | 4.6208 | 7.9333 | 43.9118 | 96.65071 | 4.6208 | 7.9124 | 44.0528 | 96.54012 | 1.8483 | 4.7633 | 45.4311 | 99.16401 | 1.8483 | 4.7333 | 45.5978 | 99.41222
4.625 | 7.7375 | 44.5735 | 97.311 | 4.625 | 7.9375 | 43.9094 | 96.64543 | 4.625 | 7.9166 | 44.0503 | 96.53464 | 1.85 | 4.765 | 45.4306 | 99.16292 | 1.85 | 4.735 | 45.5974 | 99.41135
4.6291 | 7.7416 | 44.5713 | 97.3062 | 4.6291 | 7.9416 | 43.907 | 96.64014 | 4.6291 | 7.9207 | 44.0476 | 96.52872 | 1.8517 | 4.7667 | 45.43 | 99.16161 | 1.8517 | 4.7367 | 45.597 | 99.41047
4.6333 | 7.7458 | 44.5691 | 97.3014 | 4.6333 | 7.9458 | 43.9046 | 96.63486 | 4.6333 | 7.9249 | 44.045 | 96.52302 | 1.8533 | 4.7683 | 45.4295 | 99.16052 | 1.8533 | 4.7383 | 45.5967 | 99.40982
4.6375 | 7.75 | 44.5669 | 97.2966 | 4.6375 | 7.95 | 43.9022 | 96.62958 | 4.6375 | 7.9291 | 44.0424 | 96.51733 | 1.855 | 4.77 | 45.4289 | 99.15921 | 1.855 | 4.74 | 45.5963 | 99.40895
4.6416 | 7.7541 | 44.5647 | 97.29179 | 4.6416 | 7.9541 | 43.8998 | 96.6243 | 4.6416 | 7.9332 | 44.0398 | 96.51163 | 1.8566 | 4.7716 | 45.4283 | 99.1579 | 1.8567 | 4.7417 | 45.5959 | 99.40808
4.6458 | 7.7583 | 44.5625 | 97.28699 | 4.6458 | 7.9583 | 43.8974 | 96.61901 | 4.6458 | 7.9374 | 44.0372 | 96.50593 | 1.8583 | 4.7733 | 45.4278 | 99.15681 | 1.8583 | 4.7433 | 45.5956 | 99.40742
4.65 | 7.7625 | 44.5603 | 97.28219 | 4.65 | 7.9625 | 43.895 | 96.61373 | 4.65 | 7.9416 | 44.0346 | 96.50023 | 1.86 | 4.775 | 45.4272 | 99.1555 | 1.86 | 4.745 | 45.5952 | 99.40655
4.6542 | 7.7667 | 44.5581 | 97.27738 | 4.6541 | 7.9666 | 43.8926 | 96.60845 | 4.6541 | 7.9457 | 44.032 | 96.49453 | 1.8616 | 4.7766 | 45.4267 | 99.15441 | 1.8616 | 4.7466 | 45.5949 | 99.4059
4.6583 | 7.7708 | 44.5559 | 97.27258 | 4.6583 | 7.9708 | 43.8902 | 96.60317 | 4.6583 | 7.9499 | 44.0293 | 96.48862 | 1.8633 | 4.7783 | 45.4261 | 99.1531 | 1.8633 | 4.7483 | 45.5945 | 99.40502
4.6625 | 7.775 | 44.5537 | 97.26778 | 4.6625 | 7.975 | 43.8877 | 96.59766 | 4.6625 | 7.9541 | 44.0267 | 96.48292 | 1.865 | 4.78 | 45.4255 | 99.15179 | 1.865 | 4.75 | 45.5941 | 99.40415
4.6667 | 7.7792 | 44.5515 | 97.26297 | 4.6666 | 7.9791 | 43.8853 | 96.59238 | 4.6666 | 7.9582 | 44.0241 | 96.47722 | 1.8666 | 4.7816 | 45.425 | 99.1507 | 1.8667 | 4.7517 | 45.5938 | 99.4035
4.6708 | 7.7833 | 44.5493 | 97.25817 | 4.6708 | 7.9833 | 43.8829 | 96.5871 | 4.6708 | 7.9624 | 44.0214 | 96.4713 | 1.8683 | 4.7833 | 45.4244 | 99.14939 | 1.8683 | 4.7533 | 45.5934 | 99.40263
4.675 | 7.7875 | 44.5471 | 97.25337 | 4.675 | 7.9875 | 43.8805 | 96.58182 | 4.675 | 7.9666 | 44.0188 | 96.46561 | 1.87 | 4.785 | 45.4238 | 99.14808 | 1.87 | 4.755 | 45.5931 | 99.40197
4.6792 | 7.7917 | 44.5448 | 97.24835 | 4.6791 | 7.9916 | 43.878 | 96.57631 | 4.6791 | 7.9707 | 44.0161 | 96.45969 | 1.8717 | 4.7867 | 45.4233 | 99.14699 | 1.8717 | 4.7567 | 45.5927 | 99.4011
4.6833 | 7.7958 | 44.5426 | 97.24354 | 4.6833 | 7.9958 | 43.8756 | 96.57103 | 4.6833 | 7.9749 | 44.0135 | 96.45399 | 1.8733 | 4.7883 | 45.4227 | 99.14568 | 1.8733 | 4.7583 | 45.5923 | 99.40023
4.6875 | 7.8 | 44.5404 | 97.23874 | 4.6875 | 8 | 43.8731 | 96.56553 | 4.6875 | 7.9791 | 44.0108 | 96.44808 | 1.875 | 4.79 | 45.4221 | 99.14437 | 1.875 | 4.76 | 45.592 | 99.39957
4.6917 | 7.8042 | 44.5382 | 97.23394 | 4.6916 | 8.0041 | 43.8707 | 96.56025 | 4.6916 | 7.9832 | 44.0082 | 96.44238 | 1.8767 | 4.7917 | 45.4216 | 99.14328 | 1.8767 | 4.7617 | 45.5916 | 99.3987
4.6958 | 7.8083 | 44.5359 | 97.22892 | 4.6958 | 8.0083 | 43.8682 | 96.55474 | 4.6958 | 7.9874 | 44.0055 | 96.43646 | 1.8783 | 4.7933 | 45.421 | 99.14197 | 1.8783 | 4.7633 | 45.5912 | 99.39783
4.7 | 7.8125 | 44.5337 | 97.22411 | 4.6999 | 8.0124 | 43.8658 | 96.54946 | 4.7 | 7.9916 | 44.0029 | 96.43076 | 1.88 | 4.795 | 45.4204 | 99.14066 | 1.88 | 4.765 | 45.5909 | 99.39718
4.7041 | 7.8166 | 44.5314 | 97.21909 | 4.7041 | 8.0166 | 43.8633 | 96.54396 | 4.7041 | 7.9957 | 44.0002 | 96.42485 | 1.8816 | 4.7966 | 45.4199 | 99.13957 | 1.8816 | 4.7666 | 45.5905 | 99.3963
4.7083 | 7.8208 | 44.5292 | 97.21429 | 4.7083 | 8.0208 | 43.8609 | 96.53868 | 4.7083 | 7.9999 | 43.9976 | 96.41915 | 1.8833 | 4.7983 | 45.4193 | 99.13826 | 1.8833 | 4.7683 | 45.5902 | 99.39565
4.7125 | 7.825 | 44.5269 | 97.20927 | 4.7124 | 8.0249 | 43.8584 | 96.53317 | 4.7125 | 8.0041 | 43.9949 | 96.41323 | 1.885 | 4.8 | 45.4187 | 99.13695 | 1.885 | 4.77 | 45.5898 | 99.39478
4.7166 | 7.8291 | 44.5247 | 97.20447 | 4.7166 | 8.0291 | 43.8559 | 96.52767 | 4.7166 | 8.0082 | 43.9923 | 96.40753 | 1.8867 | 4.8017 | 45.4182 | 99.13586 | 1.8866 | 4.7716 | 45.5894 | 99.39391
4.7208 | 7.8333 | 44.5224 | 97.19944 | 4.7208 | 8.0333 | 43.8535 | 96.52239 | 4.7208 | 8.0124 | 43.9896 | 96.40162 | 1.8883 | 4.8033 | 45.4176 | 99.13455 | 1.8883 | 4.7733 | 45.5891 | 99.39325
4.725 | 7.8375 | 44.5201 | 97.19442 | 4.7249 | 8.0374 | 43.851 | 96.51689 | 4.725 | 8.0166 | 43.9869 | 96.3957 | 1.89 | 4.805 | 45.417 | 99.13324 | 1.89 | 4.775 | 45.5887 | 99.39238
4.7291 | 7.8416 | 44.5179 | 97.18962 | 4.7291 | 8.0416 | 43.8485 | 96.51138 | 4.7291 | 8.0207 | 43.9843 | 96.39 | 1.8917 | 4.8067 | 45.4165 | 99.13214 | 1.8917 | 4.7767 | 45.5883 | 99.39151
4.7333 | 7.8458 | 44.5156 | 97.1846 | 4.7333 | 8.0458 | 43.846 | 96.50588 | 4.7333 | 8.0249 | 43.9816 | 96.38408 | 1.8933 | 4.8083 | 45.4159 | 99.13084 | 1.8933 | 4.7783 | 45.588 | 99.39085
4.7375 | 7.85 | 44.5134 | 97.1798 | 4.7375 | 8.05 | 43.8435 | 96.50038 | 4.7375 | 8.0291 | 43.9789 | 96.37817 | 1.895 | 4.81 | 45.4153 | 99.12953 | 1.895 | 4.78 | 45.5876 | 99.38998
4.7417 | 7.8542 | 44.5111 | 97.17477 | 4.7416 | 8.0541 | 43.841 | 96.49488 | 4.7416 | 8.0332 | 43.9763 | 96.37247 | 1.8966 | 4.8116 | 45.4148 | 99.12843 | 1.8967 | 4.7817 | 45.5873 | 99.38933
4.7458 | 7.8583 | 44.5088 | 97.16975 | 4.7458 | 8.0583 | 43.8385 | 96.48937 | 4.7458 | 8.0374 | 43.9736 | 96.36655 | 1.8983 | 4.8133 | 45.4142 | 99.12712 | 1.8983 | 4.7833 | 45.5869 | 99.38845
4.75 | 7.8625 | 44.5066 | 97.16495 | 4.7458 | 8.0583 | 43.8385 | 96.48937 | 4.75 | 8.0416 | 43.9709 | 96.36064 | 1.9 | 4.815 | 45.4136 | 99.12581 | 1.9 | 4.785 | 45.5866 | 99.3878
4.7542 | 7.8667 | 44.5043 | 97.15993 | 4.7541 | 8.0666 | 43.8335 | 96.47837 | 4.7541 | 8.0457 | 43.9682 | 96.35472 | 1.9016 | 4.8166 | 45.4131 | 99.12472 | 1.9017 | 4.7867 | 45.5862 | 99.38693
4.7583 | 7.8708 | 44.502 | 97.15491 | 4.7583 | 8.0708 | 43.831 | 96.47287 | 4.7583 | 8.0499 | 43.9656 | 96.34902 | 1.9033 | 4.8183 | 45.4125 | 99.12341 | 1.9033 | 4.7883 | 45.5858 | 99.38606
4.7625 | 7.875 | 44.4997 | 97.14989 | 4.7625 | 8.075 | 43.8285 | 96.46736 | 4.7625 | 8.0541 | 43.9629 | 96.3431 | 1.905 | 4.82 | 45.4119 | 99.1221 | 1.905 | 4.79 | 45.5855 | 99.3854
4.7667 | 7.8792 | 44.4974 | 97.14487 | 4.7666 | 8.0791 | 43.826 | 96.46186 | 4.7666 | 8.0582 | 43.9602 | 96.33719 | 1.9066 | 4.8216 | 45.4114 | 99.12101 | 1.9067 | 4.7917 | 45.5851 | 99.38453
4.7708 | 7.8833 | 44.4951 | 97.13984 | 4.7708 | 8.0833 | 43.8235 | 96.45636 | 4.7708 | 8.0624 | 43.9575 | 96.33127 | 1.9083 | 4.8233 | 45.4108 | 99.1197 | 1.9083 | 4.7933 | 45.5848 | 99.38388
4.775 | 7.8875 | 44.4929 | 97.13504 | 4.775 | 8.0875 | 43.821 | 96.45086 | 4.775 | 8.0666 | 43.9548 | 96.32535 | 1.91 | 4.825 | 45.4102 | 99.11839 | 1.91 | 4.795 | 45.5844 | 99.383
4.7792 | 7.8917 | 44.4905 | 97.1298 | 4.7791 | 8.0916 | 43.8185 | 96.44535 | 4.7791 | 8.0707 | 43.952 | 96.31922 | 1.9116 | 4.8266 | 45.4097 | 99.1173 | 1.9116 | 4.7966 | 45.584 | 99.38213
4.7833 | 7.8958 | 44.4883 | 97.125 | 4.7833 | 8.0958 | 43.8159 | 96.43963 | 4.7833 | 8.0749 | 43.9494 | 96.31352 | 1.9133 | 4.8283 | 45.4091 | 99.11599 | 1.9133 | 4.7983 | 45.5837 | 99.38148
4.7875 | 7.9 | 44.486 | 97.11998 | 4.7875 | 8.1 | 43.8134 | 96.43413 | 4.7875 | 8.0791 | 43.9466 | 96.30738 | 1.915 | 4.83 | 45.4086 | 99.1149 | 1.915 | 4.8 | 45.5833 | 99.38061
4.7917 | 7.9042 | 44.4837 | 97.11496 | 4.7916 | 8.1041 | 43.8109 | 96.42863 | 4.7916 | 8.0832 | 43.9439 | 96.30147 | 1.9166 | 4.8316 | 45.408 | 99.11359 | 1.9166 | 4.8016 | 45.583 | 99.37995
4.7958 | 7.9083 | 44.4814 | 97.10994 | 4.7958 | 8.1083 | 43.8084 | 96.42312 | 4.7958 | 8.0874 | 43.9412 | 96.29555 | 1.9183 | 4.8333 | 45.4074 | 99.11228 | 1.9183 | 4.8033 | 45.5826 | 99.37908
4.8 | 7.9125 | 44.4791 | 97.10491 | 4.8 | 8.1125 | 43.8059 | 96.41762 | 4.8 | 8.0916 | 43.9385 | 96.28963 | 1.92 | 4.835 | 45.4068 | 99.11097 | 1.92 | 4.805 | 45.5823 | 99.37843
4.8041 | 7.9166 | 44.4767 | 97.09967 | 4.8041 | 8.1166 | 43.8033 | 96.4119 | 4.8041 | 8.0957 | 43.9358 | 96.28372 | 1.9217 | 4.8367 | 45.4063 | 99.10988 | 1.9217 | 4.8067 | 45.5819 | 99.37755
4.8083 | 7.9208 | 44.4745 | 97.09487 | 4.8083 | 8.1208 | 43.8008 | 96.4064 | 4.8083 | 8.0999 | 43.933 | 96.27758 | 1.9233 | 4.8383 | 45.4057 | 99.10857 | 1.9233 | 4.8083 | 45.5815 | 99.37668
4.8125 | 7.925 | 44.4721 | 97.08963 | 4.8124 | 8.1249 | 43.7983 | 96.40089 | 4.8125 | 8.1041 | 43.9303 | 96.27166 | 1.925 | 4.84 | 45.4051 | 99.10726 | 1.925 | 4.81 | 45.5812 | 99.37603
4.8166 | 7.9291 | 44.4698 | 97.08461 | 4.8166 | 8.1291 | 43.7957 | 96.39517 | 4.8166 | 8.1082 | 43.9276 | 96.26575 | 1.9267 | 4.8417 | 45.4046 | 99.10617 | 1.9267 | 4.8117 | 45.5808 | 99.37516
4.8208 | 7.9333 | 44.4675 | 97.07959 | 4.8208 | 8.1333 | 43.7932 | 96.38967 | 4.8208 | 8.1124 | 43.9248 | 96.25961 | 1.9283 | 4.8433 | 45.404 | 99.10486 | 1.9283 | 4.8133 | 45.5805 | 99.3745
4.825 | 7.9375 | 44.4652 | 97.07457 | 4.8249 | 8.1374 | 43.7907 | 96.38417 | 4.825 | 8.1166 | 43.9221 | 96.25369 | 1.93 | 4.845 | 45.4034 | 99.10355 | 1.93 | 4.815 | 45.5801 | 99.37363
4.8291 | 7.9416 | 44.4628 | 97.06933 | 4.8291 | 8.1416 | 43.7881 | 96.37844 | 4.8291 | 8.1207 | 43.9194 | 96.24778 | 1.9316 | 4.8466 | 45.4029 | 99.10246 | 1.9317 | 4.8167 | 45.5798 | 99.37298
4.8333 | 7.9458 | 44.4605 | 97.06431 | 4.8333 | 8.1458 | 43.7856 | 96.37294 | 4.8333 | 8.1249 | 43.9166 | 96.24164 | 1.9333 | 4.8483 | 45.4023 | 99.10115 | 1.9333 | 4.8183 | 45.5794 | 99.3721
4.8375 | 7.95 | 44.4582 | 97.05929 | 4.8374 | 8.1499 | 43.7831 | 96.36744 | 4.8375 | 8.1291 | 43.9139 | 96.23572 | 1.935 | 4.85 | 45.4017 | 99.09984 | 1.935 | 4.82 | 45.5791 | 99.37145
4.8416 | 7.9541 | 44.4558 | 97.05405 | 4.8416 | 8.1541 | 43.7805 | 96.36172 | 4.8416 | 8.1332 | 43.9111 | 96.22959 | 1.9366 | 4.8516 | 45.4011 | 99.09853 | 1.9367 | 4.8217 | 45.5787 | 99.37058
4.8458 | 7.9583 | 44.4535 | 97.04903 | 4.8458 | 8.1583 | 43.778 | 96.35621 | 4.8458 | 8.1374 | 43.9084 | 96.22367 | 1.9383 | 4.8533 | 45.4006 | 99.09744 | 1.9383 | 4.8233 | 45.5784 | 99.36992
4.85 | 7.9625 | 44.4511 | 97.04379 | 4.85 | 8.1625 | 43.7755 | 96.35071 | 4.85 | 8.1416 | 43.9056 | 96.21753 | 1.94 | 4.855 | 45.4 | 99.09613 | 1.94 | 4.825 | 45.578 | 99.36905
4.8542 | 7.9667 | 44.4488 | 97.03876 | 4.8541 | 8.1666 | 43.7729 | 96.34499 | 4.8541 | 8.1457 | 43.9028 | 96.2114 | 1.9416 | 4.8566 | 45.3994 | 99.09482 | 1.9417 | 4.8267 | 45.5776 | 99.36818
4.8583 | 7.9708 | 44.4464 | 97.03352 | 4.8583 | 8.1708 | 43.7704 | 96.33949 | 4.8583 | 8.1499 | 43.9001 | 96.20548 | 1.9433 | 4.8583 | 45.3988 | 99.09351 | 1.9433 | 4.8283 | 45.5773 | 99.36752
4.8625 | 7.975 | 44.4441 | 97.0285 | 4.8625 | 8.175 | 43.7678 | 96.33376 | 4.8625 | 8.1541 | 43.8973 | 96.19934 | 1.945 | 4.86 | 45.3983 | 99.09242 | 1.945 | 4.83 | 45.5769 | 99.36665
4.8667 | 7.9792 | 44.4417 | 97.02326 | 4.8666 | 8.1791 | 43.7653 | 96.32826 | 4.8666 | 8.1582 | 43.8945 | 96.19321 | 1.9466 | 4.8616 | 45.3977 | 99.09111 | 1.9466 | 4.8316 | 45.5766 | 99.366
4.8708 | 7.9833 | 44.4393 | 97.01802 | 4.8708 | 8.1833 | 43.7628 | 96.32276 | 4.8708 | 8.1624 | 43.8918 | 96.18729 | 1.9483 | 4.8633 | 45.3971 | 99.0898 | 1.9483 | 4.8333 | 45.5762 | 99.36513
4.875 | 7.9875 | 44.437 | 97.013 | 4.875 | 8.1875 | 43.7602 | 96.31703 | 4.875 | 8.1666 | 43.889 | 96.18116 | 1.95 | 4.865 | 45.3965 | 99.08849 | 1.95 | 4.835 | 45.5759 | 99.36447
4.8792 | 7.9917 | 44.4346 | 97.00776 | 4.8791 | 8.1916 | 43.7577 | 96.31153 | 4.8791 | 8.1707 | 43.8862 | 96.17502 | 1.9517 | 4.8667 | 45.3959 | 99.08718 | 1.9516 | 4.8366 | 45.5755 | 99.3636
4.8833 | 7.9958 | 44.4323 | 97.00274 | 4.8833 | 8.1958 | 43.7551 | 96.30581 | 4.8833 | 8.1749 | 43.8834 | 96.16888 | 1.9533 | 4.8683 | 45.3954 | 99.08609 | 1.9533 | 4.8383 | 45.5752 | 99.36295
4.8875 | 8 | 44.4299 | 96.9975 | 4.8875 | 8.2 | 43.7525 | 96.30009 | 4.8875 | 8.1791 | 43.8806 | 96.16275 | 1.955 | 4.87 | 45.3948 | 99.08478 | 1.955 | 4.84 | 45.5748 | 99.36207
4.8917 | 8.0042 | 44.4275 | 96.99226 | 4.8916 | 8.2041 | 43.75 | 96.29458 | 4.8916 | 8.1832 | 43.8779 | 96.15683 | 1.9567 | 4.8717 | 45.3942 | 99.08347 | 1.9567 | 4.8417 | 45.5745 | 99.36142
4.8958 | 8.0083 | 44.4251 | 96.98702 | 4.8958 | 8.2083 | 43.7474 | 96.28886 | 4.8958 | 8.1874 | 43.8751 | 96.15069 | 1.9583 | 4.8733 | 45.3936 | 99.08216 | 1.9583 | 4.8433 | 45.5741 | 99.36055
4.9 | 8.0125 | 44.4227 | 96.98178 | 4.9 | 8.2125 | 43.7449 | 96.28336 | 4.9 | 8.1916 | 43.8723 | 96.14456 | 1.96 | 4.875 | 45.3931 | 99.08107 | 1.96 | 4.845 | 45.5737 | 99.35968
4.9042 | 8.0167 | 44.4204 | 96.97676 | 4.9041 | 8.2166 | 43.7423 | 96.27764 | 4.9041 | 8.1957 | 43.8695 | 96.13842 | 1.9617 | 4.8767 | 45.3925 | 99.07976 | 1.9617 | 4.8467 | 45.5734 | 99.35902
4.9083 | 8.0208 | 44.418 | 96.97152 | 4.9083 | 8.2208 | 43.7397 | 96.27191 | 4.9083 | 8.1999 | 43.8667 | 96.13229 | 1.9633 | 4.8783 | 45.3919 | 99.07845 | 1.9633 | 4.8483 | 45.573 | 99.35815
4.9125 | 8.025 | 44.4156 | 96.96628 | 4.9125 | 8.225 | 43.7372 | 96.26641 | 4.9125 | 8.2041 | 43.8639 | 96.12615 | 1.965 | 4.88 | 45.3913 | 99.07714 | 1.965 | 4.85 | 45.5727 | 99.3575
4.9167 | 8.0292 | 44.4132 | 96.96104 | 4.9166 | 8.2291 | 43.7346 | 96.26069 | 4.9166 | 8.2082 | 43.8611 | 96.12001 | 1.9666 | 4.8816 | 45.3907 | 99.07583 | 1.9667 | 4.8517 | 45.5723 | 99.35662
4.9208 | 8.0333 | 44.4108 | 96.9558 | 4.9208 | 8.2333 | 43.732 | 96.25497 | 4.9208 | 8.2124 | 43.8583 | 96.11388 | 1.9683 | 4.8833 | 45.3902 | 99.07474 | 1.9683 | 4.8533 | 45.572 | 99.35597
4.925 | 8.0375 | 44.4084 | 96.95056 | 4.9249 | 8.2374 | 43.7294 | 96.24924 | 4.925 | 8.2166 | 43.8555 | 96.10774 | 1.97 | 4.885 | 45.3896 | 99.07343 | 1.97 | 4.855 | 45.5716 | 99.3551
4.9291 | 8.0416 | 44.406 | 96.94532 | 4.9291 | 8.2416 | 43.7269 | 96.24374 | 4.9291 | 8.2207 | 43.8527 | 96.10161 | 1.9716 | 4.8866 | 45.389 | 99.07212 | 1.9717 | 4.8567 | 45.5712 | 99.35423
4.9333 | 8.0458 | 44.4036 | 96.94009 | 4.9333 | 8.2458 | 43.7243 | 96.23802 | 4.9333 | 8.2249 | 43.8499 | 96.09547 | 1.9733 | 4.8883 | 45.3884 | 99.07081 | 1.9733 | 4.8583 | 45.5709 | 99.35357
4.9375 | 8.05 | 44.4012 | 96.93485 | 4.9374 | 8.2499 | 43.7217 | 96.2323 | 4.9375 | 8.2291 | 43.8471 | 96.08933 | 1.975 | 4.89 | 45.3878 | 99.0695 | 1.975 | 4.86 | 45.5705 | 99.3527
4.9416 | 8.0541 | 44.3988 | 96.92961 | 4.9416 | 8.2541 | 43.7191 | 96.22657 | 4.9416 | 8.2332 | 43.8443 | 96.0832 | 1.9766 | 4.8916 | 45.3873 | 99.06841 | 1.9767 | 4.8617 | 45.5702 | 99.35205
4.9458 | 8.0583 | 44.3963 | 96.92415 | 4.9458 | 8.2583 | 43.7165 | 96.22085 | 4.9458 | 8.2374 | 43.8414 | 96.07684 | 1.9783 | 4.8933 | 45.3867 | 99.0671 | 1.9783 | 4.8633 | 45.5698 | 99.35117
4.95 | 8.0625 | 44.3939 | 96.91891 | 4.9499 | 8.2624 | 43.7139 | 96.21513 | 4.95 | 8.2416 | 43.8386 | 96.07071 | 1.98 | 4.895 | 45.3861 | 99.06579 | 1.98 | 4.865 | 45.5694 | 99.3503
4.9541 | 8.0666 | 44.3915 | 96.91367 | 4.9541 | 8.2666 | 43.7112 | 96.20918 | 4.9541 | 8.2457 | 43.8358 | 96.06457 | 1.9817 | 4.8967 | 45.3855 | 99.06448 | 1.9817 | 4.8667 | 45.5691 | 99.34965
4.9583 | 8.0708 | 44.3891 | 96.90843 | 4.9583 | 8.2708 | 43.7086 | 96.20346 | 4.9583 | 8.2499 | 43.8329 | 96.05821 | 1.9833 | 4.8983 | 45.3849 | 99.06317 | 1.9833 | 4.8683 | 45.5687 | 99.34877
4.9625 | 8.075 | 44.3866 | 96.90297 | 4.9625 | 8.275 | 43.706 | 96.19774 | 4.9625 | 8.2541 | 43.8301 | 96.05208 | 1.985 | 4.9 | 45.3843 | 99.06186 | 1.985 | 4.87 | 45.5684 | 99.34812
4.9666 | 8.0791 | 44.3842 | 96.89773 | 4.9666 | 8.2791 | 43.7034 | 96.19202 | 4.9666 | 8.2582 | 43.8272 | 96.04572 | 1.9866 | 4.9016 | 45.3838 | 99.06077 | 1.9866 | 4.8716 | 45.568 | 99.34725
4.9708 | 8.0833 | 44.3818 | 96.89249 | 4.9708 | 8.2833 | 43.7008 | 96.18629 | 4.9708 | 8.2624 | 43.8244 | 96.03959 | 1.9883 | 4.9033 | 45.3832 | 99.05946 | 1.9883 | 4.8733 | 45.5677 | 99.34659
4.975 | 8.0875 | 44.3793 | 96.88703 | 4.975 | 8.2875 | 43.6981 | 96.18035 | 4.975 | 8.2666 | 43.8215 | 96.03323 | 1.99 | 4.905 | 45.3826 | 99.05815 | 1.99 | 4.875 | 45.5673 | 99.34572
4.9792 | 8.0917 | 44.3769 | 96.8818 | 4.9791 | 8.2916 | 43.6955 | 96.17463 | 4.9791 | 8.2707 | 43.8187 | 96.0271 | 1.9916 | 4.9066 | 45.382 | 99.05684 | 1.9916 | 4.8766 | 45.5669 | 99.34485
4.9833 | 8.0958 | 44.3744 | 96.87634 | 4.9833 | 8.2958 | 43.6929 | 96.16891 | 4.9833 | 8.2749 | 43.8158 | 96.02074 | 1.9933 | 4.9083 | 45.3814 | 99.05553 | 1.9933 | 4.8783 | 45.5666 | 99.3442
4.9875 | 8.1 | 44.372 | 96.8711 | 4.9875 | 8.3 | 43.6903 | 96.16318 | 4.9875 | 8.2791 | 43.813 | 96.0146 | 1.995 | 4.91 | 45.3808 | 99.05422 | 1.995 | 4.88 | 45.5662 | 99.34332
4.9917 | 8.1042 | 44.3696 | 96.86586 | 4.9916 | 8.3041 | 43.6876 | 96.15724 | 4.9916 | 8.2832 | 43.8101 | 96.00825 | 1.9966 | 4.9116 | 45.3802 | 99.05291 | 1.9966 | 4.8816 | 45.5659 | 99.34267
4.9958 | 8.1083 | 44.3671 | 96.8604 | 4.9958 | 8.3083 | 43.685 | 96.15152 | 4.9958 | 8.2874 | 43.8072 | 96.00189 | 1.9983 | 4.9133 | 45.3796 | 99.0516 | 1.9983 | 4.8833 | 45.5655 | 99.3418
5 | 8.1125 | 44.3647 | 96.85516 | 5 | 8.3125 | 43.6824 | 96.1458 | 5 | 8.2916 | 43.8044 | 95.99576 | 2 | 4.915 | 45.3791 | 99.05051 | 2 | 4.885 | 45.5652 | 99.34114
5.0042 | 8.1167 | 44.3622 | 96.8497 | 5.0041 | 8.3166 | 43.6797 | 96.13985 | 5.0041 | 8.2957 | 43.8015 | 95.9894 | 2.0017 | 4.9167 | 45.3785 | 99.0492 | 2.0017 | 4.8867 | 45.5648 | 99.34027
5.0083 | 8.1208 | 44.3598 | 96.84446 | 5.0083 | 8.3208 | 43.6771 | 96.13413 | 5.0083 | 8.2999 | 43.7986 | 95.98305 | 2.0033 | 4.9183 | 45.3779 | 99.04789 | 2.0033 | 4.8883 | 45.5645 | 99.33962
5.0125 | 8.125 | 44.3573 | 96.83901 | 5.0125 | 8.325 | 43.6744 | 96.12819 | 5.0125 | 8.3041 | 43.7958 | 95.97691 | 2.005 | 4.92 | 45.3773 | 99.04658 | 2.005 | 4.89 | 45.5641 | 99.33875
5.0167 | 8.1292 | 44.3548 | 96.83355 | 5.0166 | 8.3291 | 43.6718 | 96.12246 | 5.0166 | 8.3082 | 43.7929 | 95.97056 | 2.0066 | 4.9216 | 45.3767 | 99.04527 | 2.0067 | 4.8917 | 45.5638 | 99.33809
5.0208 | 8.1333 | 44.3524 | 96.82831 | 5.0208 | 8.3333 | 43.6691 | 96.11652 | 5.0208 | 8.3124 | 43.79 | 95.9642 | 2.0083 | 4.9233 | 45.3761 | 99.04396 | 2.0083 | 4.8933 | 45.5634 | 99.33722
5.025 | 8.1375 | 44.3499 | 96.82285 | 5.0249 | 8.3374 | 43.6665 | 96.1108 | 5.025 | 8.3166 | 43.7871 | 95.95785 | 2.01 | 4.925 | 45.3755 | 99.04265 | 2.01 | 4.895 | 45.5631 | 99.33657
5.0292 | 8.1417 | 44.3474 | 96.81739 | 5.0291 | 8.3416 | 43.6638 | 96.10486 | 5.0291 | 8.3207 | 43.7843 | 95.95171 | 2.0116 | 4.9266 | 45.3749 | 99.04134 | 2.0117 | 4.8967 | 45.5627 | 99.33569
5.0333 | 8.1458 | 44.3449 | 96.81193 | 5.0333 | 8.3458 | 43.6612 | 96.09913 | 5.0333 | 8.3249 | 43.7814 | 95.94535 | 2.0133 | 4.9283 | 45.3744 | 99.04025 | 2.0133 | 4.8983 | 45.5624 | 99.33504
5.0375 | 8.15 | 44.3425 | 96.80669 | 5.0374 | 8.3499 | 43.6585 | 96.09319 | 5.0375 | 8.3291 | 43.7785 | 95.939 | 2.015 | 4.93 | 45.3738 | 99.03894 | 2.015 | 4.9 | 45.562 | 99.33417
5.0416 | 8.1541 | 44.34 | 96.80124 | 5.0416 | 8.3541 | 43.6558 | 96.08725 | 5.0416 | 8.3332 | 43.7756 | 95.93264 | 2.0166 | 4.9316 | 45.3732 | 99.03763 | 2.0167 | 4.9017 | 45.5617 | 99.33351
5.0458 | 8.1583 | 44.3375 | 96.79578 | 5.0458 | 8.3583 | 43.6532 | 96.08153 | 5.0458 | 8.3374 | 43.7727 | 95.92629 | 2.0183 | 4.9333 | 45.3726 | 99.03632 | 2.0183 | 4.9033 | 45.5613 | 99.33264
5.05 | 8.1625 | 44.335 | 96.79032 | 5.0499 | 8.3624 | 43.6505 | 96.07558 | 5.05 | 8.3416 | 43.7698 | 95.91993 | 2.02 | 4.935 | 45.372 | 99.03501 | 2.02 | 4.905 | 45.5609 | 99.33177
5.0541 | 8.1666 | 44.3325 | 96.78486 | 5.0541 | 8.3666 | 43.6478 | 96.06964 | 5.0541 | 8.3457 | 43.7669 | 95.91358 | 2.0216 | 4.9366 | 45.3714 | 99.0337 | 2.0217 | 4.9067 | 45.5606 | 99.33112
5.0583 | 8.1708 | 44.33 | 96.7794 | 5.0583 | 8.3708 | 43.6452 | 96.06392 | 5.0583 | 8.3499 | 43.764 | 95.90722 | 2.0233 | 4.9383 | 45.3708 | 99.03239 | 2.0233 | 4.9083 | 45.5602 | 99.33024
5.0625 | 8.175 | 44.3275 | 96.77395 | 5.0625 | 8.375 | 43.6425 | 96.05797 | 5.0625 | 8.3541 | 43.7611 | 95.90087 | 2.025 | 4.94 | 45.3702 | 99.03108 | 2.025 | 4.91 | 45.5599 | 99.32959
5.0666 | 8.1791 | 44.325 | 96.76849 | 5.0666 | 8.3791 | 43.6398 | 96.05203 | 5.0666 | 8.3582 | 43.7582 | 95.89451 | 2.0267 | 4.9417 | 45.3696 | 99.02977 | 2.0266 | 4.9116 | 45.5595 | 99.32872
5.0708 | 8.1833 | 44.3225 | 96.76303 | 5.0708 | 8.3833 | 43.6371 | 96.04609 | 5.0708 | 8.3624 | 43.7552 | 95.88794 | 2.0283 | 4.9433 | 45.369 | 99.02847 | 2.0283 | 4.9133 | 45.5592 | 99.32806
5.075 | 8.1875 | 44.32 | 96.75757 | 5.075 | 8.3875 | 43.6344 | 96.04015 | 5.075 | 8.3666 | 43.7523 | 95.88158 | 2.03 | 4.945 | 45.3684 | 99.02716 | 2.03 | 4.915 | 45.5588 | 99.32719
5.0791 | 8.1916 | 44.3175 | 96.75212 | 5.0791 | 8.3916 | 43.6318 | 96.03442 | 5.0791 | 8.3707 | 43.7494 | 95.87523 | 2.0317 | 4.9467 | 45.3679 | 99.02606 | 2.0317 | 4.9167 | 45.5584 | 99.32632
5.0833 | 8.1958 | 44.315 | 96.74666 | 5.0833 | 8.3958 | 43.6291 | 96.02848 | 5.0833 | 8.3749 | 43.7464 | 95.86865 | 2.0333 | 4.9483 | 45.3673 | 99.02475 | 2.0333 | 4.9183 | 45.5581 | 99.32566
5.0875 | 8.2 | 44.3125 | 96.7412 | 5.0875 | 8.4 | 43.6264 | 96.02254 | 5.0875 | 8.3791 | 43.7435 | 95.8623 | 2.035 | 4.95 | 45.3667 | 99.02344 | 2.035 | 4.92 | 45.5577 | 99.32479
5.0917 | 8.2042 | 44.3099 | 96.73552 | 5.0916 | 8.4041 | 43.6237 | 96.0166 | 5.0916 | 8.3832 | 43.7406 | 95.85594 | 2.0366 | 4.9516 | 45.3661 | 99.02214 | 2.0367 | 4.9217 | 45.5574 | 99.32414
5.0958 | 8.2083 | 44.3074 | 96.73007 | 5.0958 | 8.4083 | 43.621 | 96.01065 | 5.0958 | 8.3874 | 43.7376 | 95.84937 | 2.0383 | 4.9533 | 45.3655 | 99.02083 | 2.0383 | 4.9233 | 45.557 | 99.32327
5.1 | 8.2125 | 44.3049 | 96.72461 | 5.1 | 8.4125 | 43.6182 | 96.00449 | 5.1 | 8.3916 | 43.7347 | 95.84301 | 2.04 | 4.955 | 45.3649 | 99.01952 | 2.04 | 4.925 | 45.5566 | 99.32239
5.1042 | 8.2167 | 44.3023 | 96.71893 | 5.1041 | 8.4166 | 43.6156 | 95.99877 | 5.1041 | 8.3957 | 43.7317 | 95.83644 | 2.0416 | 4.9566 | 45.3643 | 99.01821 | 2.0417 | 4.9267 | 45.5563 | 99.32174
5.1083 | 8.2208 | 44.2998 | 96.71347 | 5.1083 | 8.4208 | 43.6128 | 95.9926 | 5.1083 | 8.3999 | 43.7288 | 95.83008 | 2.0433 | 4.9583 | 45.3637 | 99.0169 | 2.0433 | 4.9283 | 45.5559 | 99.32087
5.1125 | 8.225 | 44.2973 | 96.70802 | 5.1125 | 8.425 | 43.6101 | 95.98666 | 5.1125 | 8.4041 | 43.7258 | 95.82351 | 2.045 | 4.96 | 45.3631 | 99.01559 | 2.045 | 4.93 | 45.5556 | 99.32021
5.1167 | 8.2292 | 44.2947 | 96.70234 | 5.1166 | 8.4291 | 43.6074 | 95.98072 | 5.1166 | 8.4082 | 43.7229 | 95.81715 | 2.0467 | 4.9617 | 45.3625 | 99.01428 | 2.0467 | 4.9317 | 45.5552 | 99.31934
5.1208 | 8.2333 | 44.2922 | 96.69688 | 5.1208 | 8.4333 | 43.6046 | 95.97456 | 5.1208 | 8.4124 | 43.7199 | 95.81058 | 2.0483 | 4.9633 | 45.3619 | 99.01297 | 2.0483 | 4.9333 | 45.5549 | 99.31869
5.125 | 8.2375 | 44.2896 | 96.69121 | 5.125 | 8.4375 | 43.6019 | 95.96861 | 5.125 | 8.4166 | 43.717 | 95.80422 | 2.05 | 4.965 | 45.3613 | 99.01166 | 2.05 | 4.935 | 45.5545 | 99.31782
5.1292 | 8.2417 | 44.2871 | 96.68575 | 5.1291 | 8.4416 | 43.5992 | 95.96267 | 5.1291 | 8.4207 | 43.714 | 95.79765 | 2.0517 | 4.9667 | 45.3607 | 99.01035 | 2.0517 | 4.9367 | 45.5542 | 99.31716
5.1333 | 8.2458 | 44.2845 | 96.68007 | 5.1333 | 8.4458 | 43.5965 | 95.95673 | 5.1333 | 8.4249 | 43.711 | 95.79107 | 2.0533 | 4.9683 | 45.3601 | 99.00904 | 2.0533 | 4.9383 | 45.5538 | 99.31629
5.1375 | 8.25 | 44.282 | 96.67461 | 5.1374 | 8.4499 | 43.5937 | 95.95057 | 5.1375 | 8.4291 | 43.7081 | 95.78472 | 2.055 | 4.97 | 45.3595 | 99.00773 | 2.055 | 4.94 | 45.5534 | 99.31542
5.1417 | 8.2542 | 44.2794 | 96.66894 | 5.1416 | 8.4541 | 43.591 | 95.94462 | 5.1416 | 8.4332 | 43.7051 | 95.77814 | 2.0566 | 4.9716 | 45.3589 | 99.00642 | 2.0567 | 4.9417 | 45.5531 | 99.31476
5.1458 | 8.2583 | 44.2769 | 96.66348 | 5.1458 | 8.4583 | 43.5882 | 95.93846 | 5.1458 | 8.4374 | 43.7021 | 95.77157 | 2.0583 | 4.9733 | 45.3584 | 99.00533 | 2.0583 | 4.9433 | 45.5527 | 99.31389
5.15 | 8.2625 | 44.2743 | 96.6578 | 5.1499 | 8.4624 | 43.5855 | 95.93252 | 5.15 | 8.4416 | 43.6991 | 95.765 | 2.06 | 4.975 | 45.3578 | 99.00402 | 2.06 | 4.945 | 45.5524 | 99.31324
5.1541 | 8.2666 | 44.2717 | 96.65213 | 5.1541 | 8.4666 | 43.5827 | 95.92635 | 5.1541 | 8.4457 | 43.6961 | 95.75842 | 2.0616 | 4.9766 | 45.3572 | 99.00271 | 2.0616 | 4.9466 | 45.552 | 99.31237
5.1583 | 8.2708 | 44.2691 | 96.64645 | 5.1583 | 8.4708 | 43.58 | 95.92041 | 5.1583 | 8.4499 | 43.6931 | 95.75185 | 2.0633 | 4.9783 | 45.3566 | 99.0014 | 2.0633 | 4.9483 | 45.5517 | 99.31171
5.1625 | 8.275 | 44.2666 | 96.64099 | 5.1624 | 8.4749 | 43.5773 | 95.91447 | 5.1625 | 8.4541 | 43.6902 | 95.74549 | 2.065 | 4.98 | 45.356 | 99.00009 | 2.065 | 4.95 | 45.5513 | 99.31084
5.1666 | 8.2791 | 44.264 | 96.63532 | 5.1666 | 8.4791 | 43.5745 | 95.90831 | 5.1666 | 8.4582 | 43.6872 | 95.73892 | 2.0666 | 4.9816 | 45.3554 | 98.99878 | 2.0667 | 4.9517 | 45.5509 | 99.30997
5.1708 | 8.2833 | 44.2614 | 96.62964 | 5.1708 | 8.4833 | 43.5717 | 95.90214 | 5.1708 | 8.4624 | 43.6842 | 95.73234 | 2.0683 | 4.9833 | 45.3548 | 98.99747 | 2.0683 | 4.9533 | 45.5506 | 99.30931
5.175 | 8.2875 | 44.2588 | 96.62396 | 5.175 | 8.4875 | 43.5689 | 95.89598 | 5.175 | 8.4666 | 43.6812 | 95.72577 | 2.07 | 4.985 | 45.3542 | 98.99616 | 2.07 | 4.955 | 45.5502 | 99.30844
5.1791 | 8.2916 | 44.2563 | 96.61851 | 5.1791 | 8.4916 | 43.5662 | 95.89004 | 5.1791 | 8.4707 | 43.6782 | 95.71919 | 2.0717 | 4.9867 | 45.3536 | 98.99485 | 2.0717 | 4.9567 | 45.5499 | 99.30779
5.1833 | 8.2958 | 44.2536 | 96.61261 | 5.1833 | 8.4958 | 43.5634 | 95.88387 | 5.1833 | 8.4749 | 43.6752 | 95.71262 | 2.0733 | 4.9883 | 45.353 | 98.99354 | 2.0733 | 4.9583 | 45.5495 | 99.30692
5.1875 | 8.3 | 44.2511 | 96.60715 | 5.1875 | 8.5 | 43.5606 | 95.87771 | 5.1875 | 8.4791 | 43.6721 | 95.70583 | 2.075 | 4.99 | 45.3524 | 98.99223 | 2.075 | 4.96 | 45.5492 | 99.30626
5.1916 | 8.3041 | 44.2485 | 96.60148 | 5.1916 | 8.5041 | 43.5578 | 95.87155 | 5.1916 | 8.4832 | 43.6691 | 95.69925 | 2.0767 | 4.9917 | 45.3518 | 98.99092 | 2.0767 | 4.9617 | 45.5488 | 99.30539
5.1958 | 8.3083 | 44.2459 | 96.5958 | 5.1958 | 8.5083 | 43.5551 | 95.86561 | 5.1958 | 8.4874 | 43.6661 | 95.69268 | 2.0783 | 4.9933 | 45.3512 | 98.98961 | 2.0783 | 4.9633 | 45.5485 | 99.30473
5.2 | 8.3125 | 44.2433 | 96.59013 | 5.2 | 8.5125 | 43.5523 | 95.85944 | 5.2 | 8.4916 | 43.6631 | 95.6861 | 2.08 | 4.995 | 45.3506 | 98.9883 | 2.08 | 4.965 | 45.5481 | 99.30386
5.2042 | 8.3167 | 44.2406 | 96.58423 | 5.2041 | 8.5166 | 43.5495 | 95.85328 | 5.2041 | 8.4957 | 43.6601 | 95.67953 | 2.0817 | 4.9967 | 45.35 | 98.98699 | 2.0816 | 4.9666 | 45.5477 | 99.30299
5.2083 | 8.3208 | 44.238 | 96.57855 | 5.2083 | 8.5208 | 43.5467 | 95.84712 | 5.2083 | 8.4999 | 43.6571 | 95.67295 | 2.0833 | 4.9983 | 45.3494 | 98.98568 | 2.0833 | 4.9683 | 45.5474 | 99.30234
5.2125 | 8.325 | 44.2354 | 96.57288 | 5.2125 | 8.525 | 43.5439 | 95.84095 | 5.2125 | 8.5041 | 43.654 | 95.66616 | 2.085 | 5 | 45.3488 | 98.98437 | 2.085 | 4.97 | 45.547 | 99.30146
5.2167 | 8.3292 | 44.2328 | 96.5672 | 5.2166 | 8.5291 | 43.5412 | 95.83501 | 5.2166 | 8.5082 | 43.651 | 95.65959 | 2.0866 | 5.0016 | 45.3482 | 98.98306 | 2.0866 | 4.9716 | 45.5467 | 99.30081
5.2208 | 8.3333 | 44.2302 | 96.56153 | 5.2208 | 8.5333 | 43.5384 | 95.82885 | 5.2208 | 8.5124 | 43.648 | 95.65301 | 2.0883 | 5.0033 | 45.3476 | 98.98175 | 2.0883 | 4.9733 | 45.5463 | 99.29994
5.225 | 8.3375 | 44.2275 | 96.55563 | 5.2249 | 8.5374 | 43.5356 | 95.82269 | 5.225 | 8.5166 | 43.645 | 95.64644 | 2.09 | 5.005 | 45.347 | 98.98044 | 2.09 | 4.975 | 45.546 | 99.29928
5.2292 | 8.3417 | 44.2249 | 96.54996 | 5.2291 | 8.5416 | 43.5328 | 95.81652 | 5.2291 | 8.5207 | 43.6419 | 95.63964 | 2.0916 | 5.0066 | 45.3464 | 98.97914 | 2.0916 | 4.9766 | 45.5456 | 99.29841
5.2333 | 8.3458 | 44.2223 | 96.54428 | 5.2333 | 8.5458 | 43.53 | 95.81036 | 5.2333 | 8.5249 | 43.6389 | 95.63307 | 2.0933 | 5.0083 | 45.3458 | 98.97783 | 2.0933 | 4.9783 | 45.5453 | 99.29776
5.2375 | 8.35 | 44.2196 | 96.53838 | 5.2374 | 8.5499 | 43.5272 | 95.8042 | 5.2375 | 8.5291 | 43.6358 | 95.62628 | 2.095 | 5.01 | 45.3452 | 98.97652 | 2.095 | 4.98 | 45.5449 | 99.29689
5.2417 | 8.3542 | 44.217 | 96.53271 | 5.2416 | 8.5541 | 43.5244 | 95.79803 | 5.2416 | 8.5332 | 43.6328 | 95.6197 | 2.0967 | 5.0117 | 45.3446 | 98.97521 | 2.0967 | 4.9817 | 45.5446 | 99.29623
5.2458 | 8.3583 | 44.2144 | 96.52703 | 5.2458 | 8.5583 | 43.5216 | 95.79187 | 5.2458 | 8.5374 | 43.6297 | 95.61291 | 2.0983 | 5.0133 | 45.344 | 98.9739 | 2.0983 | 4.9833 | 45.5442 | 99.29536
5.25 | 8.3625 | 44.2117 | 96.52114 | 5.2499 | 8.5624 | 43.5188 | 95.78571 | 5.25 | 8.5416 | 43.6267 | 95.60633 | 2.1 | 5.015 | 45.3434 | 98.97259 | 2.1 | 4.985 | 45.5439 | 99.29471
5.2541 | 8.3666 | 44.2091 | 96.51546 | 5.2541 | 8.5666 | 43.516 | 95.77955 | 5.2541 | 8.5457 | 43.6236 | 95.59954 | 2.1017 | 5.0167 | 45.3428 | 98.97128 | 2.1017 | 4.9867 | 45.5435 | 99.29383
5.2583 | 8.3708 | 44.2064 | 96.50957 | 5.2583 | 8.5708 | 43.5132 | 95.77338 | 5.2583 | 8.5499 | 43.6206 | 95.59297 | 2.1033 | 5.0183 | 45.3422 | 98.96997 | 2.1033 | 4.9883 | 45.5432 | 99.29318
5.2625 | 8.375 | 44.2038 | 96.50389 | 5.2625 | 8.575 | 43.5104 | 95.76722 | 5.2625 | 8.5541 | 43.6175 | 95.58617 | 2.105 | 5.02 | 45.3416 | 98.96866 | 2.105 | 4.99 | 45.5429 | 99.29253
5.2666 | 8.3791 | 44.2011 | 96.498 | 5.2666 | 8.5791 | 43.5076 | 95.76106 | 5.2666 | 8.5582 | 43.6144 | 95.57938 | 2.1066 | 5.0216 | 45.341 | 98.96735 | 2.1067 | 4.9917 | 45.5425 | 99.29165
5.2708 | 8.3833 | 44.1985 | 96.49232 | 5.2708 | 8.5833 | 43.5048 | 95.75489 | 5.2708 | 8.5624 | 43.6114 | 95.5728 | 2.1083 | 5.0233 | 45.3404 | 98.96604 | 2.1083 | 4.9933 | 45.5422 | 99.291
5.275 | 8.3875 | 44.1958 | 96.48643 | 5.275 | 8.5875 | 43.502 | 95.74873 | 5.275 | 8.5666 | 43.6083 | 95.56601 | 2.11 | 5.025 | 45.3398 | 98.96473 | 2.11 | 4.995 | 45.5418 | 99.29013
5.2791 | 8.3916 | 44.1932 | 96.48075 | 5.2791 | 8.5916 | 43.4992 | 95.74257 | 5.2791 | 8.5707 | 43.6052 | 95.55922 | 2.1116 | 5.0266 | 45.3392 | 98.96342 | 2.1117 | 4.9967 | 45.5415 | 99.28947
5.2833 | 8.3958 | 44.1905 | 96.47485 | 5.2833 | 8.5958 | 43.4964 | 95.73641 | 5.2833 | 8.5749 | 43.6021 | 95.55242 | 2.1133 | 5.0283 | 45.3385 | 98.96189 | 2.1133 | 4.9983 | 45.5411 | 99.2886
5.2875 | 8.4 | 44.1878 | 96.46896 | 5.2875 | 8.6 | 43.4936 | 95.73024 | 5.2875 | 8.5791 | 43.5991 | 95.54585 | 2.115 | 5.03 | 45.3379 | 98.96058 | 2.115 | 5 | 45.5408 | 99.28795
5.2916 | 8.4041 | 44.1851 | 96.46307 | 5.2916 | 8.6041 | 43.4908 | 95.72408 | 5.2916 | 8.5832 | 43.596 | 95.53906 | 2.1167 | 5.0317 | 45.3373 | 98.95927 | 2.1167 | 5.0017 | 45.5404 | 99.28708
5.2958 | 8.4083 | 44.1825 | 96.45739 | 5.2958 | 8.6083 | 43.4879 | 95.7177 | 5.2958 | 8.5874 | 43.5929 | 95.53226 | 2.1183 | 5.0333 | 45.3367 | 98.95796 | 2.1183 | 5.0033 | 45.5401 | 99.28642
5.3 | 8.4125 | 44.1798 | 96.45149 | 5.3 | 8.6125 | 43.4851 | 95.71153 | 5.3 | 8.5916 | 43.5897 | 95.52525 | 2.12 | 5.035 | 45.3361 | 98.95665 | 2.12 | 5.005 | 45.5397 | 99.28555
5.3 | 8.4125 | 44.1798 | 96.45149 | 5.3041 | 8.6166 | 43.4823 | 95.70537 | 5.3041 | 8.5957 | 43.5867 | 95.51868 | 2.1217 | 5.0367 | 45.3355 | 98.95534 | 2.1216 | 5.0066 | 45.5394 | 99.2849
5.3083 | 8.4208 | 44.1744 | 96.43971 | 5.3083 | 8.6208 | 43.4795 | 95.69921 | 5.3083 | 8.5999 | 43.5835 | 95.51166 | 2.1233 | 5.0383 | 45.3349 | 98.95403 | 2.1233 | 5.0083 | 45.539 | 99.28402
5.3125 | 8.425 | 44.1717 | 96.43381 | 5.3125 | 8.625 | 43.4767 | 95.69305 | 5.3125 | 8.6041 | 43.5804 | 95.50487 | 2.125 | 5.04 | 45.3343 | 98.95272 | 2.125 | 5.01 | 45.5387 | 99.28337
5.3166 | 8.4291 | 44.169 | 96.42792 | 5.3166 | 8.6291 | 43.4738 | 95.68666 | 5.3166 | 8.6082 | 43.5773 | 95.49808 | 2.1266 | 5.0416 | 45.3337 | 98.95141 | 2.1266 | 5.0116 | 45.5383 | 99.2825
5.3208 | 8.4333 | 44.1663 | 96.42202 | 5.3208 | 8.6333 | 43.471 | 95.6805 | 5.3208 | 8.6124 | 43.5742 | 95.49128 | 2.1283 | 5.0433 | 45.3331 | 98.9501 | 2.1283 | 5.0133 | 45.538 | 99.28184
5.325 | 8.4375 | 44.1636 | 96.41613 | 5.3249 | 8.6374 | 43.4682 | 95.67434 | 5.325 | 8.6166 | 43.571 | 95.48427 | 2.13 | 5.045 | 45.3325 | 98.9488 | 2.13 | 5.015 | 45.5376 | 99.28097
5.3291 | 8.4416 | 44.1609 | 96.41023 | 5.3291 | 8.6416 | 43.4653 | 95.66795 | 5.3291 | 8.6207 | 43.5679 | 95.47748 | 2.1316 | 5.0466 | 45.3319 | 98.94749 | 2.1317 | 5.0167 | 45.5373 | 99.28032
5.3333 | 8.4458 | 44.1582 | 96.40434 | 5.3333 | 8.6458 | 43.4625 | 95.66179 | 5.3333 | 8.6249 | 43.5647 | 95.47046 | 2.1333 | 5.0483 | 45.3313 | 98.94618 | 2.1333 | 5.0183 | 45.5369 | 99.27944
5.3375 | 8.45 | 44.1555 | 96.39844 | 5.3374 | 8.6499 | 43.4596 | 95.65541 | 5.3375 | 8.6291 | 43.5616 | 95.46367 | 2.135 | 5.05 | 45.3307 | 98.94487 | 2.135 | 5.02 | 45.5366 | 99.27879
5.3417 | 8.4542 | 44.1528 | 96.39255 | 5.3416 | 8.6541 | 43.4568 | 95.64925 | 5.3416 | 8.6332 | 43.5585 | 95.45688 | 2.1366 | 5.0516 | 45.33 | 98.94334 | 2.1367 | 5.0217 | 45.5362 | 99.27792
5.3458 | 8.4583 | 44.1501 | 96.38665 | 5.3458 | 8.6583 | 43.4539 | 95.64286 | 5.3458 | 8.6374 | 43.5553 | 95.44986 | 2.1383 | 5.0533 | 45.3294 | 98.94203 | 2.1383 | 5.0233 | 45.5358 | 99.27705
5.35 | 8.4625 | 44.1473 | 96.38054 | 5.3499 | 8.6624 | 43.4511 | 95.6367 | 5.35 | 8.6416 | 43.5521 | 95.44285 | 2.14 | 5.055 | 45.3288 | 98.94072 | 2.14 | 5.025 | 45.5355 | 99.27639
5.3542 | 8.4667 | 44.1446 | 96.37465 | 5.3541 | 8.6666 | 43.4482 | 95.63032 | 5.3541 | 8.6457 | 43.549 | 95.43606 | 2.1416 | 5.0566 | 45.3282 | 98.93941 | 2.1417 | 5.0267 | 45.5351 | 99.27552
5.3583 | 8.4708 | 44.1419 | 96.36875 | 5.3583 | 8.6708 | 43.4453 | 95.62393 | 5.3583 | 8.6499 | 43.5458 | 95.42904 | 2.1433 | 5.0583 | 45.3276 | 98.9381 | 2.1433 | 5.0283 | 45.5348 | 99.27487
5.3625 | 8.475 | 44.1391 | 96.36264 | 5.3625 | 8.675 | 43.4424 | 95.61755 | 5.3625 | 8.6541 | 43.5427 | 95.42225 | 2.145 | 5.06 | 45.327 | 98.93679 | 2.145 | 5.03 | 45.5344 | 99.27399
5.3667 | 8.4792 | 44.1364 | 96.35675 | 5.3666 | 8.6791 | 43.4395 | 95.61117 | 5.3666 | 8.6582 | 43.5395 | 95.41524 | 2.1466 | 5.0616 | 45.3264 | 98.93548 | 2.1466 | 5.0316 | 45.534 | 99.27312
5.3708 | 8.4833 | 44.1337 | 96.35085 | 5.3708 | 8.6833 | 43.4366 | 95.60479 | 5.3708 | 8.6624 | 43.5364 | 95.40845 | 2.1483 | 5.0633 | 45.3258 | 98.93417 | 2.1483 | 5.0333 | 45.5337 | 99.27247
5.375 | 8.4875 | 44.131 | 96.34496 | 5.375 | 8.6875 | 43.4338 | 95.59862 | 5.375 | 8.6666 | 43.5332 | 95.40143 | 2.15 | 5.065 | 45.3251 | 98.93264 | 2.15 | 5.035 | 45.5333 | 99.2716
5.3792 | 8.4917 | 44.1282 | 96.33884 | 5.3791 | 8.6916 | 43.4309 | 95.59224 | 5.3791 | 8.6707 | 43.53 | 95.39442 | 2.1516 | 5.0666 | 45.3245 | 98.93133 | 2.1516 | 5.0366 | 45.533 | 99.27094
5.3833 | 8.4958 | 44.1254 | 96.33273 | 5.3833 | 8.6958 | 43.428 | 95.58586 | 5.3833 | 8.6749 | 43.5268 | 95.38741 | 2.1533 | 5.0683 | 45.3239 | 98.93002 | 2.1533 | 5.0383 | 45.5326 | 99.27007
5.3875 | 8.5 | 44.1227 | 96.32684 | 5.3875 | 8.7 | 43.4251 | 95.57947 | 5.3875 | 8.6791 | 43.5237 | 95.38061 | 2.155 | 5.07 | 45.3233 | 98.92871 | 2.155 | 5.04 | 45.5322 | 99.2692
5.3917 | 8.5042 | 44.1199 | 96.32072 | 5.3916 | 8.7041 | 43.4222 | 95.57309 | 5.3916 | 8.6832 | 43.5205 | 95.3736 | 2.1567 | 5.0717 | 45.3227 | 98.9274 | 2.1566 | 5.0416 | 45.5319 | 99.26854
5.3958 | 8.5083 | 44.1172 | 96.31483 | 5.3958 | 8.7083 | 43.4193 | 95.56671 | 5.3958 | 8.6874 | 43.5173 | 95.36659 | 2.1583 | 5.0733 | 45.3221 | 98.92609 | 2.1583 | 5.0433 | 45.5315 | 99.26767
5.4 | 8.5125 | 44.1144 | 96.30872 | 5.4 | 8.7125 | 43.4164 | 95.56032 | 5.4 | 8.6916 | 43.5141 | 95.35958 | 2.16 | 5.075 | 45.3215 | 98.92479 | 2.16 | 5.045 | 45.5312 | 99.26702
5.4042 | 8.5167 | 44.1117 | 96.30282 | 5.4041 | 8.7166 | 43.4135 | 95.55394 | 5.4041 | 8.6957 | 43.5109 | 95.35256 | 2.1617 | 5.0767 | 45.3208 | 98.92326 | 2.1616 | 5.0466 | 45.5308 | 99.26615
5.4083 | 8.5208 | 44.1089 | 96.29671 | 5.4083 | 8.7208 | 43.4106 | 95.54756 | 5.4083 | 8.6999 | 43.5077 | 95.34555 | 2.1633 | 5.0783 | 45.3202 | 98.92195 | 2.1633 | 5.0483 | 45.5304 | 99.26527
5.4125 | 8.525 | 44.1061 | 96.2906 | 5.4125 | 8.725 | 43.4077 | 95.54118 | 5.4125 | 8.7041 | 43.5045 | 95.33854 | 2.165 | 5.08 | 45.3196 | 98.92064 | 2.165 | 5.05 | 45.5301 | 99.26462
5.4166 | 8.5291 | 44.1034 | 96.2847 | 5.4166 | 8.7291 | 43.4048 | 95.53479 | 5.4166 | 8.7082 | 43.5013 | 95.33152 | 2.1666 | 5.0816 | 45.319 | 98.91933 | 2.1666 | 5.0516 | 45.5297 | 99.26375
5.4208 | 8.5333 | 44.1006 | 96.27859 | 5.4208 | 8.7333 | 43.4018 | 95.52819 | 5.4208 | 8.7124 | 43.4982 | 95.32473 | 2.1683 | 5.0833 | 45.3184 | 98.91802 | 2.1683 | 5.0533 | 45.5294 | 99.26309
5.425 | 8.5375 | 44.0978 | 96.27248 | 5.425 | 8.7375 | 43.3989 | 95.52181 | 5.425 | 8.7166 | 43.4949 | 95.3175 | 2.17 | 5.085 | 45.3177 | 98.91649 | 2.17 | 5.055 | 45.529 | 99.26222
5.4291 | 8.5416 | 44.095 | 96.26636 | 5.4291 | 8.7416 | 43.396 | 95.51542 | 5.4291 | 8.7207 | 43.4917 | 95.31049 | 2.1716 | 5.0866 | 45.3171 | 98.91518 | 2.1717 | 5.0567 | 45.5287 | 99.26157
5.4333 | 8.5458 | 44.0922 | 96.26025 | 5.4333 | 8.7458 | 43.3931 | 95.50904 | 5.4333 | 8.7249 | 43.4886 | 95.30369 | 2.1733 | 5.0883 | 45.3165 | 98.91387 | 2.1733 | 5.0583 | 45.5283 | 99.26069
5.4375 | 8.55 | 44.0894 | 96.25414 | 5.4375 | 8.75 | 43.3902 | 95.50266 | 5.4375 | 8.7291 | 43.4853 | 95.29646 | 2.175 | 5.09 | 45.3159 | 98.91256 | 2.175 | 5.06 | 45.5279 | 99.25982
5.4416 | 8.5541 | 44.0866 | 96.24802 | 5.4416 | 8.7541 | 43.3873 | 95.49627 | 5.4416 | 8.7332 | 43.4821 | 95.28945 | 2.1766 | 5.0916 | 45.3153 | 98.91125 | 2.1767 | 5.0617 | 45.5276 | 99.25917
5.4458 | 8.5583 | 44.0838 | 96.24191 | 5.4458 | 8.7583 | 43.3843 | 95.48967 | 5.4458 | 8.7374 | 43.4789 | 95.28244 | 2.1783 | 5.0933 | 45.3147 | 98.90994 | 2.1783 | 5.0633 | 45.5272 | 99.2583
5.45 | 8.5625 | 44.081 | 96.2358 | 5.4499 | 8.7624 | 43.3814 | 95.48329 | 5.45 | 8.7416 | 43.4757 | 95.27542 | 2.18 | 5.095 | 45.314 | 98.90841 | 2.18 | 5.065 | 45.5269 | 99.25764
5.4541 | 8.5666 | 44.0782 | 96.22969 | 5.4541 | 8.7666 | 43.3785 | 95.47691 | 5.4541 | 8.7457 | 43.4725 | 95.26841 | 2.1817 | 5.0967 | 45.3134 | 98.90711 | 2.1817 | 5.0667 | 45.5265 | 99.25677
5.4583 | 8.5708 | 44.0754 | 96.22357 | 5.4583 | 8.7708 | 43.3755 | 95.4703 | 5.4583 | 8.7499 | 43.4692 | 95.26118 | 2.1833 | 5.0983 | 45.3128 | 98.9058 | 2.1833 | 5.0683 | 45.5261 | 99.2559
5.4625 | 8.575 | 44.0726 | 96.21746 | 5.4624 | 8.7749 | 43.3726 | 95.46392 | 5.4625 | 8.7541 | 43.466 | 95.25417 | 2.185 | 5.1 | 45.3122 | 98.90449 | 2.185 | 5.07 | 45.5258 | 99.25524
5.4667 | 8.5792 | 44.0698 | 96.21135 | 5.4666 | 8.7791 | 43.3696 | 95.45732 | 5.4666 | 8.7582 | 43.4628 | 95.24715 | 2.1867 | 5.1017 | 45.3115 | 98.90296 | 2.1867 | 5.0717 | 45.5254 | 99.25437
5.4708 | 8.5833 | 44.067 | 96.20523 | 5.4708 | 8.7833 | 43.3667 | 95.45093 | 5.4708 | 8.7624 | 43.4595 | 95.23992 | 2.1883 | 5.1033 | 45.3109 | 98.90165 | 2.1883 | 5.0733 | 45.5251 | 99.25372
5.475 | 8.5875 | 44.0641 | 96.1989 | 5.4749 | 8.7874 | 43.3637 | 95.44433 | 5.475 | 8.7666 | 43.4563 | 95.23291 | 2.19 | 5.105 | 45.3103 | 98.90034 | 2.19 | 5.075 | 45.5247 | 99.25285
5.4792 | 8.5917 | 44.0613 | 96.19279 | 5.4791 | 8.7916 | 43.3608 | 95.43795 | 5.4791 | 8.7707 | 43.4531 | 95.2259 | 2.1916 | 5.1066 | 45.3097 | 98.89903 | 2.1917 | 5.0767 | 45.5244 | 99.25219
5.4833 | 8.5958 | 44.0585 | 96.18668 | 5.4833 | 8.7958 | 43.3578 | 95.43134 | 5.4833 | 8.7749 | 43.4498 | 95.21866 | 2.1933 | 5.1083 | 45.3091 | 98.89772 | 2.1933 | 5.0783 | 45.524 | 99.25132
5.4875 | 8.6 | 44.0556 | 96.18035 | 5.4874 | 8.7999 | 43.3549 | 95.42496 | 5.4875 | 8.7791 | 43.4466 | 95.21165 | 2.195 | 5.11 | 45.3085 | 98.89641 | 2.195 | 5.08 | 45.5237 | 99.25067
5.4917 | 8.6042 | 44.0528 | 96.17423 | 5.4916 | 8.8041 | 43.3519 | 95.41836 | 5.4916 | 8.7832 | 43.4433 | 95.20442 | 2.1966 | 5.1116 | 45.3078 | 98.89488 | 2.1966 | 5.0816 | 45.5233 | 99.24979
5.4958 | 8.6083 | 44.0499 | 96.1679 | 5.4958 | 8.8083 | 43.3489 | 95.41176 | 5.4958 | 8.7874 | 43.44 | 95.19719 | 2.1983 | 5.1133 | 45.3072 | 98.89357 | 2.1983 | 5.0833 | 45.5229 | 99.24892
5.5 | 8.6125 | 44.0471 | 96.16179 | 5.5 | 8.8125 | 43.3459 | 95.40515 | 5.5 | 8.7916 | 43.4368 | 95.19018 | 2.2 | 5.115 | 45.3066 | 98.89226 | 2.2 | 5.085 | 45.5226 | 99.24827
5.5042 | 8.6167 | 44.0442 | 96.15546 | 5.5041 | 8.8166 | 43.343 | 95.39877 | 5.5041 | 8.7957 | 43.4335 | 95.18294 | 2.2016 | 5.1166 | 45.306 | 98.89095 | 2.2016 | 5.0866 | 45.5222 | 99.2474
5.5083 | 8.6208 | 44.0414 | 96.14935 | 5.5083 | 8.8208 | 43.34 | 95.39217 | 5.5083 | 8.7999 | 43.4302 | 95.17571 | 2.2033 | 5.1183 | 45.3054 | 98.88964 | 2.2033 | 5.0883 | 45.5219 | 99.24674
5.5125 | 8.625 | 44.0385 | 96.14301 | 5.5125 | 8.825 | 43.337 | 95.38556 | 5.5125 | 8.8041 | 43.427 | 95.1687 | 2.205 | 5.12 | 45.3047 | 98.88812 | 2.205 | 5.09 | 45.5215 | 99.24587
5.5167 | 8.6292 | 44.0357 | 96.1369 | 5.5166 | 8.8291 | 43.3341 | 95.37918 | 5.5166 | 8.8082 | 43.4237 | 95.16147 | 2.2066 | 5.1216 | 45.3041 | 98.88681 | 2.2066 | 5.0916 | 45.5212 | 99.24522
5.5208 | 8.6333 | 44.0328 | 96.13057 | 5.5208 | 8.8333 | 43.3311 | 95.37258 | 5.5208 | 8.8124 | 43.4204 | 95.15424 | 2.2083 | 5.1233 | 45.3035 | 98.8855 | 2.2083 | 5.0933 | 45.5208 | 99.24434
5.525 | 8.6375 | 44.03 | 96.12446 | 5.525 | 8.8375 | 43.3281 | 95.36597 | 5.525 | 8.8166 | 43.4171 | 95.147 | 2.21 | 5.125 | 45.3029 | 98.88419 | 2.21 | 5.095 | 45.5205 | 99.24369
5.5291 | 8.6416 | 44.0271 | 96.11813 | 5.5291 | 8.8416 | 43.3251 | 95.35937 | 5.5291 | 8.8207 | 43.4138 | 95.13977 | 2.2116 | 5.1266 | 45.3022 | 98.88266 | 2.2117 | 5.0967 | 45.5201 | 99.24282
5.5333 | 8.6458 | 44.0242 | 96.1118 | 5.5333 | 8.8458 | 43.3222 | 95.35299 | 5.5333 | 8.8249 | 43.4105 | 95.13254 | 2.2133 | 5.1283 | 45.3016 | 98.88135 | 2.2133 | 5.0983 | 45.5197 | 99.24195
5.5375 | 8.65 | 44.0214 | 96.10568 | 5.5375 | 8.85 | 43.3192 | 95.34639 | 5.5375 | 8.8291 | 43.4072 | 95.12531 | 2.215 | 5.13 | 45.301 | 98.88004 | 2.215 | 5.1 | 45.5194 | 99.24129
5.5416 | 8.6541 | 44.0185 | 96.09935 | 5.5416 | 8.8541 | 43.3162 | 95.33978 | 5.5375 | 8.8291 | 43.4072 | 95.12531 | 2.2166 | 5.1316 | 45.3004 | 98.87873 | 2.2167 | 5.1017 | 45.519 | 99.24042
5.5458 | 8.6583 | 44.0156 | 96.09302 | 5.5458 | 8.8583 | 43.3132 | 95.33318 | 5.5458 | 8.8374 | 43.4006 | 95.11084 | 2.2183 | 5.1333 | 45.2997 | 98.8772 | 2.2183 | 5.1033 | 45.5187 | 99.23977
5.55 | 8.6625 | 44.0127 | 96.08669 | 5.55 | 8.8625 | 43.3102 | 95.32658 | 5.55 | 8.8416 | 43.3973 | 95.10361 | 2.22 | 5.135 | 45.2991 | 98.87589 | 2.22 | 5.105 | 45.5183 | 99.23889
5.5541 | 8.6666 | 44.0098 | 96.08036 | 5.5541 | 8.8666 | 43.3072 | 95.31997 | 5.5541 | 8.8457 | 43.394 | 95.09638 | 2.2217 | 5.1367 | 45.2985 | 98.87458 | 2.2217 | 5.1067 | 45.5179 | 99.23802
5.5583 | 8.6708 | 44.0069 | 96.07403 | 5.5583 | 8.8708 | 43.3042 | 95.31337 | 5.5583 | 8.8499 | 43.3907 | 95.08915 | 2.2233 | 5.1383 | 45.2979 | 98.87327 | 2.2233 | 5.1083 | 45.5176 | 99.23737
5.5625 | 8.675 | 44.0041 | 96.06791 | 5.5625 | 8.875 | 43.3012 | 95.30677 | 5.5625 | 8.8541 | 43.3873 | 95.0817 | 2.225 | 5.14 | 45.2972 | 98.87174 | 2.225 | 5.11 | 45.5172 | 99.23649
5.5666 | 8.6791 | 44.0012 | 96.06158 | 5.5666 | 8.8791 | 43.2982 | 95.30016 | 5.5666 | 8.8582 | 43.384 | 95.07447 | 2.2267 | 5.1417 | 45.2966 | 98.87044 | 2.2267 | 5.1117 | 45.5169 | 99.23584
5.5708 | 8.6833 | 43.9983 | 96.05525 | 5.5708 | 8.8833 | 43.2952 | 95.29356 | 5.5708 | 8.8624 | 43.3807 | 95.06723 | 2.2283 | 5.1433 | 45.296 | 98.86913 | 2.2283 | 5.1133 | 45.5165 | 99.23497
5.575 | 8.6875 | 43.9953 | 96.0487 | 5.5749 | 8.8874 | 43.2922 | 95.28696 | 5.575 | 8.8666 | 43.3773 | 95.05978 | 2.23 | 5.145 | 45.2954 | 98.86782 | 2.23 | 5.115 | 45.5162 | 99.23431
5.5791 | 8.6916 | 43.9924 | 96.04237 | 5.5791 | 8.8916 | 43.2891 | 95.28013 | 5.5791 | 8.8707 | 43.374 | 95.05255 | 2.2316 | 5.1466 | 45.2947 | 98.86629 | 2.2317 | 5.1167 | 45.5158 | 99.23344
5.5833 | 8.6958 | 43.9895 | 96.03604 | 5.5833 | 8.8958 | 43.2861 | 95.27353 | 5.5833 | 8.8749 | 43.3707 | 95.04532 | 2.2333 | 5.1483 | 45.2941 | 98.86498 | 2.2333 | 5.1183 | 45.5154 | 99.23257
5.5875 | 8.7 | 43.9866 | 96.02971 | 5.5874 | 8.8999 | 43.2831 | 95.26693 | 5.5875 | 8.8791 | 43.3673 | 95.03787 | 2.235 | 5.15 | 45.2935 | 98.86367 | 2.235 | 5.12 | 45.5151 | 99.23192
5.5917 | 8.7042 | 43.9837 | 96.02338 | 5.5916 | 8.9041 | 43.2801 | 95.26033 | 5.5916 | 8.8832 | 43.3639 | 95.03042 | 2.2366 | 5.1516 | 45.2929 | 98.86236 | 2.2366 | 5.1216 | 45.5147 | 99.23104
5.5958 | 8.7083 | 43.9808 | 96.01705 | 5.5958 | 8.9083 | 43.2771 | 95.25372 | 5.5958 | 8.8874 | 43.3606 | 95.02319 | 2.2383 | 5.1533 | 45.2922 | 98.86083 | 2.2383 | 5.1233 | 45.5144 | 99.23039
5.6 | 8.7125 | 43.9778 | 96.0105 | 5.5999 | 8.9124 | 43.274 | 95.2469 | 5.6 | 8.8916 | 43.3572 | 95.01573 | 2.24 | 5.155 | 45.2916 | 98.85952 | 2.24 | 5.125 | 45.514 | 99.22952
5.6042 | 8.7167 | 43.9749 | 96.00417 | 5.6041 | 8.9166 | 43.271 | 95.2403 | 5.6041 | 8.8957 | 43.3539 | 95.0085 | 2.2417 | 5.1567 | 45.2909 | 98.85799 | 2.2416 | 5.1266 | 45.5136 | 99.22865
5.6083 | 8.7208 | 43.972 | 95.99783 | 5.6083 | 8.9208 | 43.2679 | 95.23347 | 5.6083 | 8.8999 | 43.3505 | 95.00105 | 2.2433 | 5.1583 | 45.2903 | 98.85668 | 2.2433 | 5.1283 | 45.5133 | 99.22799
5.6125 | 8.725 | 43.969 | 95.99128 | 5.6125 | 8.925 | 43.2649 | 95.22687 | 5.6125 | 8.9041 | 43.3472 | 94.99382 | 2.245 | 5.16 | 45.2897 | 98.85537 | 2.245 | 5.13 | 45.5129 | 99.22712
5.6167 | 8.7292 | 43.9661 | 95.98495 | 5.6166 | 8.9291 | 43.2619 | 95.22027 | 5.6166 | 8.9082 | 43.3438 | 94.98637 | 2.2467 | 5.1617 | 45.2891 | 98.85406 | 2.2467 | 5.1317 | 45.5125 | 99.22625
5.6208 | 8.7333 | 43.9631 | 95.9784 | 5.6208 | 8.9333 | 43.2588 | 95.21344 | 5.6208 | 8.9124 | 43.3404 | 94.97892 | 2.2483 | 5.1633 | 45.2884 | 98.85254 | 2.2483 | 5.1333 | 45.5122 | 99.22559
5.625 | 8.7375 | 43.9602 | 95.97207 | 5.625 | 8.9375 | 43.2558 | 95.20684 | 5.625 | 8.9166 | 43.3371 | 94.97169 | 2.25 | 5.165 | 45.2878 | 98.85123 | 2.25 | 5.135 | 45.5118 | 99.22472
5.6292 | 8.7417 | 43.9572 | 95.96552 | 5.6291 | 8.9416 | 43.2527 | 95.20002 | 5.6291 | 8.9207 | 43.3337 | 94.96424 | 2.2516 | 5.1666 | 45.2872 | 98.84992 | 2.2517 | 5.1367 | 45.5115 | 99.22407
5.6333 | 8.7458 | 43.9543 | 95.95919 | 5.6333 | 8.9458 | 43.2497 | 95.19341 | 5.6333 | 8.9249 | 43.3303 | 94.95678 | 2.2533 | 5.1683 | 45.2865 | 98.84839 | 2.2533 | 5.1383 | 45.5111 | 99.2232
5.6375 | 8.75 | 43.9513 | 95.95264 | 5.6375 | 8.95 | 43.2466 | 95.18659 | 5.6375 | 8.9291 | 43.3269 | 94.94933 | 2.255 | 5.17 | 45.2859 | 98.84708 | 2.255 | 5.14 | 45.5107 | 99.22232
5.6417 | 8.7542 | 43.9483 | 95.94609 | 5.6375 | 8.95 | 43.2466 | 95.18659 | 5.6416 | 8.9332 | 43.3236 | 94.9421 | 2.2566 | 5.1716 | 45.2853 | 98.84577 | 2.2567 | 5.1417 | 45.5104 | 99.22167
5.6458 | 8.7583 | 43.9453 | 95.93954 | 5.6458 | 8.9583 | 43.2405 | 95.17317 | 5.6458 | 8.9374 | 43.3201 | 94.93443 | 2.2583 | 5.1733 | 45.2846 | 98.84424 | 2.2583 | 5.1433 | 45.51 | 99.2208
5.65 | 8.7625 | 43.9424 | 95.93321 | 5.65 | 8.9625 | 43.2374 | 95.16634 | 5.65 | 8.9416 | 43.3168 | 94.9272 | 2.26 | 5.175 | 45.284 | 98.84293 | 2.26 | 5.145 | 45.5097 | 99.22014
5.6541 | 8.7666 | 43.9394 | 95.92666 | 5.6541 | 8.9666 | 43.2344 | 95.15974 | 5.6541 | 8.9457 | 43.3133 | 94.91953 | 2.2616 | 5.1766 | 45.2834 | 98.84162 | 2.2617 | 5.1467 | 45.5093 | 99.21927
5.6583 | 8.7708 | 43.9364 | 95.92011 | 5.6583 | 8.9708 | 43.2313 | 95.15292 | 5.6583 | 8.9499 | 43.3099 | 94.91208 | 2.2633 | 5.1783 | 45.2827 | 98.8401 | 2.2633 | 5.1483 | 45.5089 | 99.2184
5.6625 | 8.775 | 43.9334 | 95.91356 | 5.6625 | 8.975 | 43.2282 | 95.14609 | 5.6625 | 8.9541 | 43.3065 | 94.90463 | 2.265 | 5.18 | 45.2821 | 98.83879 | 2.265 | 5.15 | 45.5086 | 99.21775
5.6666 | 8.7791 | 43.9304 | 95.90701 | 5.6666 | 8.9791 | 43.2251 | 95.13927 | 5.6666 | 8.9582 | 43.3031 | 94.89718 | 2.2667 | 5.1817 | 45.2815 | 98.83748 | 2.2667 | 5.1517 | 45.5082 | 99.21687
5.6708 | 8.7833 | 43.9274 | 95.90047 | 5.6708 | 8.9833 | 43.222 | 95.13245 | 5.6708 | 8.9624 | 43.2997 | 94.88973 | 2.2683 | 5.1833 | 45.2808 | 98.83595 | 2.2683 | 5.1533 | 45.5078 | 99.216
5.675 | 8.7875 | 43.9244 | 95.89392 | 5.675 | 8.9875 | 43.219 | 95.12584 | 5.675 | 8.9666 | 43.2963 | 94.88227 | 2.27 | 5.185 | 45.2802 | 98.83464 | 2.27 | 5.155 | 45.5075 | 99.21535
5.6791 | 8.7916 | 43.9215 | 95.88758 | 5.6791 | 8.9916 | 43.2159 | 95.11902 | 5.6791 | 8.9707 | 43.2928 | 94.8746 | 2.2717 | 5.1867 | 45.2795 | 98.83311 | 2.2716 | 5.1566 | 45.5071 | 99.21447
5.6833 | 8.7958 | 43.9184 | 95.88082 | 5.6833 | 8.9958 | 43.2128 | 95.1122 | 5.6833 | 8.9749 | 43.2894 | 94.86715 | 2.2733 | 5.1883 | 45.2789 | 98.8318 | 2.2733 | 5.1583 | 45.5068 | 99.21382
5.6875 | 8.8 | 43.9154 | 95.87427 | 5.6874 | 8.9999 | 43.2097 | 95.10537 | 5.6875 | 8.9791 | 43.286 | 94.8597 | 2.275 | 5.19 | 45.2783 | 98.83049 | 2.275 | 5.16 | 45.5064 | 99.21295
5.6916 | 8.8041 | 43.9124 | 95.86772 | 5.6916 | 9.0041 | 43.2067 | 95.09877 | 5.6916 | 8.9832 | 43.2825 | 94.85203 | 2.2766 | 5.1916 | 45.2776 | 98.82896 | 2.2766 | 5.1616 | 45.506 | 99.21208
5.6958 | 8.8083 | 43.9094 | 95.86117 | 5.6958 | 9.0083 | 43.2036 | 95.09195 | 5.6958 | 8.9874 | 43.2791 | 94.84458 | 2.2783 | 5.1933 | 45.277 | 98.82765 | 2.2783 | 5.1633 | 45.5057 | 99.21142
5.7 | 8.8125 | 43.9064 | 95.85462 | 5.6999 | 9.0124 | 43.2005 | 95.08512 | 5.7 | 8.9916 | 43.2756 | 94.83691 | 2.28 | 5.195 | 45.2764 | 98.82634 | 2.28 | 5.165 | 45.5053 | 99.21055
5.7042 | 8.8167 | 43.9033 | 95.84785 | 5.7041 | 9.0166 | 43.1974 | 95.0783 | 5.7041 | 8.9957 | 43.2722 | 94.82946 | 2.2816 | 5.1966 | 45.2757 | 98.82482 | 2.2816 | 5.1666 | 45.5049 | 99.20968
5.7083 | 8.8208 | 43.9003 | 95.8413 | 5.7083 | 9.0208 | 43.1943 | 95.07148 | 5.7083 | 8.9999 | 43.2687 | 94.82179 | 2.2833 | 5.1983 | 45.2751 | 98.82351 | 2.2833 | 5.1683 | 45.5046 | 99.20902
5.7125 | 8.825 | 43.8973 | 95.83475 | 5.7124 | 9.0249 | 43.1912 | 95.06465 | 5.7125 | 9.0041 | 43.2652 | 94.81412 | 2.285 | 5.2 | 45.2745 | 98.8222 | 2.285 | 5.17 | 45.5042 | 99.20815
5.7167 | 8.8292 | 43.8943 | 95.8282 | 5.7166 | 9.0291 | 43.1881 | 95.05783 | 5.7166 | 9.0082 | 43.2618 | 94.80667 | 2.2867 | 5.2017 | 45.2738 | 98.82067 | 2.2866 | 5.1716 | 45.5038 | 99.20728
5.7208 | 8.8333 | 43.8912 | 95.82144 | 5.7208 | 9.0333 | 43.185 | 95.05101 | 5.7208 | 9.0124 | 43.2583 | 94.799 | 2.2883 | 5.2033 | 45.2732 | 98.81936 | 2.2883 | 5.1733 | 45.5035 | 99.20663
5.725 | 8.8375 | 43.8882 | 95.81489 | 5.725 | 9.0375 | 43.1819 | 95.04419 | 5.725 | 9.0166 | 43.2549 | 94.79155 | 2.29 | 5.205 | 45.2726 | 98.81805 | 2.29 | 5.175 | 45.5031 | 99.20575
5.7292 | 8.8417 | 43.8852 | 95.80834 | 5.7291 | 9.0416 | 43.1788 | 95.03736 | 5.7291 | 9.0207 | 43.2514 | 94.78388 | 2.2917 | 5.2067 | 45.2719 | 98.81652 | 2.2917 | 5.1767 | 45.5028 | 99.2051
5.7333 | 8.8458 | 43.8821 | 95.80157 | 5.7333 | 9.0458 | 43.1757 | 95.03054 | 5.7333 | 9.0249 | 43.2479 | 94.77621 | 2.2933 | 5.2083 | 45.2713 | 98.81521 | 2.2933 | 5.1783 | 45.5024 | 99.20423
5.7375 | 8.85 | 43.879 | 95.7948 | 5.7375 | 9.05 | 43.1726 | 95.02372 | 5.7375 | 9.0291 | 43.2444 | 94.76854 | 2.295 | 5.21 | 45.2706 | 98.81368 | 2.295 | 5.18 | 45.502 | 99.20336
5.7417 | 8.8542 | 43.876 | 95.78825 | 5.7416 | 9.0541 | 43.1695 | 95.01689 | 5.7416 | 9.0332 | 43.241 | 94.76109 | 2.2967 | 5.2117 | 45.27 | 98.81237 | 2.2967 | 5.1817 | 45.5017 | 99.2027
5.7458 | 8.8583 | 43.8729 | 95.78148 | 5.7458 | 9.0583 | 43.1664 | 95.01007 | 5.7458 | 9.0374 | 43.2375 | 94.75342 | 2.2983 | 5.2133 | 45.2694 | 98.81106 | 2.2983 | 5.1833 | 45.5013 | 99.20183
5.75 | 8.8625 | 43.8699 | 95.77493 | 5.75 | 9.0625 | 43.1632 | 95.00303 | 5.75 | 9.0416 | 43.234 | 94.74575 | 2.3 | 5.215 | 45.2687 | 98.80954 | 2.3 | 5.185 | 45.5009 | 99.20096
5.7542 | 8.8667 | 43.8668 | 95.76817 | 5.7541 | 9.0666 | 43.1601 | 94.9962 | 5.7541 | 9.0457 | 43.2305 | 94.73808 | 2.3016 | 5.2166 | 45.2681 | 98.80823 | 2.3017 | 5.1867 | 45.5006 | 99.2003
5.7583 | 8.8708 | 43.8637 | 95.7614 | 5.7583 | 9.0708 | 43.157 | 94.98938 | 5.7583 | 9.0499 | 43.227 | 94.73041 | 2.3033 | 5.2183 | 45.2675 | 98.80692 | 2.3033 | 5.1883 | 45.5002 | 99.19943
5.7625 | 8.875 | 43.8606 | 95.75463 | 5.7625 | 9.075 | 43.1539 | 94.98256 | 5.7625 | 9.0541 | 43.2235 | 94.72274 | 2.305 | 5.22 | 45.2668 | 98.80539 | 2.305 | 5.19 | 45.4999 | 99.19878
5.7667 | 8.8792 | 43.8576 | 95.74808 | 5.7666 | 9.0791 | 43.1508 | 94.97573 | 5.7666 | 9.0582 | 43.22 | 94.71507 | 2.3066 | 5.2216 | 45.2662 | 98.80408 | 2.3066 | 5.1916 | 45.4995 | 99.19791
5.7708 | 8.8833 | 43.8545 | 95.74131 | 5.7708 | 9.0833 | 43.1476 | 94.96869 | 5.7708 | 9.0624 | 43.2165 | 94.7074 | 2.3083 | 5.2233 | 45.2655 | 98.80255 | 2.3083 | 5.1933 | 45.4991 | 99.19703
5.775 | 8.8875 | 43.8514 | 95.73455 | 5.775 | 9.0875 | 43.1444 | 94.96165 | 5.775 | 9.0666 | 43.213 | 94.69973 | 2.31 | 5.225 | 45.2649 | 98.80124 | 2.31 | 5.195 | 45.4988 | 99.19638
5.7791 | 8.8916 | 43.8483 | 95.72778 | 5.7791 | 9.0916 | 43.1413 | 94.95482 | 5.7791 | 9.0707 | 43.2095 | 94.69206 | 2.3116 | 5.2266 | 45.2643 | 98.79993 | 2.3116 | 5.1966 | 45.4984 | 99.19551
5.7833 | 8.8958 | 43.8452 | 95.72101 | 5.7833 | 9.0958 | 43.1382 | 94.948 | 5.7833 | 9.0749 | 43.206 | 94.68439 | 2.3133 | 5.2283 | 45.2636 | 98.7984 | 2.3133 | 5.1983 | 45.498 | 99.19463
5.7875 | 8.9 | 43.8421 | 95.71424 | 5.7874 | 9.0999 | 43.135 | 94.94096 | 5.7875 | 9.0791 | 43.2024 | 94.6765 | 2.315 | 5.23 | 45.263 | 98.7971 | 2.315 | 5.2 | 45.4977 | 99.19398
5.7916 | 8.9041 | 43.839 | 95.70747 | 5.7916 | 9.1041 | 43.1319 | 94.93413 | 5.7916 | 9.0832 | 43.1989 | 94.66883 | 2.3167 | 5.2317 | 45.2623 | 98.79557 | 2.3166 | 5.2016 | 45.4973 | 99.19311
5.7958 | 8.9083 | 43.8359 | 95.70071 | 5.7958 | 9.1083 | 43.1287 | 94.92709 | 5.7958 | 9.0874 | 43.1954 | 94.66116 | 2.3183 | 5.2333 | 45.2617 | 98.79426 | 2.3183 | 5.2033 | 45.497 | 99.19245
5.8 | 8.9125 | 43.8328 | 95.69394 | 5.7999 | 9.1124 | 43.1255 | 94.92005 | 5.8 | 9.0916 | 43.1919 | 94.65349 | 2.32 | 5.235 | 45.261 | 98.79273 | 2.32 | 5.205 | 45.4966 | 99.19158
5.8041 | 8.9166 | 43.8297 | 95.68717 | 5.8041 | 9.1166 | 43.1224 | 94.91322 | 5.8041 | 9.0957 | 43.1883 | 94.6456 | 2.3217 | 5.2367 | 45.2604 | 98.79142 | 2.3217 | 5.2067 | 45.4962 | 99.19071
5.8083 | 8.9208 | 43.8265 | 95.68018 | 5.8083 | 9.1208 | 43.1192 | 94.90618 | 5.8083 | 9.0999 | 43.1848 | 94.63793 | 2.3233 | 5.2383 | 45.2598 | 98.79011 | 2.3233 | 5.2083 | 45.4959 | 99.19006
5.8125 | 8.925 | 43.8234 | 95.67342 | 5.8124 | 9.1249 | 43.1161 | 94.89936 | 5.8125 | 9.1041 | 43.1813 | 94.63026 | 2.325 | 5.24 | 45.2591 | 98.78858 | 2.325 | 5.21 | 45.4955 | 99.18918
5.8167 | 8.9292 | 43.8203 | 95.66665 | 5.8166 | 9.1291 | 43.1129 | 94.89232 | 5.8166 | 9.1082 | 43.1777 | 94.62237 | 2.3266 | 5.2416 | 45.2585 | 98.78727 | 2.3267 | 5.2117 | 45.4952 | 99.18853
5.8208 | 8.9333 | 43.8172 | 95.65988 | 5.8208 | 9.1333 | 43.1097 | 94.88527 | 5.8208 | 9.1124 | 43.1741 | 94.61448 | 2.3283 | 5.2433 | 45.2578 | 98.78574 | 2.3283 | 5.2133 | 45.4948 | 99.18766
5.825 | 8.9375 | 43.8141 | 95.65311 | 5.8249 | 9.1374 | 43.1066 | 94.87845 | 5.825 | 9.1166 | 43.1706 | 94.60681 | 2.33 | 5.245 | 45.2572 | 98.78444 | 2.33 | 5.215 | 45.4944 | 99.18679
5.8292 | 8.9417 | 43.8109 | 95.64613 | 5.8291 | 9.1416 | 43.1034 | 94.87141 | 5.8291 | 9.1207 | 43.167 | 94.59892 | 2.3316 | 5.2466 | 45.2565 | 98.78291 | 2.3317 | 5.2167 | 45.4941 | 99.18613
5.8333 | 8.9458 | 43.8078 | 95.63936 | 5.8333 | 9.1458 | 43.1002 | 94.86436 | 5.8333 | 9.1249 | 43.1635 | 94.59125 | 2.3333 | 5.2483 | 45.2559 | 98.7816 | 2.3333 | 5.2183 | 45.4937 | 99.18526
5.8375 | 8.95 | 43.8046 | 95.63237 | 5.8375 | 9.15 | 43.097 | 94.85732 | 5.8375 | 9.1291 | 43.1599 | 94.58336 | 2.335 | 5.25 | 45.2552 | 98.78007 | 2.335 | 5.22 | 45.4934 | 99.18461
5.8417 | 8.9542 | 43.8015 | 95.62561 | 5.8416 | 9.1541 | 43.0938 | 94.85028 | 5.8416 | 9.1332 | 43.1563 | 94.57547 | 2.3367 | 5.2517 | 45.2546 | 98.77876 | 2.3367 | 5.2217 | 45.493 | 99.18373
5.8458 | 8.9583 | 43.7984 | 95.61884 | 5.8458 | 9.1583 | 43.0906 | 94.84323 | 5.8458 | 9.1374 | 43.1527 | 94.56758 | 2.3383 | 5.2533 | 45.2539 | 98.77723 | 2.3383 | 5.2233 | 45.4926 | 99.18286
5.85 | 8.9625 | 43.7952 | 95.61185 | 5.85 | 9.1625 | 43.0874 | 94.83619 | 5.85 | 9.1416 | 43.1491 | 94.55969 | 2.34 | 5.255 | 45.2533 | 98.77592 | 2.34 | 5.225 | 45.4923 | 99.18221
5.8542 | 8.9667 | 43.7921 | 95.60508 | 5.8541 | 9.1666 | 43.0842 | 94.82915 | 5.8541 | 9.1457 | 43.1456 | 94.55202 | 2.3417 | 5.2567 | 45.2526 | 98.77439 | 2.3417 | 5.2267 | 45.4919 | 99.18134
5.8583 | 8.9708 | 43.7889 | 95.5981 | 5.8583 | 9.1708 | 43.081 | 94.8221 | 5.8583 | 9.1499 | 43.1419 | 94.54391 | 2.3433 | 5.2583 | 45.252 | 98.77309 | 2.3433 | 5.2283 | 45.4916 | 99.18068
5.8625 | 8.975 | 43.7858 | 95.59133 | 5.8625 | 9.175 | 43.0778 | 94.81506 | 5.8625 | 9.1541 | 43.1384 | 94.53624 | 2.345 | 5.26 | 45.2513 | 98.77156 | 2.345 | 5.23 | 45.4912 | 99.17981
5.8667 | 8.9792 | 43.7826 | 95.58434 | 5.8666 | 9.1791 | 43.0746 | 94.80802 | 5.8666 | 9.1582 | 43.1348 | 94.52835 | 2.3466 | 5.2616 | 45.2507 | 98.77025 | 2.3466 | 5.2316 | 45.4909 | 99.17916
5.8708 | 8.9833 | 43.7795 | 95.57758 | 5.8708 | 9.1833 | 43.0714 | 94.80097 | 5.8708 | 9.1624 | 43.1311 | 94.52024 | 2.3483 | 5.2633 | 45.25 | 98.76872 | 2.3483 | 5.2333 | 45.4905 | 99.17828
5.875 | 8.9875 | 43.7763 | 95.57059 | 5.875 | 9.1875 | 43.0682 | 94.79393 | 5.875 | 9.1666 | 43.1275 | 94.51236 | 2.35 | 5.265 | 45.2494 | 98.76741 | 2.35 | 5.235 | 45.4901 | 99.17741
5.8792 | 8.9917 | 43.7731 | 95.5636 | 5.8791 | 9.1916 | 43.0649 | 94.78667 | 5.8791 | 9.1707 | 43.1239 | 94.50447 | 2.3516 | 5.2666 | 45.2487 | 98.76588 | 2.3516 | 5.2366 | 45.4898 | 99.17676
5.8833 | 8.9958 | 43.77 | 95.55684 | 5.8833 | 9.1958 | 43.0617 | 94.77962 | 5.8833 | 9.1749 | 43.1203 | 94.49658 | 2.3533 | 5.2683 | 45.2481 | 98.76457 | 2.3533 | 5.2383 | 45.4894 | 99.17589
5.8875 | 9 | 43.7667 | 95.54963 | 5.8875 | 9.2 | 43.0585 | 94.77258 | 5.8875 | 9.1791 | 43.1167 | 94.48869 | 2.355 | 5.27 | 45.2474 | 98.76304 | 2.355 | 5.24 | 45.4891 | 99.17523
5.8916 | 9.0041 | 43.7636 | 95.54286 | 5.8916 | 9.2041 | 43.0553 | 94.76554 | 5.8916 | 9.1832 | 43.1131 | 94.4808 | 2.3567 | 5.2717 | 45.2468 | 98.76173 | 2.3567 | 5.2417 | 45.4887 | 99.17436
5.8958 | 9.0083 | 43.7604 | 95.53588 | 5.8958 | 9.2083 | 43.052 | 94.75827 | 5.8958 | 9.1874 | 43.1095 | 94.47291 | 2.3583 | 5.2733 | 45.2461 | 98.76021 | 2.3583 | 5.2433 | 45.4883 | 99.17349
5.9 | 9.0125 | 43.7572 | 95.52889 | 5.9 | 9.2125 | 43.0488 | 94.75123 | 5.9 | 9.1916 | 43.1058 | 94.4648 | 2.36 | 5.275 | 45.2455 | 98.7589 | 2.36 | 5.245 | 45.488 | 99.17283
5.9041 | 9.0166 | 43.754 | 95.52191 | 5.9041 | 9.2166 | 43.0456 | 94.74419 | 5.9041 | 9.1957 | 43.1022 | 94.45691 | 2.3617 | 5.2767 | 45.2448 | 98.75737 | 2.3617 | 5.2467 | 45.4876 | 99.17196
5.9083 | 9.0208 | 43.7508 | 95.51492 | 5.9083 | 9.2208 | 43.0423 | 94.73692 | 5.9083 | 9.1999 | 43.0986 | 94.44902 | 2.3633 | 5.2783 | 45.2442 | 98.75606 | 2.3633 | 5.2483 | 45.4873 | 99.17131
5.9125 | 9.025 | 43.7476 | 95.50793 | 5.9124 | 9.2249 | 43.0391 | 94.72988 | 5.9125 | 9.2041 | 43.0949 | 94.44091 | 2.365 | 5.28 | 45.2435 | 98.75453 | 2.365 | 5.25 | 45.4869 | 99.17043
5.9166 | 9.0291 | 43.7444 | 95.50095 | 5.9166 | 9.2291 | 43.0358 | 94.72262 | 5.9166 | 9.2082 | 43.0913 | 94.43302 | 2.3666 | 5.2816 | 45.2429 | 98.75322 | 2.3667 | 5.2517 | 45.4865 | 99.16956
5.9208 | 9.0333 | 43.7411 | 95.49374 | 5.9208 | 9.2333 | 43.0326 | 94.71557 | 5.9208 | 9.2124 | 43.0876 | 94.42492 | 2.3683 | 5.2833 | 45.2422 | 98.75169 | 2.3683 | 5.2533 | 45.4862 | 99.16891
5.925 | 9.0375 | 43.7379 | 95.48676 | 5.9249 | 9.2374 | 43.0293 | 94.70831 | 5.925 | 9.2166 | 43.084 | 94.41703 | 2.37 | 5.285 | 45.2416 | 98.75038 | 2.37 | 5.255 | 45.4858 | 99.16804
5.9291 | 9.0416 | 43.7347 | 95.47977 | 5.9291 | 9.2416 | 43.0261 | 94.70127 | 5.9291 | 9.2207 | 43.0803 | 94.40892 | 2.3716 | 5.2866 | 45.2409 | 98.74886 | 2.3717 | 5.2567 | 45.4855 | 99.16738
5.9333 | 9.0458 | 43.7315 | 95.47278 | 5.9333 | 9.2458 | 43.0228 | 94.694 | 5.9333 | 9.2249 | 43.0767 | 94.40103 | 2.3733 | 5.2883 | 45.2402 | 98.74733 | 2.3733 | 5.2583 | 45.4851 | 99.16651
5.9375 | 9.05 | 43.7283 | 95.4658 | 5.9374 | 9.2499 | 43.0196 | 94.68696 | 5.9375 | 9.2291 | 43.073 | 94.39292 | 2.375 | 5.29 | 45.2396 | 98.74602 | 2.375 | 5.26 | 45.4847 | 99.16564
5.9417 | 9.0542 | 43.725 | 95.45859 | 5.9416 | 9.2541 | 43.0163 | 94.6797 | 5.9416 | 9.2332 | 43.0693 | 94.38481 | 2.3767 | 5.2917 | 45.2389 | 98.74449 | 2.3767 | 5.2617 | 45.4844 | 99.16498
5.9458 | 9.0583 | 43.7218 | 95.45161 | 5.9458 | 9.2583 | 43.0131 | 94.67265 | 5.9458 | 9.2374 | 43.0657 | 94.37692 | 2.3783 | 5.2933 | 45.2383 | 98.74318 | 2.3783 | 5.2633 | 45.484 | 99.16411
5.95 | 9.0625 | 43.7185 | 95.4444 | 5.95 | 9.2625 | 43.0098 | 94.66539 | 5.95 | 9.2416 | 43.062 | 94.36881 | 2.38 | 5.295 | 45.2376 | 98.74165 | 2.38 | 5.265 | 45.4836 | 99.16324
5.9542 | 9.0667 | 43.7153 | 95.43742 | 5.9541 | 9.2666 | 43.0066 | 94.65835 | 5.9541 | 9.2457 | 43.0583 | 94.36071 | 2.3817 | 5.2967 | 45.237 | 98.74034 | 2.3816 | 5.2666 | 45.4833 | 99.16259
5.9583 | 9.0708 | 43.712 | 95.43021 | 5.9583 | 9.2708 | 43.0033 | 94.65108 | 5.9583 | 9.2499 | 43.0546 | 94.3526 | 2.3833 | 5.2983 | 45.2363 | 98.73882 | 2.3833 | 5.2683 | 45.4829 | 99.16171
5.9625 | 9.075 | 43.7088 | 95.42323 | 5.9625 | 9.275 | 43 | 94.64382 | 5.9625 | 9.2541 | 43.051 | 94.34471 | 2.385 | 5.3 | 45.2357 | 98.73751 | 2.385 | 5.27 | 45.4826 | 99.16106
5.9667 | 9.0792 | 43.7055 | 95.41602 | 5.9666 | 9.2791 | 42.9968 | 94.63678 | 5.9666 | 9.2582 | 43.0473 | 94.3366 | 2.3866 | 5.3016 | 45.235 | 98.73598 | 2.3866 | 5.2716 | 45.4822 | 99.16019
5.9708 | 9.0833 | 43.7023 | 95.40904 | 5.9708 | 9.2833 | 42.9935 | 94.62951 | 5.9708 | 9.2624 | 43.0436 | 94.32849 | 2.3883 | 5.3033 | 45.2344 | 98.73467 | 2.3883 | 5.2733 | 45.4818 | 99.15932
5.975 | 9.0875 | 43.699 | 95.40183 | 5.975 | 9.2875 | 42.9902 | 94.62225 | 5.975 | 9.2666 | 43.0399 | 94.32038 | 2.39 | 5.305 | 45.2337 | 98.73314 | 2.39 | 5.275 | 45.4815 | 99.15866
5.9792 | 9.0917 | 43.6957 | 95.39463 | 5.9791 | 9.2916 | 42.9869 | 94.61499 | 5.9791 | 9.2707 | 43.0362 | 94.31227 | 2.3916 | 5.3066 | 45.233 | 98.73161 | 2.3917 | 5.2767 | 45.4811 | 99.15779
5.9833 | 9.0958 | 43.6924 | 95.38742 | 5.9833 | 9.2958 | 42.9837 | 94.60794 | 5.9833 | 9.2749 | 43.0325 | 94.30417 | 2.3933 | 5.3083 | 45.2324 | 98.7303 | 2.3933 | 5.2783 | 45.4808 | 99.15714
5.9875 | 9.1 | 43.6892 | 95.38044 | 5.9875 | 9.3 | 42.9804 | 94.60068 | 5.9875 | 9.2791 | 43.0288 | 94.29606 | 2.395 | 5.31 | 45.2317 | 98.72878 | 2.395 | 5.28 | 45.4804 | 99.15626
5.9917 | 9.1042 | 43.6859 | 95.37323 | 5.9916 | 9.3041 | 42.9771 | 94.59342 | 5.9916 | 9.2832 | 43.0251 | 94.28795 | 2.3967 | 5.3117 | 45.2311 | 98.72747 | 2.3967 | 5.2817 | 45.48 | 99.15539
5.9958 | 9.1083 | 43.6826 | 95.36603 | 5.9958 | 9.3083 | 42.9738 | 94.58615 | 5.9958 | 9.2874 | 43.0214 | 94.27984 | 2.3983 | 5.3133 | 45.2304 | 98.72594 | 2.3983 | 5.2833 | 45.4797 | 99.15474
6 | 9.1125 | 43.6793 | 95.35882 | 6 | 9.3125 | 42.9705 | 94.57889 | 6 | 9.2916 | 43.0176 | 94.27151 | 2.4 | 5.315 | 45.2297 | 98.72441 | 2.4 | 5.285 | 45.4793 | 99.15387
6.0041 | 9.1166 | 43.676 | 95.35162 | 6.0041 | 9.3166 | 42.9672 | 94.57163 | 6.0041 | 9.2957 | 43.0139 | 94.26341 | 2.4017 | 5.3167 | 45.2291 | 98.7231 | 2.4017 | 5.2867 | 45.479 | 99.15321
6.0083 | 9.1208 | 43.6727 | 95.34442 | 6.0083 | 9.3208 | 42.9639 | 94.56436 | 6.0083 | 9.2999 | 43.0102 | 94.2553 | 2.4033 | 5.3183 | 45.2284 | 98.72157 | 2.4033 | 5.2883 | 45.4786 | 99.15234
6.0125 | 9.125 | 43.6694 | 95.33721 | 6.0124 | 9.3249 | 42.9606 | 94.5571 | 6.0125 | 9.3041 | 43.0065 | 94.24719 | 2.405 | 5.32 | 45.2278 | 98.72026 | 2.405 | 5.29 | 45.4783 | 99.15169
6.0166 | 9.1291 | 43.6661 | 95.33001 | 6.0166 | 9.3291 | 42.9573 | 94.54984 | 6.0166 | 9.3082 | 43.0027 | 94.23886 | 2.4066 | 5.3216 | 45.2271 | 98.71874 | 2.4066 | 5.2916 | 45.4779 | 99.15081
6.0208 | 9.1333 | 43.6628 | 95.3228 | 6.0208 | 9.3333 | 42.954 | 94.54257 | 6.0208 | 9.3124 | 42.999 | 94.23075 | 2.4083 | 5.3233 | 45.2264 | 98.71721 | 2.4083 | 5.2933 | 45.4776 | 99.15016
6.025 | 9.1375 | 43.6595 | 95.3156 | 6.0249 | 9.3374 | 42.9507 | 94.53531 | 6.025 | 9.3166 | 42.9953 | 94.22264 | 2.41 | 5.325 | 45.2258 | 98.7159 | 2.41 | 5.295 | 45.4772 | 99.14929
6.0291 | 9.1416 | 43.6562 | 95.30839 | 6.0291 | 9.3416 | 42.9473 | 94.52783 | 6.0291 | 9.3207 | 42.9916 | 94.21454 | 2.4116 | 5.3266 | 45.2251 | 98.71437 | 2.4116 | 5.2966 | 45.4768 | 99.14841
6.0333 | 9.1458 | 43.6528 | 95.30097 | 6.0333 | 9.3458 | 42.944 | 94.52056 | 6.0333 | 9.3249 | 42.9878 | 94.20621 | 2.4133 | 5.3283 | 45.2245 | 98.71306 | 2.4133 | 5.2983 | 45.4765 | 99.14776
6.0375 | 9.15 | 43.6495 | 95.29377 | 6.0374 | 9.3499 | 42.9407 | 94.5133 | 6.0375 | 9.3291 | 42.984 | 94.19788 | 2.415 | 5.33 | 45.2238 | 98.71153 | 2.415 | 5.3 | 45.4761 | 99.14689
6.0416 | 9.1541 | 43.6462 | 95.28656 | 6.0416 | 9.3541 | 42.9374 | 94.50604 | 6.0416 | 9.3332 | 42.9803 | 94.18977 | 2.4166 | 5.3316 | 45.2231 | 98.71 | 2.4166 | 5.3016 | 45.4758 | 99.14623
6.0458 | 9.1583 | 43.6428 | 95.27914 | 6.0458 | 9.3583 | 42.9341 | 94.49877 | 6.0458 | 9.3374 | 42.9765 | 94.18144 | 2.4183 | 5.3333 | 45.2225 | 98.70869 | 2.4183 | 5.3033 | 45.4754 | 99.14536
6.05 | 9.1625 | 43.6395 | 95.27193 | 6.05 | 9.3625 | 42.9307 | 94.49129 | 6.05 | 9.3416 | 42.9727 | 94.17312 | 2.42 | 5.335 | 45.2218 | 98.70717 | 2.42 | 5.305 | 45.4751 | 99.14471
6.0542 | 9.1667 | 43.6361 | 95.26451 | 6.0541 | 9.3666 | 42.9274 | 94.48403 | 6.0541 | 9.3457 | 42.969 | 94.16501 | 2.4217 | 5.3367 | 45.2211 | 98.70564 | 2.4216 | 5.3066 | 45.4747 | 99.14384
6.0583 | 9.1708 | 43.6328 | 95.25731 | 6.0583 | 9.3708 | 42.9241 | 94.47676 | 6.0583 | 9.3499 | 42.9652 | 94.15668 | 2.4233 | 5.3383 | 45.2205 | 98.70433 | 2.4233 | 5.3083 | 45.4744 | 99.14318
6.0625 | 9.175 | 43.6295 | 95.2501 | 6.0625 | 9.375 | 42.9207 | 94.46928 | 6.0625 | 9.3541 | 42.9614 | 94.14835 | 2.425 | 5.34 | 45.2198 | 98.7028 | 2.425 | 5.31 | 45.474 | 99.14231
6.0667 | 9.1792 | 43.6261 | 95.24268 | 6.0666 | 9.3791 | 42.9174 | 94.46202 | 6.0666 | 9.3582 | 42.9576 | 94.14003 | 2.4267 | 5.3417 | 45.2192 | 98.70149 | 2.4267 | 5.3117 | 45.4737 | 99.14166
6.0708 | 9.1833 | 43.6227 | 95.23526 | 6.0708 | 9.3833 | 42.9141 | 94.45475 | 6.0708 | 9.3624 | 42.9538 | 94.1317 | 2.4283 | 5.3433 | 45.2185 | 98.69996 | 2.4283 | 5.3133 | 45.4733 | 99.14078
6.075 | 9.1875 | 43.6194 | 95.22805 | 6.075 | 9.3875 | 42.9107 | 94.44727 | 6.075 | 9.3666 | 42.95 | 94.12337 | 2.43 | 5.345 | 45.2178 | 98.69844 | 2.43 | 5.315 | 45.473 | 99.14013
6.0792 | 9.1917 | 43.616 | 95.22063 | 6.0791 | 9.3916 | 42.9073 | 94.43979 | 6.0791 | 9.3707 | 42.9462 | 94.11504 | 2.4316 | 5.3466 | 45.2171 | 98.69691 | 2.4317 | 5.3167 | 45.4726 | 99.13926
6.0833 | 9.1958 | 43.6127 | 95.21343 | 6.0833 | 9.3958 | 42.904 | 94.43252 | 6.0833 | 9.3749 | 42.9425 | 94.10693 | 2.4333 | 5.3483 | 45.2165 | 98.6956 | 2.4333 | 5.3183 | 45.4722 | 99.13839
6.0875 | 9.2 | 43.6092 | 95.20578 | 6.0875 | 9.4 | 42.9006 | 94.42504 | 6.0875 | 9.3791 | 42.9387 | 94.09861 | 2.435 | 5.35 | 45.2158 | 98.69407 | 2.435 | 5.32 | 45.4719 | 99.13773
6.0917 | 9.2042 | 43.6059 | 95.19858 | 6.0916 | 9.4041 | 42.8973 | 94.41778 | 6.0916 | 9.3832 | 42.9349 | 94.09028 | 2.4366 | 5.3516 | 45.2152 | 98.69276 | 2.4367 | 5.3217 | 45.4715 | 99.13686
6.0958 | 9.2083 | 43.6025 | 95.19116 | 6.0958 | 9.4083 | 42.8939 | 94.41029 | 6.0958 | 9.3874 | 42.931 | 94.08173 | 2.4383 | 5.3533 | 45.2145 | 98.69123 | 2.4383 | 5.3233 | 45.4712 | 99.13621
6.1 | 9.2125 | 43.5991 | 95.18373 | 6.1 | 9.4125 | 42.8905 | 94.40281 | 6.1 | 9.3916 | 42.9272 | 94.07341 | 2.44 | 5.355 | 45.2138 | 98.6897 | 2.44 | 5.325 | 45.4708 | 99.13533
6.1042 | 9.2167 | 43.5958 | 95.17653 | 6.1041 | 9.4166 | 42.8872 | 94.39555 | 6.1041 | 9.3957 | 42.9234 | 94.06508 | 2.4417 | 5.3567 | 45.2132 | 98.6884 | 2.4416 | 5.3266 | 45.4705 | 99.13468
6.1083 | 9.2208 | 43.5924 | 95.16911 | 6.1083 | 9.4208 | 42.8838 | 94.38806 | 6.1083 | 9.3999 | 42.9196 | 94.05675 | 2.4433 | 5.3583 | 45.2125 | 98.68687 | 2.4433 | 5.3283 | 45.4701 | 99.13381
6.1125 | 9.225 | 43.589 | 95.16168 | 6.1125 | 9.425 | 42.8804 | 94.38058 | 6.1125 | 9.4041 | 42.9158 | 94.04842 | 2.445 | 5.36 | 45.2118 | 98.68534 | 2.445 | 5.33 | 45.4697 | 99.13294
6.1167 | 9.2292 | 43.5856 | 95.15426 | 6.1166 | 9.4291 | 42.877 | 94.37309 | 6.1166 | 9.4082 | 42.9119 | 94.03988 | 2.4467 | 5.3617 | 45.2111 | 98.68381 | 2.4467 | 5.3317 | 45.4694 | 99.13228
6.1208 | 9.2333 | 43.5822 | 95.14684 | 6.1208 | 9.4333 | 42.8736 | 94.36561 | 6.1208 | 9.4124 | 42.9081 | 94.03155 | 2.4483 | 5.3633 | 45.2105 | 98.6825 | 2.4483 | 5.3333 | 45.469 | 99.13141
6.125 | 9.2375 | 43.5788 | 95.13942 | 6.1249 | 9.4374 | 42.8703 | 94.35835 | 6.125 | 9.4166 | 42.9043 | 94.02322 | 2.45 | 5.365 | 45.2098 | 98.68097 | 2.45 | 5.335 | 45.4687 | 99.13076
6.1291 | 9.2416 | 43.5753 | 95.13178 | 6.1291 | 9.4416 | 42.8669 | 94.35086 | 6.1291 | 9.4207 | 42.9004 | 94.01467 | 2.4516 | 5.3666 | 45.2091 | 98.67945 | 2.4516 | 5.3366 | 45.4683 | 99.12988
6.1333 | 9.2458 | 43.5719 | 95.12435 | 6.1333 | 9.4458 | 42.8635 | 94.34338 | 6.1333 | 9.4249 | 42.8966 | 94.00635 | 2.4533 | 5.3683 | 45.2085 | 98.67814 | 2.4533 | 5.3383 | 45.468 | 99.12923
6.1375 | 9.25 | 43.5685 | 95.11693 | 6.1374 | 9.4499 | 42.8602 | 94.33612 | 6.1375 | 9.4291 | 42.8928 | 93.99802 | 2.455 | 5.37 | 45.2078 | 98.67661 | 2.455 | 5.34 | 45.4676 | 99.12836
6.1416 | 9.2541 | 43.5651 | 95.10951 | 6.1416 | 9.4541 | 42.8568 | 94.32863 | 6.1416 | 9.4332 | 42.8889 | 93.98947 | 2.4566 | 5.3716 | 45.2071 | 98.67508 | 2.4566 | 5.3416 | 45.4672 | 99.12748
6.1458 | 9.2583 | 43.5616 | 95.10187 | 6.1458 | 9.4583 | 42.8534 | 94.32115 | 6.1458 | 9.4374 | 42.885 | 93.98093 | 2.4583 | 5.3733 | 45.2065 | 98.67377 | 2.4583 | 5.3433 | 45.4669 | 99.12683
6.15 | 9.2625 | 43.5582 | 95.09444 | 6.1499 | 9.4624 | 42.85 | 94.31367 | 6.15 | 9.4416 | 42.8812 | 93.9726 | 2.46 | 5.375 | 45.2058 | 98.67224 | 2.46 | 5.345 | 45.4665 | 99.12596
6.1541 | 9.2666 | 43.5547 | 95.0868 | 6.1541 | 9.4666 | 42.8466 | 94.30618 | 6.1541 | 9.4457 | 42.8773 | 93.96405 | 2.4616 | 5.3766 | 45.2051 | 98.67071 | 2.4616 | 5.3466 | 45.4662 | 99.1253
6.1583 | 9.2708 | 43.5513 | 95.07938 | 6.1583 | 9.4708 | 42.8432 | 94.2987 | 6.1583 | 9.4499 | 42.8735 | 93.95572 | 2.4633 | 5.3783 | 45.2044 | 98.66919 | 2.4633 | 5.3483 | 45.4658 | 99.12443
6.1625 | 9.275 | 43.5479 | 95.07196 | 6.1625 | 9.475 | 42.8398 | 94.29122 | 6.1625 | 9.4541 | 42.8696 | 93.94718 | 2.465 | 5.38 | 45.2038 | 98.66788 | 2.465 | 5.35 | 45.4654 | 99.12356
6.1667 | 9.2792 | 43.5444 | 95.06432 | 6.1666 | 9.4791 | 42.8364 | 94.28373 | 6.1666 | 9.4582 | 42.8657 | 93.93863 | 2.4667 | 5.3817 | 45.2031 | 98.66635 | 2.4666 | 5.3516 | 45.4651 | 99.12291
6.1708 | 9.2833 | 43.541 | 95.05689 | 6.1708 | 9.4833 | 42.833 | 94.27625 | 6.1708 | 9.4624 | 42.8618 | 93.93008 | 2.4683 | 5.3833 | 45.2024 | 98.66482 | 2.4683 | 5.3533 | 45.4647 | 99.12203
6.175 | 9.2875 | 43.5375 | 95.04925 | 6.175 | 9.4875 | 42.8296 | 94.26877 | 6.175 | 9.4666 | 42.8579 | 93.92154 | 2.47 | 5.385 | 45.2018 | 98.66351 | 2.47 | 5.355 | 45.4643 | 99.12116
6.1792 | 9.2917 | 43.5341 | 95.04183 | 6.1791 | 9.4916 | 42.8262 | 94.26128 | 6.1791 | 9.4707 | 42.854 | 93.91299 | 2.4716 | 5.3866 | 45.2011 | 98.66198 | 2.4717 | 5.3567 | 45.464 | 99.12051
6.1833 | 9.2958 | 43.5306 | 95.03419 | 6.1833 | 9.4958 | 42.8227 | 94.25358 | 6.1833 | 9.4749 | 42.8501 | 93.90444 | 2.4733 | 5.3883 | 45.2004 | 98.66046 | 2.4733 | 5.3583 | 45.4636 | 99.11964
6.1875 | 9.3 | 43.5271 | 95.02655 | 6.1875 | 9.5 | 42.8193 | 94.2461 | 6.1875 | 9.4791 | 42.8462 | 93.8959 | 2.475 | 5.39 | 45.1997 | 98.65893 | 2.475 | 5.36 | 45.4632 | 99.11876
6.1917 | 9.3042 | 43.5237 | 95.01912 | 6.1916 | 9.5041 | 42.8159 | 94.23861 | 6.1916 | 9.4832 | 42.8423 | 93.88735 | 2.4766 | 5.3916 | 45.1991 | 98.65762 | 2.4767 | 5.3617 | 45.4629 | 99.11811
6.1958 | 9.3083 | 43.5202 | 95.01148 | 6.1958 | 9.5083 | 42.8124 | 94.23091 | 6.1958 | 9.4874 | 42.8383 | 93.87858 | 2.4783 | 5.3933 | 45.1984 | 98.65609 | 2.4783 | 5.3633 | 45.4625 | 99.11724
6.2 | 9.3125 | 43.5167 | 95.00384 | 6.2 | 9.5125 | 42.809 | 94.22343 | 6.2 | 9.4916 | 42.8344 | 93.87004 | 2.48 | 5.395 | 45.1977 | 98.65456 | 2.48 | 5.365 | 45.4622 | 99.11658
6.2042 | 9.3167 | 43.5133 | 94.99642 | 6.2041 | 9.5166 | 42.8056 | 94.21594 | 6.2041 | 9.4957 | 42.8305 | 93.86149 | 2.4816 | 5.3966 | 45.197 | 98.65303 | 2.4817 | 5.3667 | 45.4618 | 99.11571
6.2083 | 9.3208 | 43.5098 | 94.98878 | 6.2083 | 9.5208 | 42.8021 | 94.20824 | 6.2083 | 9.4999 | 42.8266 | 93.85294 | 2.4833 | 5.3983 | 45.1964 | 98.65173 | 2.4833 | 5.3683 | 45.4614 | 99.11484
6.2125 | 9.325 | 43.5063 | 94.98114 | 6.2125 | 9.525 | 42.7987 | 94.20075 | 6.2125 | 9.5041 | 42.8226 | 93.84418 | 2.485 | 5.4 | 45.1957 | 98.6502 | 2.485 | 5.37 | 45.4611 | 99.11419
6.2167 | 9.3292 | 43.5028 | 94.9735 | 6.2166 | 9.5291 | 42.7952 | 94.19305 | 6.2166 | 9.5082 | 42.8187 | 93.83563 | 2.4867 | 5.4017 | 45.195 | 98.64867 | 2.4867 | 5.3717 | 45.4607 | 99.11331
6.2208 | 9.3333 | 43.4993 | 94.96586 | 6.2208 | 9.5333 | 42.7918 | 94.18557 | 6.2208 | 9.5124 | 42.8147 | 93.82687 | 2.4883 | 5.4033 | 45.1943 | 98.64714 | 2.4883 | 5.3733 | 45.4603 | 99.11244
6.225 | 9.3375 | 43.4958 | 94.95821 | 6.2249 | 9.5374 | 42.7883 | 94.17786 | 6.225 | 9.5166 | 42.8108 | 93.81832 | 2.49 | 5.405 | 45.1936 | 98.64561 | 2.49 | 5.375 | 45.46 | 99.11179
6.2291 | 9.3416 | 43.4923 | 94.95057 | 6.2291 | 9.5416 | 42.7849 | 94.17038 | 6.2291 | 9.5207 | 42.8068 | 93.80955 | 2.4917 | 5.4067 | 45.193 | 98.6443 | 2.4916 | 5.3766 | 45.4596 | 99.11092
6.2333 | 9.3458 | 43.4888 | 94.94293 | 6.2333 | 9.5458 | 42.7814 | 94.16268 | 6.2333 | 9.5249 | 42.8029 | 93.80101 | 2.4933 | 5.4083 | 45.1923 | 98.64278 | 2.4933 | 5.3783 | 45.4592 | 99.11004
6.2375 | 9.35 | 43.4853 | 94.93529 | 6.2374 | 9.5499 | 42.778 | 94.15519 | 6.2375 | 9.5291 | 42.799 | 93.79246 | 2.495 | 5.41 | 45.1916 | 98.64125 | 2.495 | 5.38 | 45.4589 | 99.10939
6.2416 | 9.3541 | 43.4817 | 94.92743 | 6.2416 | 9.5541 | 42.7745 | 94.14749 | 6.2416 | 9.5332 | 42.795 | 93.78369 | 2.4966 | 5.4116 | 45.1909 | 98.63972 | 2.4966 | 5.3816 | 45.4585 | 99.10852
6.2458 | 9.3583 | 43.4782 | 94.91979 | 6.2458 | 9.5583 | 42.771 | 94.13979 | 6.2458 | 9.5374 | 42.7911 | 93.77515 | 2.4983 | 5.4133 | 45.1902 | 98.63819 | 2.4983 | 5.3833 | 45.4581 | 99.10765
6.25 | 9.3625 | 43.4747 | 94.91215 | 6.2499 | 9.5624 | 42.7675 | 94.13208 | 6.25 | 9.5416 | 42.7871 | 93.76638 | 2.5 | 5.415 | 45.1896 | 98.63688 | 2.5 | 5.385 | 45.4578 | 99.10699
6.2541 | 9.3666 | 43.4712 | 94.90451 | 6.2541 | 9.5666 | 42.764 | 94.12438 | 6.2541 | 9.5457 | 42.7831 | 93.75762 | 2.5016 | 5.4166 | 45.1889 | 98.63535 | 2.5017 | 5.3867 | 45.4574 | 99.10612
6.2583 | 9.3708 | 43.4676 | 94.89665 | 6.2583 | 9.5708 | 42.7606 | 94.1169 | 6.2583 | 9.5499 | 42.7792 | 93.74907 | 2.5033 | 5.4183 | 45.1882 | 98.63383 | 2.5033 | 5.3883 | 45.457 | 99.10525
6.2625 | 9.375 | 43.4641 | 94.88901 | 6.2625 | 9.575 | 42.7571 | 94.10919 | 6.2625 | 9.5541 | 42.7752 | 93.7403 | 2.505 | 5.42 | 45.1875 | 98.6323 | 2.505 | 5.39 | 45.4567 | 99.10459
6.2666 | 9.3791 | 43.4606 | 94.88137 | 6.2666 | 9.5791 | 42.7536 | 94.10149 | 6.2666 | 9.5582 | 42.7712 | 93.73154 | 2.5066 | 5.4216 | 45.1869 | 98.63099 | 2.5067 | 5.3917 | 45.4563 | 99.10372
6.2708 | 9.3833 | 43.457 | 94.87351 | 6.2708 | 9.5833 | 42.7501 | 94.09379 | 6.2708 | 9.5624 | 42.7672 | 93.72277 | 2.5083 | 5.4233 | 45.1862 | 98.62946 | 2.5083 | 5.3933 | 45.4559 | 99.10285
6.275 | 9.3875 | 43.4535 | 94.86587 | 6.275 | 9.5875 | 42.7466 | 94.08608 | 6.275 | 9.5666 | 42.7632 | 93.71401 | 2.51 | 5.425 | 45.1855 | 98.62793 | 2.51 | 5.395 | 45.4556 | 99.10219
6.2792 | 9.3917 | 43.4499 | 94.85801 | 6.2791 | 9.5916 | 42.7431 | 94.07838 | 6.2791 | 9.5707 | 42.7592 | 93.70524 | 2.5117 | 5.4267 | 45.1848 | 98.62641 | 2.5117 | 5.3967 | 45.4552 | 99.10132
6.2833 | 9.3958 | 43.4463 | 94.85015 | 6.2833 | 9.5958 | 42.7396 | 94.07067 | 6.2833 | 9.5749 | 42.7553 | 93.69669 | 2.5133 | 5.4283 | 45.1841 | 98.62488 | 2.5133 | 5.3983 | 45.4548 | 99.10045
6.2875 | 9.4 | 43.4428 | 94.84251 | 6.2875 | 9.6 | 42.7361 | 94.06297 | 6.2875 | 9.5791 | 42.7513 | 93.68793 | 2.515 | 5.43 | 45.1834 | 98.62335 | 2.515 | 5.4 | 45.4545 | 99.0998
6.2917 | 9.4042 | 43.4392 | 94.83465 | 6.2916 | 9.6041 | 42.7326 | 94.05527 | 6.2916 | 9.5832 | 42.7472 | 93.67894 | 2.5166 | 5.4316 | 45.1828 | 98.62204 | 2.5166 | 5.4016 | 45.4541 | 99.09892
6.2958 | 9.4083 | 43.4356 | 94.82679 | 6.2958 | 9.6083 | 42.7291 | 94.04756 | 6.2958 | 9.5874 | 42.7432 | 93.67018 | 2.5183 | 5.4333 | 45.1821 | 98.62051 | 2.5183 | 5.4033 | 45.4537 | 99.09805
6.3 | 9.4125 | 43.4321 | 94.81915 | 6.3 | 9.6125 | 42.7256 | 94.03986 | 6.3 | 9.5916 | 42.7392 | 93.66141 | 2.52 | 5.435 | 45.1814 | 98.61898 | 2.52 | 5.405 | 45.4534 | 99.0974
6.3042 | 9.4167 | 43.4285 | 94.81129 | 6.3041 | 9.6166 | 42.7221 | 94.03216 | 6.3041 | 9.5957 | 42.7352 | 93.65264 | 2.5216 | 5.4366 | 45.1807 | 98.61746 | 2.5217 | 5.4067 | 45.453 | 99.09653
6.3083 | 9.4208 | 43.4249 | 94.80343 | 6.3083 | 9.6208 | 42.7186 | 94.02445 | 6.3083 | 9.5999 | 42.7312 | 93.64388 | 2.5233 | 5.4383 | 45.18 | 98.61593 | 2.5233 | 5.4083 | 45.4526 | 99.09565
6.3125 | 9.425 | 43.4213 | 94.79557 | 6.3125 | 9.625 | 42.715 | 94.01653 | 6.3125 | 9.6041 | 42.7272 | 93.63511 | 2.525 | 5.44 | 45.1794 | 98.61462 | 2.525 | 5.41 | 45.4523 | 99.095
6.3167 | 9.4292 | 43.4177 | 94.78771 | 6.3166 | 9.6291 | 42.7115 | 94.00883 | 6.3166 | 9.6082 | 42.7231 | 93.62613 | 2.5266 | 5.4416 | 45.1787 | 98.61309 | 2.5266 | 5.4116 | 45.4519 | 99.09413
6.3208 | 9.4333 | 43.4141 | 94.77985 | 6.3208 | 9.6333 | 42.708 | 94.00112 | 6.3208 | 9.6124 | 42.7191 | 93.61736 | 2.5283 | 5.4433 | 45.178 | 98.61156 | 2.5283 | 5.4133 | 45.4515 | 99.09326
6.325 | 9.4375 | 43.4105 | 94.77199 | 6.3249 | 9.6374 | 42.7044 | 93.9932 | 6.325 | 9.6166 | 42.715 | 93.60838 | 2.53 | 5.445 | 45.1773 | 98.61003 | 2.53 | 5.415 | 45.4512 | 99.0926
6.3292 | 9.4417 | 43.4069 | 94.76413 | 6.3291 | 9.6416 | 42.7009 | 93.9855 | 6.3291 | 9.6207 | 42.711 | 93.59961 | 2.5317 | 5.4467 | 45.1766 | 98.60851 | 2.5317 | 5.4167 | 45.4508 | 99.09173
6.3333 | 9.4458 | 43.4033 | 94.75627 | 6.3333 | 9.6458 | 42.6973 | 93.97757 | 6.3333 | 9.6249 | 42.7069 | 93.59063 | 2.5333 | 5.4483 | 45.1759 | 98.60698 | 2.5333 | 5.4183 | 45.4505 | 99.09108
6.3375 | 9.45 | 43.3997 | 94.74841 | 6.3375 | 9.65 | 42.6938 | 93.96987 | 6.3375 | 9.6291 | 42.7029 | 93.58186 | 2.535 | 5.45 | 45.1752 | 98.60545 | 2.535 | 5.42 | 45.4501 | 99.0902
6.3417 | 9.4542 | 43.3961 | 94.74055 | 6.3416 | 9.6541 | 42.6903 | 93.96216 | 6.3416 | 9.6332 | 42.6988 | 93.57287 | 2.5367 | 5.4517 | 45.1745 | 98.60392 | 2.5367 | 5.4217 | 45.4497 | 99.08933
6.3458 | 9.4583 | 43.3924 | 94.73248 | 6.3458 | 9.6583 | 42.6867 | 93.95424 | 6.3458 | 9.6374 | 42.6947 | 93.56389 | 2.5383 | 5.4533 | 45.1739 | 98.60261 | 2.5383 | 5.4233 | 45.4494 | 99.08868
6.35 | 9.4625 | 43.3888 | 94.72462 | 6.3499 | 9.6624 | 42.6831 | 93.94632 | 6.35 | 9.6416 | 42.6907 | 93.55512 | 2.54 | 5.455 | 45.1732 | 98.60109 | 2.54 | 5.425 | 45.449 | 99.08781
6.3541 | 9.4666 | 43.3852 | 94.71676 | 6.3541 | 9.6666 | 42.6796 | 93.93861 | 6.3541 | 9.6457 | 42.6866 | 93.54614 | 2.5416 | 5.4566 | 45.1725 | 98.59956 | 2.5417 | 5.4267 | 45.4486 | 99.08693
6.3583 | 9.4708 | 43.3816 | 94.7089 | 6.3583 | 9.6708 | 42.676 | 93.93069 | 6.3583 | 9.6499 | 42.6825 | 93.53715 | 2.5433 | 5.4583 | 45.1718 | 98.59803 | 2.5433 | 5.4283 | 45.4483 | 99.08628
6.3625 | 9.475 | 43.378 | 94.70104 | 6.3624 | 9.6749 | 42.6724 | 93.92277 | 6.3625 | 9.6541 | 42.6784 | 93.52817 | 2.545 | 5.46 | 45.1711 | 98.5965 | 2.545 | 5.43 | 45.4479 | 99.08541
6.3666 | 9.4791 | 43.3743 | 94.69296 | 6.3666 | 9.6791 | 42.6689 | 93.91506 | 6.3666 | 9.6582 | 42.6743 | 93.51918 | 2.5466 | 5.4616 | 45.1704 | 98.59497 | 2.5467 | 5.4317 | 45.4475 | 99.08453
6.3708 | 9.4833 | 43.3707 | 94.6851 | 6.3708 | 9.6833 | 42.6652 | 93.90692 | 6.3708 | 9.6624 | 42.6702 | 93.5102 | 2.5483 | 5.4633 | 45.1697 | 98.59345 | 2.5483 | 5.4333 | 45.4472 | 99.08388
6.375 | 9.4875 | 43.367 | 94.67702 | 6.3749 | 9.6874 | 42.6617 | 93.89922 | 6.375 | 9.6666 | 42.6661 | 93.50121 | 2.55 | 5.465 | 45.169 | 98.59192 | 2.55 | 5.435 | 45.4468 | 99.08301
6.3791 | 9.4916 | 43.3634 | 94.66916 | 6.3791 | 9.6916 | 42.6581 | 93.89129 | 6.3791 | 9.6707 | 42.662 | 93.49223 | 2.5516 | 5.4666 | 45.1683 | 98.59039 | 2.5517 | 5.4367 | 45.4464 | 99.08214
6.3833 | 9.4958 | 43.3597 | 94.66109 | 6.3833 | 9.6958 | 42.6545 | 93.88337 | 6.3833 | 9.6749 | 42.6579 | 93.48324 | 2.5533 | 5.4683 | 45.1676 | 98.58886 | 2.5533 | 5.4383 | 45.4461 | 99.08148
6.3875 | 9.5 | 43.3561 | 94.65323 | 6.3874 | 9.6999 | 42.6509 | 93.87544 | 6.3875 | 9.6791 | 42.6538 | 93.47426 | 2.555 | 5.47 | 45.1669 | 98.58733 | 2.555 | 5.44 | 45.4457 | 99.08061
6.3917 | 9.5042 | 43.3524 | 94.64515 | 6.3916 | 9.7041 | 42.6473 | 93.86752 | 6.3916 | 9.6832 | 42.6497 | 93.46527 | 2.5566 | 5.4716 | 45.1663 | 98.58602 | 2.5566 | 5.4416 | 45.4453 | 99.07974
6.3958 | 9.5083 | 43.3488 | 94.63729 | 6.3958 | 9.7083 | 42.6437 | 93.8596 | 6.3958 | 9.6874 | 42.6456 | 93.45629 | 2.5583 | 5.4733 | 45.1656 | 98.5845 | 2.5583 | 5.4433 | 45.445 | 99.07908
6.4 | 9.5125 | 43.3451 | 94.62921 | 6.3999 | 9.7124 | 42.6401 | 93.85167 | 6.4 | 9.6916 | 42.6414 | 93.44708 | 2.56 | 5.475 | 45.1649 | 98.58297 | 2.56 | 5.445 | 45.4446 | 99.07821
6.4042 | 9.5167 | 43.3414 | 94.62113 | 6.4041 | 9.7166 | 42.6365 | 93.84375 | 6.4041 | 9.6957 | 42.6373 | 93.4381 | 2.5616 | 5.4766 | 45.1642 | 98.58144 | 2.5617 | 5.4467 | 45.4442 | 99.07734
6.4083 | 9.5208 | 43.3378 | 94.61328 | 6.4083 | 9.7208 | 42.6329 | 93.83583 | 6.4083 | 9.6999 | 42.6332 | 93.42911 | 2.5633 | 5.4783 | 45.1635 | 98.57991 | 2.5633 | 5.4483 | 45.4438 | 99.07647
6.4125 | 9.525 | 43.334 | 94.60498 | 6.4125 | 9.725 | 42.6292 | 93.82768 | 6.4125 | 9.7041 | 42.6291 | 93.42013 | 2.565 | 5.48 | 45.1628 | 98.57839 | 2.565 | 5.45 | 45.4435 | 99.07581
6.4167 | 9.5292 | 43.3304 | 94.59712 | 6.4166 | 9.7291 | 42.6256 | 93.81976 | 6.4125 | 9.7041 | 42.6291 | 93.42013 | 2.5667 | 5.4817 | 45.1621 | 98.57686 | 2.5667 | 5.4517 | 45.4431 | 99.07494
6.4208 | 9.5333 | 43.3267 | 94.58904 | 6.4208 | 9.7333 | 42.622 | 93.81183 | 6.4208 | 9.7124 | 42.6208 | 93.40194 | 2.5683 | 5.4833 | 45.1614 | 98.57533 | 2.5683 | 5.4533 | 45.4427 | 99.07407
6.425 | 9.5375 | 43.3229 | 94.58075 | 6.425 | 9.7375 | 42.6184 | 93.80391 | 6.425 | 9.7166 | 42.6166 | 93.39274 | 2.57 | 5.485 | 45.1607 | 98.5738 | 2.57 | 5.455 | 45.4424 | 99.07342
6.4292 | 9.5417 | 43.3193 | 94.57289 | 6.4291 | 9.7416 | 42.6148 | 93.79599 | 6.4291 | 9.7207 | 42.6125 | 93.38375 | 2.5717 | 5.4867 | 45.16 | 98.57227 | 2.5717 | 5.4567 | 45.442 | 99.07254
6.4333 | 9.5458 | 43.3156 | 94.56481 | 6.4333 | 9.7458 | 42.6112 | 93.78806 | 6.4333 | 9.7249 | 42.6083 | 93.37455 | 2.5733 | 5.4883 | 45.1593 | 98.57075 | 2.5733 | 5.4583 | 45.4416 | 99.07167
6.4375 | 9.55 | 43.3118 | 94.55651 | 6.4375 | 9.75 | 42.6076 | 93.78014 | 6.4375 | 9.7291 | 42.6042 | 93.36556 | 2.575 | 5.49 | 45.1586 | 98.56922 | 2.575 | 5.46 | 45.4412 | 99.0708
6.4416 | 9.5541 | 43.3081 | 94.54844 | 6.4416 | 9.7541 | 42.6039 | 93.772 | 6.4416 | 9.7332 | 42.6 | 93.35636 | 2.5767 | 5.4917 | 45.1579 | 98.56769 | 2.5767 | 5.4617 | 45.4409 | 99.07015
6.4458 | 9.5583 | 43.3044 | 94.54036 | 6.4458 | 9.7583 | 42.6003 | 93.76407 | 6.4458 | 9.7374 | 42.5958 | 93.34715 | 2.5783 | 5.4933 | 45.1572 | 98.56616 | 2.5783 | 5.4633 | 45.4405 | 99.06927
6.45 | 9.5625 | 43.3007 | 94.53228 | 6.45 | 9.7625 | 42.5966 | 93.75593 | 6.45 | 9.7416 | 42.5917 | 93.33817 | 2.58 | 5.495 | 45.1566 | 98.56485 | 2.58 | 5.465 | 45.4401 | 99.0684
6.4541 | 9.5666 | 43.2969 | 94.52398 | 6.4541 | 9.7666 | 42.593 | 93.74801 | 6.4541 | 9.7457 | 42.5875 | 93.32897 | 2.5816 | 5.4966 | 45.1559 | 98.56332 | 2.5817 | 5.4667 | 45.4398 | 99.06775
6.4583 | 9.5708 | 43.2932 | 94.51591 | 6.4583 | 9.7708 | 42.5894 | 93.74008 | 6.4583 | 9.7499 | 42.5833 | 93.31976 | 2.5833 | 5.4983 | 45.1552 | 98.5618 | 2.5833 | 5.4683 | 45.4394 | 99.06688
6.4625 | 9.575 | 43.2894 | 94.50761 | 6.4625 | 9.775 | 42.5857 | 93.73194 | 6.4625 | 9.7541 | 42.5792 | 93.31078 | 2.585 | 5.5 | 45.1545 | 98.56027 | 2.585 | 5.47 | 45.439 | 99.066
6.4666 | 9.5791 | 43.2857 | 94.49953 | 6.4666 | 9.7791 | 42.5821 | 93.72401 | 6.4666 | 9.7582 | 42.575 | 93.30157 | 2.5866 | 5.5016 | 45.1538 | 98.55874 | 2.5866 | 5.4716 | 45.4386 | 99.06513
6.4708 | 9.5833 | 43.2819 | 94.49124 | 6.4708 | 9.7833 | 42.5784 | 93.71587 | 6.4708 | 9.7624 | 42.5708 | 93.29237 | 2.5883 | 5.5033 | 45.1531 | 98.55721 | 2.5883 | 5.4733 | 45.4383 | 99.06448
6.475 | 9.5875 | 43.2781 | 94.48294 | 6.475 | 9.7875 | 42.5748 | 93.70795 | 6.475 | 9.7666 | 42.5666 | 93.28316 | 2.59 | 5.505 | 45.1524 | 98.55568 | 2.59 | 5.475 | 45.4379 | 99.06361
6.4792 | 9.5917 | 43.2744 | 94.47486 | 6.4791 | 9.7916 | 42.5711 | 93.6998 | 6.4791 | 9.7707 | 42.5623 | 93.27374 | 2.5916 | 5.5066 | 45.1517 | 98.55416 | 2.5916 | 5.4766 | 45.4375 | 99.06273
6.4833 | 9.5958 | 43.2706 | 94.46657 | 6.4833 | 9.7958 | 42.5674 | 93.69166 | 6.4833 | 9.7749 | 42.5581 | 93.26454 | 2.5933 | 5.5083 | 45.151 | 98.55263 | 2.5933 | 5.4783 | 45.4372 | 99.06208
6.4875 | 9.6 | 43.2668 | 94.45827 | 6.4874 | 9.7999 | 42.5638 | 93.68374 | 6.4875 | 9.7791 | 42.554 | 93.25555 | 2.595 | 5.51 | 45.1503 | 98.5511 | 2.595 | 5.48 | 45.4368 | 99.06121
6.4917 | 9.6042 | 43.2631 | 94.45019 | 6.4916 | 9.8041 | 42.5601 | 93.67559 | 6.4916 | 9.7832 | 42.5497 | 93.24613 | 2.5966 | 5.5116 | 45.1496 | 98.54957 | 2.5967 | 5.4817 | 45.4364 | 99.06033
6.4958 | 9.6083 | 43.2593 | 94.4419 | 6.4958 | 9.8083 | 42.5564 | 93.66745 | 6.4958 | 9.7874 | 42.5455 | 93.23692 | 2.5983 | 5.5133 | 45.1489 | 98.54805 | 2.5983 | 5.4833 | 45.436 | 99.05946
6.5 | 9.6125 | 43.2555 | 94.4336 | 6.4999 | 9.8124 | 42.5527 | 93.6593 | 6.5 | 9.7916 | 42.5413 | 93.22772 | 2.6 | 5.515 | 45.1482 | 98.54652 | 2.6 | 5.485 | 45.4357 | 99.05881
6.5042 | 9.6167 | 43.2517 | 94.42531 | 6.5041 | 9.8166 | 42.549 | 93.65116 | 6.5041 | 9.7957 | 42.537 | 93.2183 | 2.6016 | 5.5166 | 45.1475 | 98.54499 | 2.6017 | 5.4867 | 45.4353 | 99.05794
6.5083 | 9.6208 | 43.2479 | 94.41701 | 6.5083 | 9.8208 | 42.5454 | 93.64324 | 6.5083 | 9.7999 | 42.5328 | 93.20909 | 2.6033 | 5.5183 | 45.1468 | 98.54346 | 2.6033 | 5.4883 | 45.4349 | 99.05706
6.5125 | 9.625 | 43.2441 | 94.40871 | 6.5124 | 9.8249 | 42.5417 | 93.63509 | 6.5125 | 9.8041 | 42.5286 | 93.19989 | 2.605 | 5.52 | 45.1461 | 98.54193 | 2.605 | 5.49 | 45.4346 | 99.05641
6.5167 | 9.6292 | 43.2403 | 94.40042 | 6.5166 | 9.8291 | 42.538 | 93.62695 | 6.5166 | 9.8082 | 42.5243 | 93.19046 | 2.6067 | 5.5217 | 45.1454 | 98.54041 | 2.6067 | 5.4917 | 45.4342 | 99.05554
6.5208 | 9.6333 | 43.2365 | 94.39212 | 6.5208 | 9.8333 | 42.5343 | 93.61881 | 6.5208 | 9.8124 | 42.5201 | 93.18126 | 2.6083 | 5.5233 | 45.1447 | 98.53888 | 2.6083 | 5.4933 | 45.4338 | 99.05467
6.525 | 9.6375 | 43.2327 | 94.38383 | 6.525 | 9.8375 | 42.5306 | 93.61066 | 6.525 | 9.8166 | 42.5158 | 93.17184 | 2.61 | 5.525 | 45.144 | 98.53735 | 2.61 | 5.495 | 45.4335 | 99.05401
6.5291 | 9.6416 | 43.2289 | 94.37553 | 6.5291 | 9.8416 | 42.5269 | 93.60252 | 6.5291 | 9.8207 | 42.5116 | 93.16263 | 2.6117 | 5.5267 | 45.1433 | 98.53582 | 2.6117 | 5.4967 | 45.4331 | 99.05314
6.5333 | 9.6458 | 43.2251 | 94.36723 | 6.5333 | 9.8458 | 42.5232 | 93.59437 | 6.5333 | 9.8249 | 42.5073 | 93.15321 | 2.6133 | 5.5283 | 45.1426 | 98.53429 | 2.6133 | 5.4983 | 45.4327 | 99.05227
6.5375 | 9.65 | 43.2212 | 94.35872 | 6.5375 | 9.85 | 42.5194 | 93.58601 | 6.5375 | 9.8291 | 42.503 | 93.14379 | 2.615 | 5.53 | 45.1419 | 98.53277 | 2.615 | 5.5 | 45.4324 | 99.05161
6.5416 | 9.6541 | 43.2174 | 94.35042 | 6.5416 | 9.8541 | 42.5157 | 93.57787 | 6.5416 | 9.8332 | 42.4987 | 93.13436 | 2.6166 | 5.5316 | 45.1412 | 98.53124 | 2.6166 | 5.5016 | 45.432 | 99.05074
6.5458 | 9.6583 | 43.2136 | 94.34213 | 6.5458 | 9.8583 | 42.512 | 93.56972 | 6.5458 | 9.8374 | 42.4945 | 93.12516 | 2.6183 | 5.5333 | 45.1405 | 98.52971 | 2.6183 | 5.5033 | 45.4316 | 99.04987
6.55 | 9.6625 | 43.2098 | 94.33383 | 6.55 | 9.8625 | 42.5083 | 93.56158 | 6.55 | 9.8416 | 42.4901 | 93.11552 | 2.62 | 5.535 | 45.1398 | 98.52818 | 2.62 | 5.505 | 45.4313 | 99.04922
6.5541 | 9.6666 | 43.206 | 94.32554 | 6.5541 | 9.8666 | 42.5045 | 93.55322 | 6.5541 | 9.8457 | 42.4859 | 93.10631 | 2.6216 | 5.5366 | 45.1391 | 98.52665 | 2.6217 | 5.5067 | 45.4309 | 99.04834
6.5583 | 9.6708 | 43.2021 | 94.31702 | 6.5583 | 9.8708 | 42.5008 | 93.54507 | 6.5583 | 9.8499 | 42.4816 | 93.09689 | 2.6233 | 5.5383 | 45.1384 | 98.52513 | 2.6233 | 5.5083 | 45.4305 | 99.04747
6.5625 | 9.675 | 43.1983 | 94.30872 | 6.5625 | 9.875 | 42.4971 | 93.53693 | 6.5625 | 9.8541 | 42.4773 | 93.08747 | 2.625 | 5.54 | 45.1377 | 98.5236 | 2.625 | 5.51 | 45.4302 | 99.04682
6.5667 | 9.6792 | 43.1944 | 94.30021 | 6.5666 | 9.8791 | 42.4934 | 93.52878 | 6.5666 | 9.8582 | 42.473 | 93.07804 | 2.6267 | 5.5417 | 45.137 | 98.52207 | 2.6266 | 5.5116 | 45.4298 | 99.04595
6.5708 | 9.6833 | 43.1906 | 94.29191 | 6.5708 | 9.8833 | 42.4896 | 93.52042 | 6.5708 | 9.8624 | 42.4687 | 93.06862 | 2.6283 | 5.5433 | 45.1363 | 98.52054 | 2.6283 | 5.5133 | 45.4294 | 99.04507
6.575 | 9.6875 | 43.1867 | 94.2834 | 6.575 | 9.8875 | 42.4859 | 93.51228 | 6.575 | 9.8666 | 42.4644 | 93.0592 | 2.63 | 5.545 | 45.1356 | 98.51901 | 2.63 | 5.515 | 45.4291 | 99.04442
6.5792 | 9.6917 | 43.1829 | 94.2751 | 6.5791 | 9.8916 | 42.4821 | 93.50391 | 6.5791 | 9.8707 | 42.4601 | 93.04977 | 2.6317 | 5.5467 | 45.1348 | 98.51727 | 2.6316 | 5.5166 | 45.4287 | 99.04355
6.5833 | 9.6958 | 43.179 | 94.26659 | 6.5833 | 9.8958 | 42.4784 | 93.49577 | 6.5833 | 9.8749 | 42.4557 | 93.04013 | 2.6333 | 5.5483 | 45.1341 | 98.51574 | 2.6333 | 5.5183 | 45.4284 | 99.04289
6.5875 | 9.7 | 43.1752 | 94.25829 | 6.5875 | 9.9 | 42.4746 | 93.4874 | 6.5875 | 9.8791 | 42.4514 | 93.03071 | 2.635 | 5.55 | 45.1334 | 98.51421 | 2.635 | 5.52 | 45.428 | 99.04202
6.5917 | 9.7042 | 43.1713 | 94.24978 | 6.5916 | 9.9041 | 42.4709 | 93.47926 | 6.5916 | 9.8832 | 42.4471 | 93.02128 | 2.6367 | 5.5517 | 45.1327 | 98.51268 | 2.6366 | 5.5216 | 45.4276 | 99.04115
6.5958 | 9.7083 | 43.1674 | 94.24127 | 6.5958 | 9.9083 | 42.4671 | 93.4709 | 6.5958 | 9.8874 | 42.4427 | 93.01164 | 2.6383 | 5.5533 | 45.132 | 98.51116 | 2.6383 | 5.5233 | 45.4273 | 99.04049
6.6 | 9.7125 | 43.1635 | 94.23275 | 6.5999 | 9.9124 | 42.4633 | 93.46253 | 6.6 | 9.8916 | 42.4384 | 93.00222 | 2.64 | 5.555 | 45.1313 | 98.50963 | 2.64 | 5.525 | 45.4269 | 99.03962
6.6042 | 9.7167 | 43.1596 | 94.22424 | 6.6041 | 9.9166 | 42.4595 | 93.45417 | 6.6041 | 9.8957 | 42.4341 | 92.99279 | 2.6416 | 5.5566 | 45.1306 | 98.5081 | 2.6417 | 5.5267 | 45.4265 | 99.03875
6.6083 | 9.7208 | 43.1558 | 94.21594 | 6.6083 | 9.9208 | 42.4558 | 93.44603 | 6.6083 | 9.8999 | 42.4297 | 92.98315 | 2.6433 | 5.5583 | 45.1299 | 98.50657 | 2.6433 | 5.5283 | 45.4262 | 99.0381
6.6125 | 9.725 | 43.1518 | 94.20721 | 6.6124 | 9.9249 | 42.452 | 93.43766 | 6.6125 | 9.9041 | 42.4254 | 92.97373 | 2.645 | 5.56 | 45.1292 | 98.50505 | 2.645 | 5.53 | 45.4258 | 99.03722
6.6167 | 9.7292 | 43.1479 | 94.19869 | 6.6166 | 9.9291 | 42.4482 | 93.4293 | 6.6166 | 9.9082 | 42.421 | 92.96409 | 2.6466 | 5.5616 | 45.1285 | 98.50352 | 2.6467 | 5.5317 | 45.4255 | 99.03657
6.6208 | 9.7333 | 43.1441 | 94.1904 | 6.6208 | 9.9333 | 42.4444 | 93.42093 | 6.6208 | 9.9124 | 42.4166 | 92.95444 | 2.6483 | 5.5633 | 45.1278 | 98.50199 | 2.6483 | 5.5333 | 45.4251 | 99.0357
6.625 | 9.7375 | 43.1401 | 94.18166 | 6.6249 | 9.9374 | 42.4406 | 93.41257 | 6.625 | 9.9166 | 42.4123 | 92.94502 | 2.65 | 5.565 | 45.1271 | 98.50046 | 2.65 | 5.535 | 45.4247 | 99.03483
6.6291 | 9.7416 | 43.1362 | 94.17315 | 6.6291 | 9.9416 | 42.4368 | 93.40421 | 6.6291 | 9.9207 | 42.4079 | 92.93538 | 2.6516 | 5.5666 | 45.1264 | 98.49893 | 2.6517 | 5.5367 | 45.4244 | 99.03417
6.6333 | 9.7458 | 43.1323 | 94.16464 | 6.6333 | 9.9458 | 42.433 | 93.39584 | 6.6333 | 9.9249 | 42.4035 | 92.92574 | 2.6533 | 5.5683 | 45.1256 | 98.49719 | 2.6533 | 5.5383 | 45.424 | 99.0333
6.6375 | 9.75 | 43.1284 | 94.15612 | 6.6375 | 9.95 | 42.4292 | 93.38748 | 6.6375 | 9.9291 | 42.3991 | 92.91609 | 2.655 | 5.57 | 45.1249 | 98.49566 | 2.655 | 5.54 | 45.4237 | 99.03265
6.6416 | 9.7541 | 43.1244 | 94.14739 | 6.6416 | 9.9541 | 42.4254 | 93.37911 | 6.6416 | 9.9332 | 42.3947 | 92.90645 | 2.6567 | 5.5717 | 45.1242 | 98.49413 | 2.6567 | 5.5417 | 45.4233 | 99.03177
6.6458 | 9.7583 | 43.1205 | 94.13888 | 6.6458 | 9.9583 | 42.4216 | 93.37075 | 6.6458 | 9.9374 | 42.3903 | 92.89681 | 2.6583 | 5.5733 | 45.1235 | 98.4926 | 2.6583 | 5.5433 | 45.4229 | 99.0309
6.65 | 9.7625 | 43.1166 | 94.13036 | 6.65 | 9.9625 | 42.4178 | 93.36239 | 6.65 | 9.9416 | 42.3859 | 92.88717 | 2.66 | 5.575 | 45.1228 | 98.49108 | 2.66 | 5.545 | 45.4226 | 99.03025
6.6541 | 9.7666 | 43.1126 | 94.12163 | 6.6541 | 9.9666 | 42.414 | 93.35402 | 6.6541 | 9.9457 | 42.3815 | 92.87752 | 2.6616 | 5.5766 | 45.1221 | 98.48955 | 2.6616 | 5.5466 | 45.4222 | 99.02938
6.6583 | 9.7708 | 43.1087 | 94.11311 | 6.6583 | 9.9708 | 42.4101 | 93.34544 | 6.6583 | 9.9499 | 42.3771 | 92.86788 | 2.6633 | 5.5783 | 45.1214 | 98.48802 | 2.6633 | 5.5483 | 45.4218 | 99.0285
6.6625 | 9.775 | 43.1047 | 94.10438 | 6.6625 | 9.975 | 42.4063 | 93.33708 | 6.6625 | 9.9541 | 42.3727 | 92.85824 | 2.665 | 5.58 | 45.1207 | 98.48649 | 2.665 | 5.55 | 45.4215 | 99.02785
6.6666 | 9.7791 | 43.1008 | 94.09587 | 6.6666 | 9.9791 | 42.4025 | 93.32871 | 6.6666 | 9.9582 | 42.3682 | 92.84838 | 2.6666 | 5.5816 | 45.1199 | 98.48475 | 2.6667 | 5.5517 | 45.4211 | 99.02698
6.6708 | 9.7833 | 43.0969 | 94.08735 | 6.6708 | 9.9833 | 42.3987 | 93.32035 | 6.6708 | 9.9624 | 42.3638 | 92.83873 | 2.6683 | 5.5833 | 45.1192 | 98.48322 | 2.6683 | 5.5533 | 45.4207 | 99.02611
6.675 | 9.7875 | 43.0929 | 94.07862 | 6.675 | 9.9875 | 42.3948 | 93.31176 | 6.675 | 9.9666 | 42.3594 | 92.82909 | 2.67 | 5.585 | 45.1185 | 98.48169 | 2.67 | 5.555 | 45.4204 | 99.02545
6.6792 | 9.7917 | 43.0889 | 94.06989 | 6.6791 | 9.9916 | 42.391 | 93.3034 | 6.6791 | 9.9707 | 42.355 | 92.81945 | 2.6716 | 5.5866 | 45.1178 | 98.48016 | 2.6717 | 5.5567 | 45.42 | 99.02458
6.6833 | 9.7958 | 43.085 | 94.06137 | 6.6833 | 9.9958 | 42.3871 | 93.29482 | 6.6833 | 9.9749 | 42.3505 | 92.80959 | 2.6733 | 5.5883 | 45.1171 | 98.47863 | 2.6733 | 5.5583 | 45.4196 | 99.02371
6.6875 | 9.8 | 43.081 | 94.05264 | 6.6875 | 10 | 42.3833 | 93.28645 | 6.6875 | 9.9791 | 42.3461 | 92.79995 | 2.675 | 5.59 | 45.1164 | 98.47711 | 2.675 | 5.56 | 45.4193 | 99.02305
6.6917 | 9.8042 | 43.077 | 94.04391 | 6.6916 | 10.0041 | 42.3794 | 93.27787 | 6.6916 | 9.9832 | 42.3416 | 92.79008 | 2.6767 | 5.5917 | 45.1156 | 98.47536 | 2.6767 | 5.5617 | 45.4189 | 99.02218
6.6958 | 9.8083 | 43.073 | 94.03518 | 6.6958 | 10.0083 | 42.3756 | 93.2695 | 6.6958 | 9.9874 | 42.3372 | 92.78044 | 2.6783 | 5.5933 | 45.1149 | 98.47383 | 2.6783 | 5.5633 | 45.4185 | 99.02131
6.7 | 9.8125 | 43.0691 | 94.02666 | 6.6999 | 10.0124 | 42.3717 | 93.26092 | 6.7 | 9.9916 | 42.3327 | 92.77058 | 2.68 | 5.595 | 45.1142 | 98.4723 | 2.68 | 5.565 | 45.4182 | 99.02066
6.7042 | 9.8167 | 43.0651 | 94.01793 | 6.7041 | 10.0166 | 42.3678 | 93.25234 | 6.7041 | 9.9957 | 42.3282 | 92.76072 | 2.6816 | 5.5966 | 45.1135 | 98.47078 | 2.6817 | 5.5667 | 45.4178 | 99.01978
6.7083 | 9.8208 | 43.0611 | 94.0092 | 6.7083 | 10.0208 | 42.364 | 93.24397 | 6.7083 | 9.9999 | 42.3238 | 92.75108 | 2.6833 | 5.5983 | 45.1128 | 98.46925 | 2.6833 | 5.5683 | 45.4174 | 99.01891
6.7125 | 9.825 | 43.0571 | 94.00046 | 6.7124 | 10.0249 | 42.3601 | 93.23539 | 6.7125 | 10.0041 | 42.3193 | 92.74121 | 2.685 | 5.6 | 45.1121 | 98.46772 | 2.685 | 5.57 | 45.4171 | 99.01826
6.7167 | 9.8292 | 43.0531 | 93.99173 | 6.7166 | 10.0291 | 42.3562 | 93.2268 | 6.7166 | 10.0082 | 42.3148 | 92.73135 | 2.6866 | 5.6016 | 45.1113 | 98.46597 | 2.6867 | 5.5717 | 45.4167 | 99.01738
6.7208 | 9.8333 | 43.0491 | 93.983 | 6.7208 | 10.0333 | 42.3524 | 93.21844 | 6.7208 | 10.0124 | 42.3103 | 92.72149 | 2.6883 | 5.6033 | 45.1106 | 98.46445 | 2.6883 | 5.5733 | 45.4163 | 99.01651
6.725 | 9.8375 | 43.045 | 93.97405 | 6.7249 | 10.0374 | 42.3485 | 93.20986 | 6.725 | 10.0166 | 42.3059 | 92.71185 | 2.69 | 5.605 | 45.1099 | 98.46292 | 2.69 | 5.575 | 45.4159 | 99.01564
6.7291 | 9.8416 | 43.041 | 93.96531 | 6.7291 | 10.0416 | 42.3446 | 93.20127 | 6.7291 | 10.0207 | 42.3014 | 92.70199 | 2.6916 | 5.6066 | 45.1092 | 98.46139 | 2.6917 | 5.5767 | 45.4156 | 99.01499
6.7333 | 9.8458 | 43.037 | 93.95658 | 6.7333 | 10.0458 | 42.3407 | 93.19269 | 6.7333 | 10.0249 | 42.2969 | 92.69213 | 2.6933 | 5.6083 | 45.1085 | 98.45986 | 2.6933 | 5.5783 | 45.4152 | 99.01411
6.7375 | 9.85 | 43.033 | 93.94785 | 6.7374 | 10.0499 | 42.3368 | 93.1841 | 6.7375 | 10.0291 | 42.2924 | 92.68226 | 2.695 | 5.61 | 45.1078 | 98.45833 | 2.695 | 5.58 | 45.4148 | 99.01324
6.7416 | 9.8541 | 43.029 | 93.93912 | 6.7416 | 10.0541 | 42.3329 | 93.17552 | 6.7416 | 10.0332 | 42.2879 | 92.6724 | 2.6966 | 5.6116 | 45.107 | 98.45659 | 2.6967 | 5.5817 | 45.4145 | 99.01259
6.7458 | 9.8583 | 43.0249 | 93.93017 | 6.7458 | 10.0583 | 42.329 | 93.16694 | 6.7458 | 10.0374 | 42.2834 | 92.66254 | 2.6983 | 5.6133 | 45.1063 | 98.45506 | 2.6983 | 5.5833 | 45.4141 | 99.01172
6.75 | 9.8625 | 43.0209 | 93.92143 | 6.75 | 10.0625 | 42.3251 | 93.15835 | 6.75 | 10.0416 | 42.2789 | 92.65268 | 2.7 | 5.615 | 45.1056 | 98.45353 | 2.7 | 5.585 | 45.4137 | 99.01084
6.7541 | 9.8666 | 43.0168 | 93.91248 | 6.7541 | 10.0666 | 42.3212 | 93.14977 | 6.7541 | 10.0457 | 42.2743 | 92.6426 | 2.7017 | 5.6167 | 45.1049 | 98.452 | 2.7017 | 5.5867 | 45.4134 | 99.01019
6.7583 | 9.8708 | 43.0128 | 93.90375 | 6.7583 | 10.0708 | 42.3173 | 93.14118 | 6.7583 | 10.0499 | 42.2698 | 92.63274 | 2.7033 | 5.6183 | 45.1041 | 98.45026 | 2.7033 | 5.5883 | 45.413 | 99.00932
6.7625 | 9.875 | 43.0087 | 93.8948 | 6.7625 | 10.075 | 42.3134 | 93.1326 | 6.7625 | 10.0541 | 42.2653 | 92.62288 | 2.705 | 5.62 | 45.1034 | 98.44873 | 2.705 | 5.59 | 45.4126 | 99.00845
6.7667 | 9.8792 | 43.0046 | 93.88585 | 6.7666 | 10.0791 | 42.3095 | 93.12402 | 6.7666 | 10.0582 | 42.2608 | 92.61301 | 2.7067 | 5.6217 | 45.1027 | 98.4472 | 2.7066 | 5.5916 | 45.4122 | 99.00757
6.7708 | 9.8833 | 43.0006 | 93.87711 | 6.7708 | 10.0833 | 42.3056 | 93.11543 | 6.7708 | 10.0624 | 42.2562 | 92.60293 | 2.7083 | 5.6233 | 45.102 | 98.44568 | 2.7083 | 5.5933 | 45.4119 | 99.00692
6.775 | 9.8875 | 42.9965 | 93.86816 | 6.775 | 10.0875 | 42.3016 | 93.10663 | 6.775 | 10.0666 | 42.2517 | 92.59307 | 2.71 | 5.625 | 45.1012 | 98.44393 | 2.71 | 5.595 | 45.4115 | 99.00605
6.7791 | 9.8916 | 42.9925 | 93.85943 | 6.7791 | 10.0916 | 42.2977 | 93.09804 | 6.7791 | 10.0707 | 42.2471 | 92.58299 | 2.7116 | 5.6266 | 45.1005 | 98.4424 | 2.7116 | 5.5966 | 45.4111 | 99.00518
6.7833 | 9.8958 | 42.9884 | 93.85048 | 6.7833 | 10.0958 | 42.2937 | 93.08924 | 6.7833 | 10.0749 | 42.2426 | 92.57313 | 2.7133 | 5.6283 | 45.0998 | 98.44087 | 2.7133 | 5.5983 | 45.4108 | 99.00452
6.7875 | 9.9 | 42.9843 | 93.84153 | 6.7875 | 10.1 | 42.2898 | 93.08066 | 6.7875 | 10.0791 | 42.238 | 92.56305 | 2.715 | 5.63 | 45.0991 | 98.43935 | 2.715 | 5.6 | 45.4104 | 99.00365
6.7917 | 9.9042 | 42.9802 | 93.83258 | 6.7916 | 10.1041 | 42.2859 | 93.07207 | 6.7916 | 10.0832 | 42.2335 | 92.55319 | 2.7166 | 5.6316 | 45.0984 | 98.43782 | 2.7167 | 5.6017 | 45.41 | 99.00278
6.7958 | 9.9083 | 42.9761 | 93.82363 | 6.7958 | 10.1083 | 42.2819 | 93.06327 | 6.7958 | 10.0874 | 42.2289 | 92.54311 | 2.7183 | 5.6333 | 45.0976 | 98.43607 | 2.7183 | 5.6033 | 45.4096 | 99.00191
6.8 | 9.9125 | 42.9721 | 93.81489 | 6.8 | 10.1125 | 42.278 | 93.05468 | 6.8 | 10.0916 | 42.2243 | 92.53303 | 2.72 | 5.635 | 45.0969 | 98.43454 | 2.72 | 5.605 | 45.4093 | 99.00125
6.8042 | 9.9167 | 42.968 | 93.80594 | 6.8041 | 10.1166 | 42.274 | 93.04588 | 6.8041 | 10.0957 | 42.2197 | 92.52294 | 2.7216 | 5.6366 | 45.0962 | 98.43302 | 2.7217 | 5.6067 | 45.4089 | 99.00038
6.8083 | 9.9208 | 42.9639 | 93.79699 | 6.8083 | 10.1208 | 42.2701 | 93.0373 | 6.8083 | 10.0999 | 42.2152 | 92.51308 | 2.7233 | 5.6383 | 45.0955 | 98.43149 | 2.7233 | 5.6083 | 45.4085 | 98.99951
6.8125 | 9.925 | 42.9598 | 93.78804 | 6.8125 | 10.125 | 42.2661 | 93.02849 | 6.8125 | 10.1041 | 42.2106 | 92.503 | 2.725 | 5.64 | 45.0947 | 98.42974 | 2.725 | 5.61 | 45.4082 | 98.99885
6.8167 | 9.9292 | 42.9557 | 93.77909 | 6.8166 | 10.1291 | 42.2622 | 93.01991 | 6.8166 | 10.1082 | 42.206 | 92.49292 | 2.7266 | 5.6416 | 45.094 | 98.42821 | 2.7267 | 5.6117 | 45.4078 | 98.99798
6.8208 | 9.9333 | 42.9516 | 93.77014 | 6.8208 | 10.1333 | 42.2582 | 93.0111 | 6.8208 | 10.1124 | 42.2014 | 92.48284 | 2.7283 | 5.6433 | 45.0933 | 98.42669 | 2.7283 | 5.6133 | 45.4074 | 98.99711
6.825 | 9.9375 | 42.9475 | 93.76119 | 6.8249 | 10.1374 | 42.2543 | 93.00252 | 6.825 | 10.1166 | 42.1968 | 92.47276 | 2.73 | 5.645 | 45.0926 | 98.42516 | 2.73 | 5.615 | 45.407 | 98.99624
6.8292 | 9.9417 | 42.9433 | 93.75202 | 6.8291 | 10.1416 | 42.2503 | 92.99372 | 6.8291 | 10.1207 | 42.1922 | 92.46268 | 2.7317 | 5.6467 | 45.0918 | 98.42341 | 2.7317 | 5.6167 | 45.4067 | 98.99558
6.8333 | 9.9458 | 42.9392 | 93.74307 | 6.8333 | 10.1458 | 42.2463 | 92.98491 | 6.8333 | 10.1249 | 42.1876 | 92.4526 | 2.7333 | 5.6483 | 45.0911 | 98.42188 | 2.7333 | 5.6183 | 45.4063 | 98.99471
6.8375 | 9.95 | 42.9351 | 93.73412 | 6.8374 | 10.1499 | 42.2423 | 92.97611 | 6.8375 | 10.1291 | 42.183 | 92.44252 | 2.735 | 5.65 | 45.0904 | 98.42036 | 2.735 | 5.62 | 45.4059 | 98.99384
6.8417 | 9.9542 | 42.931 | 93.72517 | 6.8416 | 10.1541 | 42.2383 | 92.9673 | 6.8416 | 10.1332 | 42.1784 | 92.43244 | 2.7367 | 5.6517 | 45.0897 | 98.41883 | 2.7366 | 5.6216 | 45.4056 | 98.99318
6.8458 | 9.9583 | 42.9268 | 93.716 | 6.8458 | 10.1583 | 42.2343 | 92.9585 | 6.8458 | 10.1374 | 42.1738 | 92.42236 | 2.7383 | 5.6533 | 45.0889 | 98.41708 | 2.7383 | 5.6233 | 45.4052 | 98.99231
6.85 | 9.9625 | 42.9227 | 93.70705 | 6.8499 | 10.1624 | 42.2303 | 92.9497 | 6.85 | 10.1416 | 42.1691 | 92.41206 | 2.74 | 5.655 | 45.0882 | 98.41555 | 2.74 | 5.625 | 45.4048 | 98.99144
6.8541 | 9.9666 | 42.9185 | 93.69788 | 6.8541 | 10.1666 | 42.2263 | 92.94089 | 6.8541 | 10.1457 | 42.1645 | 92.40198 | 2.7416 | 5.6566 | 45.0875 | 98.41403 | 2.7416 | 5.6266 | 45.4045 | 98.99079
6.8583 | 9.9708 | 42.9144 | 93.68893 | 6.8583 | 10.1708 | 42.2223 | 92.93209 | 6.8583 | 10.1499 | 42.1599 | 92.3919 | 2.7433 | 5.6583 | 45.0867 | 98.41228 | 2.7433 | 5.6283 | 45.4041 | 98.98991
6.8625 | 9.975 | 42.9102 | 93.67976 | 6.8625 | 10.175 | 42.2183 | 92.92328 | 6.8625 | 10.1541 | 42.1552 | 92.3816 | 2.745 | 5.66 | 45.086 | 98.41075 | 2.745 | 5.63 | 45.4037 | 98.98904
6.8666 | 9.9791 | 42.9061 | 93.67081 | 6.8666 | 10.1791 | 42.2143 | 92.91448 | 6.8666 | 10.1582 | 42.1506 | 92.37151 | 2.7466 | 5.6616 | 45.0853 | 98.40922 | 2.7467 | 5.6317 | 45.4034 | 98.98839
6.8708 | 9.9833 | 42.9019 | 93.66164 | 6.8708 | 10.1833 | 42.2103 | 92.90568 | 6.8708 | 10.1624 | 42.1459 | 92.36121 | 2.7483 | 5.6633 | 45.0846 | 98.4077 | 2.7483 | 5.6333 | 45.403 | 98.98752
6.875 | 9.9875 | 42.8977 | 93.65247 | 6.875 | 10.1875 | 42.2063 | 92.89687 | 6.875 | 10.1666 | 42.1413 | 92.35113 | 2.75 | 5.665 | 45.0838 | 98.40595 | 2.75 | 5.635 | 45.4026 | 98.98664
6.8791 | 9.9916 | 42.8936 | 93.64352 | 6.8791 | 10.1916 | 42.2023 | 92.88807 | 6.8791 | 10.1707 | 42.1366 | 92.34083 | 2.7516 | 5.6666 | 45.0831 | 98.40442 | 2.7517 | 5.6367 | 45.4023 | 98.98599
6.8833 | 9.9958 | 42.8894 | 93.63435 | 6.8833 | 10.1958 | 42.1982 | 92.87904 | 6.8833 | 10.1749 | 42.132 | 92.33075 | 2.7533 | 5.6683 | 45.0823 | 98.40268 | 2.7533 | 5.6383 | 45.4019 | 98.98512
6.8875 | 10 | 42.8852 | 93.62518 | 6.8875 | 10.2 | 42.1942 | 92.87024 | 6.8875 | 10.1791 | 42.1273 | 92.32045 | 2.755 | 5.67 | 45.0816 | 98.40115 | 2.755 | 5.64 | 45.4015 | 98.98425
6.8917 | 10.0042 | 42.881 | 93.61601 | 6.8916 | 10.2041 | 42.1902 | 92.86143 | 6.8916 | 10.1832 | 42.1226 | 92.31015 | 2.7567 | 5.6717 | 45.0809 | 98.39962 | 2.7567 | 5.6417 | 45.4012 | 98.98359
6.8958 | 10.0083 | 42.8768 | 93.60684 | 6.8958 | 10.2083 | 42.1862 | 92.85263 | 6.8958 | 10.1874 | 42.1179 | 92.29985 | 2.7583 | 5.6733 | 45.0801 | 98.39787 | 2.7583 | 5.6433 | 45.4008 | 98.98272
6.9 | 10.0125 | 42.8726 | 93.59767 | 6.9 | 10.2125 | 42.1821 | 92.84361 | 6.9 | 10.1916 | 42.1133 | 92.28977 | 2.76 | 5.675 | 45.0794 | 98.39635 | 2.76 | 5.645 | 45.4004 | 98.98185
6.9042 | 10.0167 | 42.8684 | 93.5885 | 6.9041 | 10.2166 | 42.1781 | 92.8348 | 6.9041 | 10.1957 | 42.1085 | 92.27925 | 2.7617 | 5.6767 | 45.0787 | 98.39482 | 2.7617 | 5.6467 | 45.4 | 98.98098
6.9083 | 10.0208 | 42.8642 | 93.57933 | 6.9083 | 10.2208 | 42.174 | 92.82578 | 6.9083 | 10.1999 | 42.1038 | 92.26895 | 2.7633 | 5.6783 | 45.0779 | 98.39307 | 2.7633 | 5.6483 | 45.3997 | 98.98032
6.9125 | 10.025 | 42.86 | 93.57016 | 6.9125 | 10.225 | 42.17 | 92.81697 | 6.9125 | 10.2041 | 42.0992 | 92.25887 | 2.765 | 5.68 | 45.0772 | 98.39154 | 2.765 | 5.65 | 45.3993 | 98.97945
6.9167 | 10.0292 | 42.8557 | 93.56077 | 6.9166 | 10.2291 | 42.166 | 92.80817 | 6.9166 | 10.2082 | 42.0944 | 92.24835 | 2.7667 | 5.6817 | 45.0765 | 98.39002 | 2.7667 | 5.6517 | 45.3989 | 98.97858
6.9208 | 10.0333 | 42.8515 | 93.55161 | 6.9208 | 10.2333 | 42.1619 | 92.79915 | 6.9208 | 10.2124 | 42.0897 | 92.23805 | 2.7683 | 5.6833 | 45.0757 | 98.38827 | 2.7683 | 5.6533 | 45.3986 | 98.97792
6.925 | 10.0375 | 42.8473 | 93.54244 | 6.925 | 10.2375 | 42.1579 | 92.79034 | 6.925 | 10.2166 | 42.085 | 92.22775 | 2.77 | 5.685 | 45.075 | 98.38674 | 2.77 | 5.655 | 45.3982 | 98.97705
6.9292 | 10.0417 | 42.8431 | 93.53327 | 6.9291 | 10.2416 | 42.1538 | 92.78132 | 6.9291 | 10.2207 | 42.0803 | 92.21745 | 2.7716 | 5.6866 | 45.0743 | 98.38521 | 2.7717 | 5.6567 | 45.3978 | 98.97618
6.9333 | 10.0458 | 42.8389 | 93.5241 | 6.9291 | 10.2416 | 42.1538 | 92.78132 | 6.9333 | 10.2249 | 42.0756 | 92.20715 | 2.7733 | 5.6883 | 45.0735 | 98.38347 | 2.7733 | 5.6583 | 45.3974 | 98.97531
6.9375 | 10.05 | 42.8346 | 93.51471 | 6.9374 | 10.2499 | 42.1457 | 92.76349 | 6.9375 | 10.2291 | 42.0709 | 92.19685 | 2.775 | 5.69 | 45.0728 | 98.38194 | 2.775 | 5.66 | 45.3971 | 98.97465
6.9417 | 10.0542 | 42.8304 | 93.50554 | 6.9416 | 10.2541 | 42.1416 | 92.75447 | 6.9416 | 10.2332 | 42.0661 | 92.18634 | 2.7766 | 5.6916 | 45.0721 | 98.38041 | 2.7766 | 5.6616 | 45.3967 | 98.97378
6.9458 | 10.0583 | 42.8262 | 93.49637 | 6.9458 | 10.2583 | 42.1376 | 92.74566 | 6.9458 | 10.2374 | 42.0614 | 92.17604 | 2.7783 | 5.6933 | 45.0713 | 98.37867 | 2.7783 | 5.6633 | 45.3963 | 98.97291
6.95 | 10.0625 | 42.8219 | 93.48698 | 6.9499 | 10.2624 | 42.1335 | 92.73664 | 6.95 | 10.2416 | 42.0567 | 92.16574 | 2.78 | 5.695 | 45.0706 | 98.37714 | 2.78 | 5.665 | 45.3959 | 98.97204
6.9542 | 10.0667 | 42.8176 | 93.4776 | 6.9541 | 10.2666 | 42.1294 | 92.72761 | 6.9541 | 10.2457 | 42.0519 | 92.15522 | 2.7816 | 5.6966 | 45.0698 | 98.37539 | 2.7816 | 5.6666 | 45.3956 | 98.97138
6.9583 | 10.0708 | 42.8134 | 93.46843 | 6.9583 | 10.2708 | 42.1253 | 92.71859 | 6.9583 | 10.2499 | 42.0472 | 92.14492 | 2.7833 | 5.6983 | 45.0691 | 98.37386 | 2.7833 | 5.6683 | 45.3952 | 98.97051
6.9625 | 10.075 | 42.8091 | 93.45904 | 6.9624 | 10.2749 | 42.1213 | 92.70978 | 6.9625 | 10.2541 | 42.0424 | 92.1344 | 2.785 | 5.7 | 45.0684 | 98.37234 | 2.785 | 5.67 | 45.3948 | 98.96964
6.9666 | 10.0791 | 42.8048 | 93.44965 | 6.9666 | 10.2791 | 42.1172 | 92.70076 | 6.9666 | 10.2582 | 42.0377 | 92.1241 | 2.7867 | 5.7017 | 45.0676 | 98.37059 | 2.7866 | 5.6716 | 45.3944 | 98.96877
6.9708 | 10.0833 | 42.8006 | 93.44048 | 6.9708 | 10.2833 | 42.1131 | 92.69174 | 6.9708 | 10.2624 | 42.0329 | 92.11358 | 2.7883 | 5.7033 | 45.0669 | 98.36906 | 2.7883 | 5.6733 | 45.394 | 98.96789
6.975 | 10.0875 | 42.7963 | 93.4311 | 6.9749 | 10.2874 | 42.109 | 92.68271 | 6.975 | 10.2666 | 42.0281 | 92.10306 | 2.79 | 5.705 | 45.0662 | 98.36753 | 2.79 | 5.675 | 45.3937 | 98.96724
6.9791 | 10.0916 | 42.792 | 93.42171 | 6.9791 | 10.2916 | 42.1049 | 92.67369 | 6.9791 | 10.2707 | 42.0234 | 92.09276 | 2.7917 | 5.7067 | 45.0654 | 98.36579 | 2.7916 | 5.6766 | 45.3933 | 98.96637
6.9833 | 10.0958 | 42.7877 | 93.41232 | 6.9833 | 10.2958 | 42.1008 | 92.66466 | 6.9833 | 10.2749 | 42.0186 | 92.08224 | 2.7933 | 5.7083 | 45.0647 | 98.36426 | 2.7933 | 5.6783 | 45.3929 | 98.9655
6.9875 | 10.1 | 42.7834 | 93.40293 | 6.9875 | 10.3 | 42.0966 | 92.65542 | 6.9875 | 10.2791 | 42.0138 | 92.07172 | 2.795 | 5.71 | 45.0639 | 98.36251 | 2.795 | 5.68 | 45.3925 | 98.96462
6.9916 | 10.1041 | 42.7792 | 93.39376 | 6.9916 | 10.3041 | 42.0926 | 92.64662 | 6.9916 | 10.2832 | 42.009 | 92.0612 | 2.7966 | 5.7116 | 45.0632 | 98.36098 | 2.7966 | 5.6816 | 45.3921 | 98.96375
6.9958 | 10.1083 | 42.7749 | 93.38438 | 6.9958 | 10.3083 | 42.0884 | 92.63737 | 6.9958 | 10.2874 | 42.0042 | 92.05068 | 2.7983 | 5.7133 | 45.0625 | 98.35946 | 2.7983 | 5.6833 | 45.3918 | 98.9631
7 | 10.1125 | 42.7706 | 93.37499 | 7 | 10.3125 | 42.0843 | 92.62835 | 7 | 10.2916 | 41.9994 | 92.04017 | 2.8 | 5.715 | 45.0617 | 98.35771 | 2.8 | 5.685 | 45.3914 | 98.96223
7.0041 | 10.1166 | 42.7663 | 93.3656 | 7.0041 | 10.3166 | 42.0802 | 92.61932 | 7.0041 | 10.2957 | 41.9946 | 92.02965 | 2.8016 | 5.7166 | 45.061 | 98.35618 | 2.8017 | 5.6867 | 45.391 | 98.96135
7.0083 | 10.1208 | 42.762 | 93.35621 | 7.0083 | 10.3208 | 42.0761 | 92.6103 | 7.0083 | 10.2999 | 41.9898 | 92.01913 | 2.8033 | 5.7183 | 45.0603 | 98.35466 | 2.8033 | 5.6883 | 45.3906 | 98.96048
7.0125 | 10.125 | 42.7577 | 93.34683 | 7.0125 | 10.325 | 42.0719 | 92.60105 | 7.0125 | 10.3041 | 41.9849 | 92.00839 | 2.805 | 5.72 | 45.0595 | 98.35291 | 2.805 | 5.69 | 45.3902 | 98.95961
7.0167 | 10.1292 | 42.7533 | 93.33722 | 7.0166 | 10.3291 | 42.0678 | 92.59203 | 7.0166 | 10.3082 | 41.9801 | 91.99787 | 2.8066 | 5.7216 | 45.0588 | 98.35138 | 2.8067 | 5.6917 | 45.3899 | 98.95896
7.0208 | 10.1333 | 42.749 | 93.32783 | 7.0208 | 10.3333 | 42.0636 | 92.58279 | 7.0208 | 10.3124 | 41.9753 | 91.98735 | 2.8083 | 5.7233 | 45.0581 | 98.34985 | 2.8083 | 5.6933 | 45.3895 | 98.95808
7.025 | 10.1375 | 42.7447 | 93.31844 | 7.025 | 10.3375 | 42.0595 | 92.57376 | 7.025 | 10.3166 | 41.9705 | 91.97683 | 2.81 | 5.725 | 45.0573 | 98.34811 | 2.81 | 5.695 | 45.3891 | 98.95721
7.0292 | 10.1417 | 42.7404 | 93.30906 | 7.0291 | 10.3416 | 42.0554 | 92.56474 | 7.0291 | 10.3207 | 41.9656 | 91.96609 | 2.8117 | 5.7267 | 45.0566 | 98.34658 | 2.8117 | 5.6967 | 45.3887 | 98.95634
7.0333 | 10.1458 | 42.736 | 93.29945 | 7.0333 | 10.3458 | 42.0512 | 92.55549 | 7.0333 | 10.3249 | 41.9608 | 91.95557 | 2.8133 | 5.7283 | 45.0558 | 98.34483 | 2.8133 | 5.6983 | 45.3883 | 98.95547
7.0375 | 10.15 | 42.7317 | 93.29006 | 7.0375 | 10.35 | 42.047 | 92.54625 | 7.0375 | 10.3291 | 41.956 | 91.94506 | 2.815 | 5.73 | 45.0551 | 98.3433 | 2.815 | 5.7 | 45.388 | 98.95481
7.0417 | 10.1542 | 42.7273 | 93.28046 | 7.0416 | 10.3541 | 42.0429 | 92.53722 | 7.0416 | 10.3332 | 41.9511 | 91.93432 | 2.8167 | 5.7317 | 45.0543 | 98.34156 | 2.8166 | 5.7016 | 45.3876 | 98.95394
7.0458 | 10.1583 | 42.723 | 93.27107 | 7.0458 | 10.3583 | 42.0387 | 92.52798 | 7.0458 | 10.3374 | 41.9463 | 91.9238 | 2.8183 | 5.7333 | 45.0536 | 98.34003 | 2.8183 | 5.7033 | 45.3872 | 98.95307
7.05 | 10.1625 | 42.7186 | 93.26146 | 7.05 | 10.3625 | 42.0345 | 92.51874 | 7.05 | 10.3416 | 41.9414 | 91.91306 | 2.82 | 5.735 | 45.0528 | 98.33828 | 2.82 | 5.705 | 45.3868 | 98.9522
7.0542 | 10.1667 | 42.7143 | 93.25208 | 7.0541 | 10.3666 | 42.0304 | 92.50971 | 7.0541 | 10.3457 | 41.9366 | 91.90254 | 2.8217 | 5.7367 | 45.0521 | 98.33676 | 2.8216 | 5.7066 | 45.3864 | 98.95132
7.0583 | 10.1708 | 42.7099 | 93.24247 | 7.0583 | 10.3708 | 42.0262 | 92.50047 | 7.0583 | 10.3499 | 41.9317 | 91.8918 | 2.8233 | 5.7383 | 45.0514 | 98.33523 | 2.8233 | 5.7083 | 45.3861 | 98.95067
7.0625 | 10.175 | 42.7055 | 93.23286 | 7.0625 | 10.375 | 42.022 | 92.49122 | 7.0625 | 10.3541 | 41.9269 | 91.88128 | 2.825 | 5.74 | 45.0506 | 98.33348 | 2.825 | 5.71 | 45.3857 | 98.9498
7.0667 | 10.1792 | 42.7012 | 93.22348 | 7.0666 | 10.3791 | 42.0178 | 92.48198 | 7.0666 | 10.3582 | 41.922 | 91.87055 | 2.8266 | 5.7416 | 45.0499 | 98.33195 | 2.8266 | 5.7116 | 45.3853 | 98.94893
7.0708 | 10.1833 | 42.6968 | 93.21387 | 7.0708 | 10.3833 | 42.0136 | 92.47273 | 7.0708 | 10.3624 | 41.9171 | 91.85981 | 2.8283 | 5.7433 | 45.0491 | 98.33021 | 2.8283 | 5.7133 | 45.3849 | 98.94805
7.075 | 10.1875 | 42.6924 | 93.20427 | 7.075 | 10.3875 | 42.0095 | 92.46371 | 7.075 | 10.3666 | 41.9122 | 91.84907 | 2.83 | 5.745 | 45.0484 | 98.32868 | 2.83 | 5.715 | 45.3845 | 98.94718
7.0791 | 10.1916 | 42.688 | 93.19466 | 7.0791 | 10.3916 | 42.0053 | 92.45447 | 7.0791 | 10.3707 | 41.9073 | 91.83833 | 2.8316 | 5.7466 | 45.0476 | 98.32693 | 2.8317 | 5.7167 | 45.3842 | 98.94653
7.0833 | 10.1958 | 42.6836 | 93.18505 | 7.0833 | 10.3958 | 42.0011 | 92.44522 | 7.0833 | 10.3749 | 41.9024 | 91.82759 | 2.8333 | 5.7483 | 45.0469 | 98.32541 | 2.8333 | 5.7183 | 45.3838 | 98.94566
7.0875 | 10.2 | 42.6792 | 93.17545 | 7.0874 | 10.3999 | 41.9969 | 92.43598 | 7.0875 | 10.3791 | 41.8975 | 91.81685 | 2.835 | 5.75 | 45.0461 | 98.32366 | 2.835 | 5.72 | 45.3834 | 98.94478
7.0916 | 10.2041 | 42.6748 | 93.16584 | 7.0916 | 10.4041 | 41.9927 | 92.42673 | 7.0916 | 10.3832 | 41.8926 | 91.80612 | 2.8366 | 5.7516 | 45.0454 | 98.32213 | 2.8367 | 5.7217 | 45.383 | 98.94391
7.0958 | 10.2083 | 42.6704 | 93.15624 | 7.0958 | 10.4083 | 41.9885 | 92.41749 | 7.0958 | 10.3874 | 41.8877 | 91.79538 | 2.8383 | 5.7533 | 45.0446 | 98.32039 | 2.8383 | 5.7233 | 45.3826 | 98.94304
7.1 | 10.2125 | 42.666 | 93.14663 | 7.0999 | 10.4124 | 41.9843 | 92.40825 | 7.1 | 10.3916 | 41.8828 | 91.78464 | 2.84 | 5.755 | 45.0439 | 98.31886 | 2.84 | 5.725 | 45.3823 | 98.94239
7.1041 | 10.2166 | 42.6616 | 93.13702 | 7.1041 | 10.4166 | 41.9801 | 92.399 | 7.1041 | 10.3957 | 41.8778 | 91.77368 | 2.8416 | 5.7566 | 45.0431 | 98.31711 | 2.8417 | 5.7267 | 45.3819 | 98.94151
7.1083 | 10.2208 | 42.6571 | 93.1272 | 7.1083 | 10.4208 | 41.9758 | 92.38954 | 7.1083 | 10.3999 | 41.8729 | 91.76294 | 2.8433 | 5.7583 | 45.0424 | 98.31558 | 2.8433 | 5.7283 | 45.3815 | 98.94064
7.1125 | 10.225 | 42.6527 | 93.11759 | 7.1124 | 10.4249 | 41.9716 | 92.38029 | 7.1125 | 10.4041 | 41.868 | 91.75221 | 2.845 | 5.76 | 45.0416 | 98.31384 | 2.845 | 5.73 | 45.3811 | 98.93977
7.1166 | 10.2291 | 42.6483 | 93.10799 | 7.1166 | 10.4291 | 41.9674 | 92.37105 | 7.1166 | 10.4082 | 41.8631 | 91.74147 | 2.8467 | 5.7617 | 45.0409 | 98.31231 | 2.8467 | 5.7317 | 45.3807 | 98.9389
7.1208 | 10.2333 | 42.6438 | 93.09816 | 7.1208 | 10.4333 | 41.9631 | 92.36158 | 7.1208 | 10.4124 | 41.8581 | 91.73051 | 2.8483 | 5.7633 | 45.0401 | 98.31056 | 2.8483 | 5.7333 | 45.3803 | 98.93803
7.125 | 10.2375 | 42.6394 | 93.08856 | 7.125 | 10.4375 | 41.9589 | 92.35234 | 7.125 | 10.4166 | 41.8532 | 91.71977 | 2.85 | 5.765 | 45.0394 | 98.30904 | 2.85 | 5.735 | 45.38 | 98.93737
7.1292 | 10.2417 | 42.635 | 93.07895 | 7.1291 | 10.4416 | 41.9546 | 92.34287 | 7.1291 | 10.4207 | 41.8482 | 91.70882 | 2.8517 | 5.7667 | 45.0386 | 98.30729 | 2.8516 | 5.7366 | 45.3796 | 98.9365
7.1333 | 10.2458 | 42.6305 | 93.06913 | 7.1333 | 10.4458 | 41.9504 | 92.33363 | 7.1333 | 10.4249 | 41.8432 | 91.69786 | 2.8533 | 5.7683 | 45.0379 | 98.30576 | 2.8533 | 5.7383 | 45.3792 | 98.93563
7.1375 | 10.25 | 42.626 | 93.0593 | 7.1375 | 10.45 | 41.9461 | 92.32417 | 7.1375 | 10.4291 | 41.8383 | 91.68712 | 2.855 | 5.77 | 45.0371 | 98.30402 | 2.855 | 5.74 | 45.3788 | 98.93476
7.1417 | 10.2542 | 42.6215 | 93.04948 | 7.1416 | 10.4541 | 41.9419 | 92.31492 | 7.1416 | 10.4332 | 41.8334 | 91.67638 | 2.8567 | 5.7717 | 45.0364 | 98.30249 | 2.8566 | 5.7416 | 45.3784 | 98.93388
7.1458 | 10.2583 | 42.6171 | 93.03987 | 7.1458 | 10.4583 | 41.9376 | 92.30546 | 7.1458 | 10.4374 | 41.8284 | 91.66542 | 2.8583 | 5.7733 | 45.0356 | 98.30074 | 2.8583 | 5.7433 | 45.378 | 98.93301
7.15 | 10.2625 | 42.6126 | 93.03005 | 7.15 | 10.4625 | 41.9333 | 92.29599 | 7.15 | 10.4416 | 41.8234 | 91.65447 | 2.86 | 5.775 | 45.0348 | 98.299 | 2.86 | 5.745 | 45.3776 | 98.93214
7.1542 | 10.2667 | 42.6081 | 93.02022 | 7.1541 | 10.4666 | 41.929 | 92.28653 | 7.1541 | 10.4457 | 41.8185 | 91.64373 | 2.8616 | 5.7766 | 45.0341 | 98.29747 | 2.8617 | 5.7467 | 45.3773 | 98.93149
7.1583 | 10.2708 | 42.6036 | 93.0104 | 7.1583 | 10.4708 | 41.9247 | 92.27706 | 7.1583 | 10.4499 | 41.8134 | 91.63255 | 2.8633 | 5.7783 | 45.0333 | 98.29572 | 2.8633 | 5.7483 | 45.3769 | 98.93061
7.1625 | 10.275 | 42.5991 | 93.00058 | 7.1625 | 10.475 | 41.9204 | 92.2676 | 7.1625 | 10.4541 | 41.8085 | 91.62181 | 2.865 | 5.78 | 45.0326 | 98.29419 | 2.865 | 5.75 | 45.3765 | 98.92974
7.1667 | 10.2792 | 42.5946 | 92.99075 | 7.1666 | 10.4791 | 41.9162 | 92.25836 | 7.1666 | 10.4582 | 41.8035 | 91.61086 | 2.8666 | 5.7816 | 45.0318 | 98.29245 | 2.8667 | 5.7517 | 45.3761 | 98.92887
7.1708 | 10.2833 | 42.5901 | 92.98093 | 7.1708 | 10.4833 | 41.9119 | 92.24889 | 7.1708 | 10.4624 | 41.7985 | 91.5999 | 2.8683 | 5.7833 | 45.0311 | 98.29092 | 2.8683 | 5.7533 | 45.3757 | 98.928
7.175 | 10.2875 | 42.5856 | 92.9711 | 7.175 | 10.4875 | 41.9076 | 92.23943 | 7.175 | 10.4666 | 41.7935 | 91.58894 | 2.87 | 5.785 | 45.0303 | 98.28917 | 2.87 | 5.755 | 45.3753 | 98.92712
7.1791 | 10.2916 | 42.5811 | 92.96128 | 7.1791 | 10.4916 | 41.9033 | 92.22996 | 7.1791 | 10.4707 | 41.7885 | 91.57799 | 2.8716 | 5.7866 | 45.0296 | 98.28765 | 2.8717 | 5.7567 | 45.3749 | 98.92625
7.1833 | 10.2958 | 42.5766 | 92.95146 | 7.1833 | 10.4958 | 41.8989 | 92.22028 | 7.1833 | 10.4749 | 41.7835 | 91.56703 | 2.8733 | 5.7883 | 45.0288 | 98.2859 | 2.8733 | 5.7583 | 45.3746 | 98.9256
7.1875 | 10.3 | 42.5721 | 92.94163 | 7.1874 | 10.4999 | 41.8946 | 92.21081 | 7.1875 | 10.4791 | 41.7784 | 91.55585 | 2.875 | 5.79 | 45.0281 | 98.28437 | 2.875 | 5.76 | 45.3742 | 98.92473
7.1916 | 10.3041 | 42.5676 | 92.93181 | 7.1916 | 10.5041 | 41.8903 | 92.20135 | 7.1916 | 10.4832 | 41.7734 | 91.54489 | 2.8767 | 5.7917 | 45.0273 | 98.28262 | 2.8767 | 5.7617 | 45.3738 | 98.92385
7.1958 | 10.3083 | 42.5631 | 92.92198 | 7.1958 | 10.5083 | 41.886 | 92.19188 | 7.1958 | 10.4874 | 41.7684 | 91.53394 | 2.8783 | 5.7933 | 45.0266 | 98.2811 | 2.8783 | 5.7633 | 45.3734 | 98.92298
7.2 | 10.3125 | 42.5586 | 92.91216 | 7.1958 | 10.5083 | 41.886 | 92.19188 | 7.2 | 10.4916 | 41.7634 | 91.52298 | 2.88 | 5.795 | 45.0258 | 98.27935 | 2.88 | 5.765 | 45.373 | 98.92211
7.2041 | 10.3166 | 42.554 | 92.90212 | 7.2041 | 10.5166 | 41.8773 | 92.17274 | 7.2041 | 10.4957 | 41.7583 | 91.5118 | 2.8817 | 5.7967 | 45.025 | 98.2776 | 2.8816 | 5.7666 | 45.3726 | 98.92124
7.2083 | 10.3208 | 42.5495 | 92.89229 | 7.2083 | 10.5208 | 41.873 | 92.16327 | 7.2083 | 10.4999 | 41.7533 | 91.50085 | 2.8833 | 5.7983 | 45.0243 | 98.27608 | 2.8833 | 5.7683 | 45.3722 | 98.92037
7.2125 | 10.325 | 42.545 | 92.88247 | 7.2124 | 10.5249 | 41.8687 | 92.15381 | 7.2125 | 10.5041 | 41.7482 | 91.48967 | 2.885 | 5.8 | 45.0235 | 98.27433 | 2.885 | 5.77 | 45.3719 | 98.91971
7.2166 | 10.3291 | 42.5404 | 92.87242 | 7.2166 | 10.5291 | 41.8643 | 92.14412 | 7.2166 | 10.5082 | 41.7431 | 91.47849 | 2.8867 | 5.8017 | 45.0228 | 98.2728 | 2.8866 | 5.7716 | 45.3715 | 98.91884
7.2208 | 10.3333 | 42.5359 | 92.8626 | 7.2208 | 10.5333 | 41.86 | 92.13466 | 7.2208 | 10.5124 | 41.7381 | 91.46754 | 2.8883 | 5.8033 | 45.022 | 98.27106 | 2.8883 | 5.7733 | 45.3711 | 98.91797
7.225 | 10.3375 | 42.5313 | 92.85256 | 7.225 | 10.5375 | 41.8557 | 92.12519 | 7.225 | 10.5166 | 41.733 | 91.45636 | 2.89 | 5.805 | 45.0213 | 98.26953 | 2.89 | 5.775 | 45.3707 | 98.9171
7.2291 | 10.3416 | 42.5268 | 92.84273 | 7.2291 | 10.5416 | 41.8513 | 92.11551 | 7.2291 | 10.5207 | 41.7279 | 91.44518 | 2.8916 | 5.8066 | 45.0205 | 98.26778 | 2.8916 | 5.7766 | 45.3703 | 98.91622
7.2333 | 10.3458 | 42.5222 | 92.83269 | 7.2333 | 10.5458 | 41.847 | 92.10605 | 7.2333 | 10.5249 | 41.7228 | 91.43401 | 2.8933 | 5.8083 | 45.0197 | 98.26604 | 2.8933 | 5.7783 | 45.3699 | 98.91535
7.2375 | 10.35 | 42.5176 | 92.82265 | 7.2375 | 10.55 | 41.8426 | 92.09636 | 7.2375 | 10.5291 | 41.7178 | 91.42305 | 2.895 | 5.81 | 45.019 | 98.26451 | 2.895 | 5.78 | 45.3695 | 98.91448
7.2417 | 10.3542 | 42.5131 | 92.81282 | 7.2416 | 10.5541 | 41.8383 | 92.0869 | 7.2416 | 10.5332 | 41.7127 | 91.41187 | 2.8966 | 5.8116 | 45.0182 | 98.26276 | 2.8966 | 5.7816 | 45.3692 | 98.91383
7.2458 | 10.3583 | 42.5084 | 92.80256 | 7.2458 | 10.5583 | 41.8339 | 92.07721 | 7.2458 | 10.5374 | 41.7076 | 91.4007 | 2.8983 | 5.8133 | 45.0175 | 98.26123 | 2.8983 | 5.7833 | 45.3688 | 98.91295
7.25 | 10.3625 | 42.5039 | 92.79274 | 7.25 | 10.5625 | 41.8296 | 92.06775 | 7.25 | 10.5416 | 41.7025 | 91.38952 | 2.9 | 5.815 | 45.0167 | 98.25949 | 2.9 | 5.785 | 45.3684 | 98.91208
7.2542 | 10.3667 | 42.4993 | 92.7827 | 7.2541 | 10.5666 | 41.8252 | 92.05806 | 7.2541 | 10.5457 | 41.6974 | 91.37834 | 2.9016 | 5.8166 | 45.0159 | 98.25774 | 2.9017 | 5.7867 | 45.368 | 98.91121
7.2583 | 10.3708 | 42.4947 | 92.77265 | 7.2583 | 10.5708 | 41.8208 | 92.04838 | 7.2583 | 10.5499 | 41.6923 | 91.36717 | 2.9033 | 5.8183 | 45.0152 | 98.25621 | 2.9033 | 5.7883 | 45.3676 | 98.91034
7.2625 | 10.375 | 42.4901 | 92.76261 | 7.2625 | 10.575 | 41.8165 | 92.03891 | 7.2625 | 10.5541 | 41.6872 | 91.35599 | 2.905 | 5.82 | 45.0144 | 98.25447 | 2.905 | 5.79 | 45.3672 | 98.90947
7.2667 | 10.3792 | 42.4855 | 92.75257 | 7.2666 | 10.5791 | 41.8121 | 92.02923 | 7.2666 | 10.5582 | 41.6821 | 91.34481 | 2.9067 | 5.8217 | 45.0137 | 98.25294 | 2.9067 | 5.7917 | 45.3668 | 98.90859
7.2708 | 10.3833 | 42.4809 | 92.74253 | 7.2708 | 10.5833 | 41.8077 | 92.01955 | 7.2708 | 10.5624 | 41.677 | 91.33364 | 2.9083 | 5.8233 | 45.0129 | 98.25119 | 2.9083 | 5.7933 | 45.3664 | 98.90772
7.275 | 10.3875 | 42.4763 | 92.73248 | 7.275 | 10.5875 | 41.8034 | 92.01008 | 7.275 | 10.5666 | 41.6718 | 91.32224 | 2.91 | 5.825 | 45.0121 | 98.24945 | 2.91 | 5.795 | 45.3661 | 98.90707
7.2792 | 10.3917 | 42.4717 | 92.72244 | 7.2791 | 10.5916 | 41.799 | 92.0004 | 7.2791 | 10.5707 | 41.6667 | 91.31107 | 2.9117 | 5.8267 | 45.0114 | 98.24792 | 2.9116 | 5.7966 | 45.3657 | 98.90619
7.2833 | 10.3958 | 42.4671 | 92.7124 | 7.2833 | 10.5958 | 41.7946 | 91.99071 | 7.2833 | 10.5749 | 41.6616 | 91.29989 | 2.9133 | 5.8283 | 45.0106 | 98.24617 | 2.9133 | 5.7983 | 45.3653 | 98.90532
7.2875 | 10.4 | 42.4624 | 92.70214 | 7.2874 | 10.5999 | 41.7902 | 91.98103 | 7.2875 | 10.5791 | 41.6564 | 91.28849 | 2.915 | 5.83 | 45.0098 | 98.24443 | 2.915 | 5.8 | 45.3649 | 98.90445
7.2917 | 10.4042 | 42.4578 | 92.6921 | 7.2916 | 10.6041 | 41.7858 | 91.97134 | 7.2916 | 10.5832 | 41.6513 | 91.27732 | 2.9167 | 5.8317 | 45.0091 | 98.2429 | 2.9166 | 5.8016 | 45.3645 | 98.90358
7.2958 | 10.4083 | 42.4532 | 92.68205 | 7.2958 | 10.6083 | 41.7814 | 91.96166 | 7.2958 | 10.5874 | 41.6462 | 91.26614 | 2.9183 | 5.8333 | 45.0083 | 98.24115 | 2.9183 | 5.8033 | 45.3642 | 98.90292
7.3 | 10.4125 | 42.4485 | 92.67179 | 7.2999 | 10.6124 | 41.777 | 91.95197 | 7.3 | 10.5916 | 41.641 | 91.25474 | 2.92 | 5.835 | 45.0075 | 98.23941 | 2.92 | 5.805 | 45.3638 | 98.90205
7.3042 | 10.4167 | 42.4439 | 92.66175 | 7.3041 | 10.6166 | 41.7726 | 91.94229 | 7.3041 | 10.5957 | 41.6359 | 91.24357 | 2.9216 | 5.8366 | 45.0068 | 98.23788 | 2.9217 | 5.8067 | 45.3634 | 98.90118
7.3083 | 10.4208 | 42.4393 | 92.65171 | 7.3083 | 10.6208 | 41.7682 | 91.9326 | 7.3083 | 10.5999 | 41.6307 | 91.23217 | 2.9233 | 5.8383 | 45.006 | 98.23613 | 2.9233 | 5.8083 | 45.363 | 98.90031
7.3125 | 10.425 | 42.4346 | 92.64145 | 7.3124 | 10.6249 | 41.7638 | 91.92292 | 7.3125 | 10.6041 | 41.6255 | 91.22078 | 2.925 | 5.84 | 45.0052 | 98.23439 | 2.925 | 5.81 | 45.3626 | 98.89944
7.3166 | 10.4291 | 42.43 | 92.6314 | 7.3166 | 10.6291 | 41.7594 | 91.91324 | 7.3166 | 10.6082 | 41.6204 | 91.2096 | 2.9266 | 5.8416 | 45.0045 | 98.23286 | 2.9267 | 5.8117 | 45.3622 | 98.89856
7.3208 | 10.4333 | 42.4253 | 92.62114 | 7.3208 | 10.6333 | 41.755 | 91.90355 | 7.3208 | 10.6124 | 41.6152 | 91.1982 | 2.9283 | 5.8433 | 45.0037 | 98.23111 | 2.9283 | 5.8133 | 45.3619 | 98.89791
7.325 | 10.4375 | 42.4206 | 92.61088 | 7.3249 | 10.6374 | 41.7505 | 91.89365 | 7.325 | 10.6166 | 41.61 | 91.18681 | 2.93 | 5.845 | 45.0029 | 98.22937 | 2.93 | 5.815 | 45.3615 | 98.89704
7.3291 | 10.4416 | 42.416 | 92.60084 | 7.3291 | 10.6416 | 41.7461 | 91.88396 | 7.3291 | 10.6207 | 41.6048 | 91.17541 | 2.9316 | 5.8466 | 45.0022 | 98.22784 | 2.9317 | 5.8167 | 45.3611 | 98.89617
7.3333 | 10.4458 | 42.4113 | 92.59058 | 7.3333 | 10.6458 | 41.7417 | 91.87428 | 7.3333 | 10.6249 | 41.5996 | 91.16402 | 2.9333 | 5.8483 | 45.0014 | 98.22609 | 2.9333 | 5.8183 | 45.3607 | 98.89529
7.3375 | 10.45 | 42.4066 | 92.58032 | 7.3375 | 10.65 | 41.7372 | 91.86437 | 7.3375 | 10.6291 | 41.5944 | 91.15262 | 2.935 | 5.85 | 45.0006 | 98.22435 | 2.935 | 5.82 | 45.3603 | 98.89442
7.3416 | 10.4541 | 42.4019 | 92.57006 | 7.3416 | 10.6541 | 41.7328 | 91.85469 | 7.3416 | 10.6332 | 41.5892 | 91.14123 | 2.9366 | 5.8516 | 44.9999 | 98.22282 | 2.9366 | 5.8216 | 45.36 | 98.89377
7.3458 | 10.4583 | 42.3973 | 92.56002 | 7.3458 | 10.6583 | 41.7283 | 91.84478 | 7.3458 | 10.6374 | 41.584 | 91.12983 | 2.9383 | 5.8533 | 44.9991 | 98.22107 | 2.9383 | 5.8233 | 45.3596 | 98.8929
7.35 | 10.4625 | 42.3926 | 92.54975 | 7.35 | 10.6625 | 41.7239 | 91.8351 | 7.35 | 10.6416 | 41.5788 | 91.11844 | 2.94 | 5.855 | 44.9983 | 98.21933 | 2.94 | 5.825 | 45.3592 | 98.89202
7.3541 | 10.4666 | 42.3879 | 92.53949 | 7.3541 | 10.6666 | 41.7194 | 91.8252 | 7.3541 | 10.6457 | 41.5736 | 91.10704 | 2.9417 | 5.8567 | 44.9975 | 98.21758 | 2.9416 | 5.8266 | 45.3588 | 98.89115
7.3583 | 10.4708 | 42.3832 | 92.52923 | 7.3583 | 10.6708 | 41.7149 | 91.81529 | 7.3583 | 10.6499 | 41.5683 | 91.09543 | 2.9433 | 5.8583 | 44.9968 | 98.21605 | 2.9433 | 5.8283 | 45.3584 | 98.89028
7.3625 | 10.475 | 42.3785 | 92.51897 | 7.3625 | 10.675 | 41.7105 | 91.80561 | 7.3625 | 10.6541 | 41.5631 | 91.08403 | 2.945 | 5.86 | 44.996 | 98.21431 | 2.945 | 5.83 | 45.3581 | 98.88963
7.3667 | 10.4792 | 42.3738 | 92.50871 | 7.3666 | 10.6791 | 41.706 | 91.7957 | 7.3666 | 10.6582 | 41.5579 | 91.07263 | 2.9467 | 5.8617 | 44.9952 | 98.21256 | 2.9466 | 5.8316 | 45.3577 | 98.88875
7.3708 | 10.4833 | 42.369 | 92.49823 | 7.3708 | 10.6833 | 41.7015 | 91.7858 | 7.3708 | 10.6624 | 41.5526 | 91.06102 | 2.9483 | 5.8633 | 44.9945 | 98.21103 | 2.9483 | 5.8333 | 45.3573 | 98.88788
7.375 | 10.4875 | 42.3643 | 92.48797 | 7.375 | 10.6875 | 41.6971 | 91.77611 | 7.375 | 10.6666 | 41.5474 | 91.04962 | 2.95 | 5.865 | 44.9937 | 98.20928 | 2.95 | 5.835 | 45.3569 | 98.88701
7.3792 | 10.4917 | 42.3596 | 92.47771 | 7.3791 | 10.6916 | 41.6926 | 91.76621 | 7.3791 | 10.6707 | 41.5421 | 91.03801 | 2.9516 | 5.8666 | 44.9929 | 98.20754 | 2.9516 | 5.8366 | 45.3565 | 98.88614
7.3833 | 10.4958 | 42.3549 | 92.46745 | 7.3833 | 10.6958 | 41.6881 | 91.7563 | 7.3833 | 10.6749 | 41.5369 | 91.02661 | 2.9533 | 5.8683 | 44.9921 | 98.20579 | 2.9533 | 5.8383 | 45.3561 | 98.88526
7.3875 | 10.5 | 42.3501 | 92.45697 | 7.3875 | 10.7 | 41.6836 | 91.7464 | 7.3875 | 10.6791 | 41.5316 | 91.015 | 2.955 | 5.87 | 44.9913 | 98.20405 | 2.955 | 5.84 | 45.3557 | 98.88439
7.3917 | 10.5042 | 42.3454 | 92.44671 | 7.3916 | 10.7041 | 41.6791 | 91.73649 | 7.3916 | 10.6832 | 41.5264 | 91.0036 | 2.9566 | 5.8716 | 44.9906 | 98.20252 | 2.9567 | 5.8417 | 45.3554 | 98.88374
7.3958 | 10.5083 | 42.3406 | 92.43623 | 7.3958 | 10.7083 | 41.6746 | 91.72659 | 7.3958 | 10.6874 | 41.5211 | 90.99199 | 2.9583 | 5.8733 | 44.9898 | 98.20077 | 2.9583 | 5.8433 | 45.355 | 98.88287
7.4 | 10.5125 | 42.3359 | 92.42597 | 7.4 | 10.7125 | 41.6701 | 91.71668 | 7.4 | 10.6916 | 41.5158 | 90.98037 | 2.96 | 5.875 | 44.989 | 98.19903 | 2.96 | 5.845 | 45.3546 | 98.88199
7.4042 | 10.5167 | 42.3311 | 92.41549 | 7.4041 | 10.7166 | 41.6656 | 91.70678 | 7.4041 | 10.6957 | 41.5105 | 90.96876 | 2.9616 | 5.8766 | 44.9883 | 98.1975 | 2.9617 | 5.8467 | 45.3542 | 98.88112
7.4083 | 10.5208 | 42.3264 | 92.40523 | 7.4083 | 10.7208 | 41.6611 | 91.69688 | 7.4083 | 10.6999 | 41.5052 | 90.95714 | 2.9633 | 5.8783 | 44.9875 | 98.19575 | 2.9633 | 5.8483 | 45.3538 | 98.88025
7.4125 | 10.525 | 42.3216 | 92.39475 | 7.4124 | 10.7249 | 41.6565 | 91.68675 | 7.4125 | 10.7041 | 41.4999 | 90.94553 | 2.965 | 5.88 | 44.9867 | 98.19401 | 2.965 | 5.85 | 45.3534 | 98.87938
7.4167 | 10.5292 | 42.3168 | 92.38427 | 7.4166 | 10.7291 | 41.652 | 91.67685 | 7.4166 | 10.7082 | 41.4946 | 90.93391 | 2.9667 | 5.8817 | 44.9859 | 98.19226 | 2.9667 | 5.8517 | 45.353 | 98.87851
7.4208 | 10.5333 | 42.312 | 92.37379 | 7.4208 | 10.7333 | 41.6475 | 91.66694 | 7.4208 | 10.7124 | 41.4893 | 90.9223 | 2.9683 | 5.8833 | 44.9851 | 98.19051 | 2.9683 | 5.8533 | 45.3526 | 98.87763
7.425 | 10.5375 | 42.3072 | 92.36331 | 7.4249 | 10.7374 | 41.643 | 91.65704 | 7.425 | 10.7166 | 41.4839 | 90.91047 | 2.97 | 5.885 | 44.9844 | 98.18899 | 2.97 | 5.855 | 45.3522 | 98.87676
7.4291 | 10.5416 | 42.3025 | 92.35305 | 7.4291 | 10.7416 | 41.6384 | 91.64691 | 7.4291 | 10.7207 | 41.4786 | 90.89885 | 2.9717 | 5.8867 | 44.9836 | 98.18724 | 2.9717 | 5.8567 | 45.3518 | 98.87589
7.4333 | 10.5458 | 42.2977 | 92.34257 | 7.4333 | 10.7458 | 41.6339 | 91.63701 | 7.4333 | 10.7249 | 41.4733 | 90.88724 | 2.9733 | 5.8883 | 44.9828 | 98.18549 | 2.9733 | 5.8583 | 45.3515 | 98.87524
7.4375 | 10.55 | 42.2929 | 92.33209 | 7.4374 | 10.7499 | 41.6293 | 91.62688 | 7.4375 | 10.7291 | 41.468 | 90.87562 | 2.975 | 5.89 | 44.982 | 98.18375 | 2.975 | 5.86 | 45.3511 | 98.87436
7.4416 | 10.5541 | 42.2881 | 92.32161 | 7.4416 | 10.7541 | 41.6248 | 91.61698 | 7.4416 | 10.7332 | 41.4626 | 90.86379 | 2.9767 | 5.8917 | 44.9813 | 98.18222 | 2.9766 | 5.8616 | 45.3507 | 98.87349
7.4458 | 10.5583 | 42.2833 | 92.31113 | 7.4458 | 10.7583 | 41.6202 | 91.60685 | 7.4458 | 10.7374 | 41.4573 | 90.85217 | 2.9783 | 5.8933 | 44.9805 | 98.18047 | 2.9783 | 5.8633 | 45.3503 | 98.87262
7.45 | 10.5625 | 42.2785 | 92.30066 | 7.45 | 10.7625 | 41.6156 | 91.59673 | 7.45 | 10.7416 | 41.4519 | 90.84034 | 2.98 | 5.895 | 44.9797 | 98.17873 | 2.98 | 5.865 | 45.3499 | 98.87175
7.4541 | 10.5666 | 42.2737 | 92.29018 | 7.4541 | 10.7666 | 41.6111 | 91.58682 | 7.4541 | 10.7457 | 41.4465 | 90.8285 | 2.9817 | 5.8967 | 44.9789 | 98.17698 | 2.9817 | 5.8667 | 45.3495 | 98.87088
7.4583 | 10.5708 | 42.2689 | 92.2797 | 7.4583 | 10.7708 | 41.6065 | 91.5767 | 7.4583 | 10.7499 | 41.4412 | 90.81689 | 2.9833 | 5.8983 | 44.9781 | 98.17523 | 2.9833 | 5.8683 | 45.3491 | 98.87
7.4625 | 10.575 | 42.264 | 92.269 | 7.4625 | 10.775 | 41.6019 | 91.56658 | 7.4625 | 10.7541 | 41.4358 | 90.80506 | 2.985 | 5.9 | 44.9774 | 98.17371 | 2.985 | 5.87 | 45.3487 | 98.86913
7.4666 | 10.5791 | 42.2592 | 92.25852 | 7.4666 | 10.7791 | 41.5973 | 91.55645 | 7.4666 | 10.7582 | 41.4305 | 90.79344 | 2.9866 | 5.9016 | 44.9766 | 98.17196 | 2.9867 | 5.8717 | 45.3483 | 98.86826
7.4708 | 10.5833 | 42.2543 | 92.24782 | 7.4708 | 10.7833 | 41.5927 | 91.54633 | 7.4708 | 10.7624 | 41.4251 | 90.78161 | 2.9883 | 5.9033 | 44.9758 | 98.17021 | 2.9883 | 5.8733 | 45.3479 | 98.86739
7.475 | 10.5875 | 42.2495 | 92.23734 | 7.475 | 10.7875 | 41.5881 | 91.5362 | 7.475 | 10.7666 | 41.4197 | 90.76977 | 2.99 | 5.905 | 44.975 | 98.16847 | 2.99 | 5.875 | 45.3475 | 98.86652
7.4792 | 10.5917 | 42.2447 | 92.22687 | 7.4791 | 10.7916 | 41.5835 | 91.52608 | 7.4791 | 10.7707 | 41.4143 | 90.75794 | 2.9916 | 5.9066 | 44.9742 | 98.16672 | 2.9917 | 5.8767 | 45.3471 | 98.86564
7.4833 | 10.5958 | 42.2398 | 92.21617 | 7.4833 | 10.7958 | 41.5789 | 91.51595 | 7.4833 | 10.7749 | 41.4089 | 90.74611 | 2.9933 | 5.9083 | 44.9735 | 98.16519 | 2.9933 | 5.8783 | 45.3468 | 98.86499
7.4875 | 10.6 | 42.235 | 92.20569 | 7.4875 | 10.8 | 41.5743 | 91.50583 | 7.4875 | 10.7791 | 41.4035 | 90.73427 | 2.995 | 5.91 | 44.9727 | 98.16345 | 2.995 | 5.88 | 45.3464 | 98.86412
7.4917 | 10.6042 | 42.2301 | 92.19499 | 7.4916 | 10.8041 | 41.5697 | 91.4957 | 7.4916 | 10.7832 | 41.3981 | 90.72244 | 2.9966 | 5.9116 | 44.9719 | 98.1617 | 2.9967 | 5.8817 | 45.346 | 98.86324
7.4958 | 10.6083 | 42.2252 | 92.18429 | 7.4958 | 10.8083 | 41.5651 | 91.48558 | 7.4958 | 10.7874 | 41.3928 | 90.71082 | 2.9983 | 5.9133 | 44.9711 | 98.15996 | 2.9983 | 5.8833 | 45.3456 | 98.86237
7.5 | 10.6125 | 42.2204 | 92.17381 | 7.5 | 10.8125 | 41.5604 | 91.47523 | 7.5 | 10.7916 | 41.3874 | 90.69899 | 3 | 5.915 | 44.9703 | 98.15821 | 3 | 5.885 | 45.3452 | 98.8615
7.5042 | 10.6167 | 42.2155 | 92.16312 | 7.5041 | 10.8166 | 41.5558 | 91.46511 | 7.5041 | 10.7957 | 41.382 | 90.68716 | 3.0016 | 5.9166 | 44.9695 | 98.15646 | 3.0016 | 5.8866 | 45.3448 | 98.86063
7.5083 | 10.6208 | 42.2106 | 92.15242 | 7.5083 | 10.8208 | 41.5512 | 91.45498 | 7.5083 | 10.7999 | 41.3766 | 90.67532 | 3.0033 | 5.9183 | 44.9688 | 98.15493 | 3.0033 | 5.8883 | 45.3444 | 98.85976
7.5125 | 10.625 | 42.2058 | 92.14194 | 7.5125 | 10.825 | 41.5465 | 91.44464 | 7.5125 | 10.8041 | 41.3711 | 90.66327 | 3.005 | 5.92 | 44.968 | 98.15319 | 3.005 | 5.89 | 45.344 | 98.85888
7.5167 | 10.6292 | 42.2009 | 92.13124 | 7.5166 | 10.8291 | 41.5419 | 91.43451 | 7.5166 | 10.8082 | 41.3657 | 90.65143 | 3.0067 | 5.9217 | 44.9672 | 98.15144 | 3.0066 | 5.8916 | 45.3436 | 98.85801
7.5208 | 10.6333 | 42.196 | 92.12055 | 7.5208 | 10.8333 | 41.5372 | 91.42417 | 7.5208 | 10.8124 | 41.3603 | 90.6396 | 3.0083 | 5.9233 | 44.9664 | 98.1497 | 3.0083 | 5.8933 | 45.3433 | 98.85736
7.525 | 10.6375 | 42.1911 | 92.10985 | 7.525 | 10.8375 | 41.5326 | 91.41404 | 7.525 | 10.8166 | 41.3549 | 90.62777 | 3.01 | 5.925 | 44.9656 | 98.14795 | 3.01 | 5.895 | 45.3429 | 98.85649
7.525 | 10.6375 | 42.1911 | 92.10985 | 7.5291 | 10.8416 | 41.5279 | 91.4037 | 7.5291 | 10.8207 | 41.3495 | 90.61593 | 3.0117 | 5.9267 | 44.9648 | 98.1462 | 3.0117 | 5.8967 | 45.3425 | 98.85561
7.5333 | 10.6458 | 42.1813 | 92.08845 | 7.5333 | 10.8458 | 41.5232 | 91.39336 | 7.5333 | 10.8249 | 41.344 | 90.60388 | 3.0133 | 5.9283 | 44.964 | 98.14446 | 3.0133 | 5.8983 | 45.3421 | 98.85474
7.5375 | 10.65 | 42.1764 | 92.07776 | 7.5375 | 10.85 | 41.5186 | 91.38323 | 7.5375 | 10.8291 | 41.3386 | 90.59205 | 3.015 | 5.93 | 44.9633 | 98.14293 | 3.015 | 5.9 | 45.3417 | 98.85387
7.5416 | 10.6541 | 42.1715 | 92.06706 | 7.5416 | 10.8541 | 41.5139 | 91.37289 | 7.5416 | 10.8332 | 41.3332 | 90.58021 | 3.0166 | 5.9316 | 44.9625 | 98.14118 | 3.0167 | 5.9017 | 45.3413 | 98.853
7.5458 | 10.6583 | 42.1665 | 92.05614 | 7.5458 | 10.8583 | 41.5092 | 91.36254 | 7.5458 | 10.8374 | 41.3277 | 90.56816 | 3.0183 | 5.9333 | 44.9617 | 98.13944 | 3.0183 | 5.9033 | 45.3409 | 98.85213
7.55 | 10.6625 | 42.1616 | 92.04544 | 7.55 | 10.8625 | 41.5045 | 91.3522 | 7.55 | 10.8416 | 41.3222 | 90.55611 | 3.02 | 5.935 | 44.9609 | 98.13769 | 3.02 | 5.905 | 45.3405 | 98.85125
7.5541 | 10.6666 | 42.1567 | 92.03475 | 7.5541 | 10.8666 | 41.4999 | 91.34207 | 7.5541 | 10.8457 | 41.3168 | 90.54427 | 3.0216 | 5.9366 | 44.9601 | 98.13595 | 3.0217 | 5.9067 | 45.3402 | 98.8506
7.5583 | 10.6708 | 42.1517 | 92.02383 | 7.5583 | 10.8708 | 41.4952 | 91.33173 | 7.5583 | 10.8499 | 41.3113 | 90.53222 | 3.0233 | 5.9383 | 44.9593 | 98.1342 | 3.0233 | 5.9083 | 45.3398 | 98.84973
7.5625 | 10.675 | 42.1468 | 92.01313 | 7.5625 | 10.875 | 41.4905 | 91.32138 | 7.5625 | 10.8541 | 41.3058 | 90.52017 | 3.025 | 5.94 | 44.9585 | 98.13245 | 3.025 | 5.91 | 45.3394 | 98.84886
7.5666 | 10.6791 | 42.1419 | 92.00244 | 7.5666 | 10.8791 | 41.4858 | 91.31104 | 7.5666 | 10.8582 | 41.3004 | 90.50833 | 3.0266 | 5.9416 | 44.9578 | 98.13092 | 3.0267 | 5.9117 | 45.339 | 98.84798
7.5708 | 10.6833 | 42.1369 | 91.99152 | 7.5708 | 10.8833 | 41.4811 | 91.30069 | 7.5708 | 10.8624 | 41.2949 | 90.49628 | 3.0283 | 5.9433 | 44.957 | 98.12918 | 3.0283 | 5.9133 | 45.3386 | 98.84711
7.575 | 10.6875 | 42.132 | 91.98082 | 7.5749 | 10.8874 | 41.4764 | 91.29035 | 7.575 | 10.8666 | 41.2894 | 90.48423 | 3.03 | 5.945 | 44.9562 | 98.12743 | 3.03 | 5.915 | 45.3382 | 98.84624
7.5792 | 10.6917 | 42.127 | 91.96991 | 7.5791 | 10.8916 | 41.4717 | 91.28 | 7.5791 | 10.8707 | 41.2839 | 90.47217 | 3.0316 | 5.9466 | 44.9554 | 98.12569 | 3.0316 | 5.9166 | 45.3378 | 98.84537
7.5833 | 10.6958 | 42.122 | 91.95899 | 7.5833 | 10.8958 | 41.4669 | 91.26944 | 7.5833 | 10.8749 | 41.2784 | 90.46012 | 3.0333 | 5.9483 | 44.9546 | 98.12394 | 3.0333 | 5.9183 | 45.3374 | 98.8445
7.5875 | 10.7 | 42.1171 | 91.94829 | 7.5875 | 10.9 | 41.4622 | 91.25909 | 7.5875 | 10.8791 | 41.2729 | 90.44807 | 3.035 | 5.95 | 44.9538 | 98.12219 | 3.035 | 5.92 | 45.337 | 98.84362
7.5917 | 10.7042 | 42.1121 | 91.93738 | 7.5916 | 10.9041 | 41.4575 | 91.24875 | 7.5916 | 10.8832 | 41.2674 | 90.43601 | 3.0366 | 5.9516 | 44.953 | 98.12045 | 3.0366 | 5.9216 | 45.3367 | 98.84297
7.5958 | 10.7083 | 42.1071 | 91.92646 | 7.5958 | 10.9083 | 41.4528 | 91.2384 | 7.5958 | 10.8874 | 41.2618 | 90.42374 | 3.0383 | 5.9533 | 44.9522 | 98.1187 | 3.0383 | 5.9233 | 45.3363 | 98.8421
7.6 | 10.7125 | 42.1021 | 91.91555 | 7.6 | 10.9125 | 41.448 | 91.22784 | 7.6 | 10.8916 | 41.2563 | 90.41169 | 3.04 | 5.955 | 44.9514 | 98.11696 | 3.04 | 5.925 | 45.3359 | 98.84122
7.6042 | 10.7167 | 42.0971 | 91.90463 | 7.6041 | 10.9166 | 41.4433 | 91.21749 | 7.6041 | 10.8957 | 41.2507 | 90.39942 | 3.0417 | 5.9567 | 44.9506 | 98.11521 | 3.0416 | 5.9266 | 45.3355 | 98.84035
7.6083 | 10.7208 | 42.0921 | 91.89372 | 7.6083 | 10.9208 | 41.4386 | 91.20715 | 7.6083 | 10.8999 | 41.2452 | 90.38736 | 3.0433 | 5.9583 | 44.9499 | 98.11368 | 3.0433 | 5.9283 | 45.3351 | 98.83948
7.6083 | 10.7208 | 42.0921 | 91.89372 | 7.6124 | 10.9249 | 41.4338 | 91.19658 | 7.6125 | 10.9041 | 41.2396 | 90.37509 | 3.045 | 5.96 | 44.9491 | 98.11193 | 3.045 | 5.93 | 45.3347 | 98.83861
7.6167 | 10.7292 | 42.0821 | 91.87188 | 7.6166 | 10.9291 | 41.4291 | 91.18624 | 7.6166 | 10.9082 | 41.2341 | 90.36304 | 3.0466 | 5.9616 | 44.9483 | 98.11019 | 3.0467 | 5.9317 | 45.3343 | 98.83774
7.6208 | 10.7333 | 42.0771 | 91.86097 | 7.6208 | 10.9333 | 41.4243 | 91.17567 | 7.6208 | 10.9124 | 41.2286 | 90.35098 | 3.0483 | 5.9633 | 44.9475 | 98.10844 | 3.0483 | 5.9333 | 45.3339 | 98.83686
7.625 | 10.7375 | 42.0721 | 91.85005 | 7.625 | 10.9375 | 41.4196 | 91.16533 | 7.625 | 10.9166 | 41.223 | 90.33871 | 3.05 | 5.965 | 44.9467 | 98.1067 | 3.05 | 5.935 | 45.3335 | 98.83599
7.6292 | 10.7417 | 42.0671 | 91.83914 | 7.6291 | 10.9416 | 41.4148 | 91.15476 | 7.6291 | 10.9207 | 41.2174 | 90.32644 | 3.0517 | 5.9667 | 44.9459 | 98.10495 | 3.0517 | 5.9367 | 45.3331 | 98.83512
7.6333 | 10.7458 | 42.0621 | 91.82822 | 7.6333 | 10.9458 | 41.41 | 91.1442 | 7.6333 | 10.9249 | 41.2119 | 90.31439 | 3.0533 | 5.9683 | 44.9451 | 98.1032 | 3.0533 | 5.9383 | 45.3327 | 98.83425
7.6375 | 10.75 | 42.057 | 91.81709 | 7.6375 | 10.95 | 41.4053 | 91.13385 | 7.6375 | 10.9291 | 41.2062 | 90.3019 | 3.055 | 5.97 | 44.9443 | 98.10146 | 3.055 | 5.94 | 45.3324 | 98.83359
7.6416 | 10.7541 | 42.052 | 91.80617 | 7.6416 | 10.9541 | 41.4006 | 91.12351 | 7.6416 | 10.9332 | 41.2007 | 90.28984 | 3.0567 | 5.9717 | 44.9435 | 98.09971 | 3.0567 | 5.9417 | 45.332 | 98.83272
7.6458 | 10.7583 | 42.047 | 91.79525 | 7.6458 | 10.9583 | 41.3958 | 91.11295 | 7.6458 | 10.9374 | 41.1951 | 90.27757 | 3.0583 | 5.9733 | 44.9427 | 98.09797 | 3.0583 | 5.9433 | 45.3316 | 98.83185
7.65 | 10.7625 | 42.0419 | 91.78412 | 7.6499 | 10.9624 | 41.391 | 91.10238 | 7.65 | 10.9416 | 41.1895 | 90.2653 | 3.06 | 5.975 | 44.9419 | 98.09622 | 3.06 | 5.945 | 45.3312 | 98.83098
7.6541 | 10.7666 | 42.0369 | 91.7732 | 7.6541 | 10.9666 | 41.3862 | 91.09182 | 7.6541 | 10.9457 | 41.1839 | 90.25303 | 3.0616 | 5.9766 | 44.9411 | 98.09447 | 3.0617 | 5.9467 | 45.3308 | 98.83011
7.6583 | 10.7708 | 42.0318 | 91.76207 | 7.6583 | 10.9708 | 41.3814 | 91.08125 | 7.6583 | 10.9499 | 41.1783 | 90.24075 | 3.0633 | 5.9783 | 44.9403 | 98.09273 | 3.0633 | 5.9483 | 45.3304 | 98.82923
7.6625 | 10.775 | 42.0268 | 91.75115 | 7.6625 | 10.975 | 41.3766 | 91.07069 | 7.6625 | 10.9541 | 41.1726 | 90.22826 | 3.065 | 5.98 | 44.9395 | 98.09098 | 3.065 | 5.95 | 45.33 | 98.82836
7.6666 | 10.7791 | 42.0217 | 91.74002 | 7.6666 | 10.9791 | 41.3719 | 91.06034 | 7.6666 | 10.9582 | 41.1671 | 90.21621 | 3.0666 | 5.9816 | 44.9387 | 98.08923 | 3.0667 | 5.9517 | 45.3296 | 98.82749
7.6708 | 10.7833 | 42.0167 | 91.7291 | 7.6708 | 10.9833 | 41.3671 | 91.04978 | 7.6708 | 10.9624 | 41.1614 | 90.20372 | 3.0683 | 5.9833 | 44.9379 | 98.08749 | 3.0683 | 5.9533 | 45.3292 | 98.82662
7.675 | 10.7875 | 42.0116 | 91.71797 | 7.675 | 10.9875 | 41.3623 | 91.03921 | 7.675 | 10.9666 | 41.1558 | 90.19145 | 3.07 | 5.985 | 44.9371 | 98.08574 | 3.07 | 5.955 | 45.3288 | 98.82575
7.6791 | 10.7916 | 42.0065 | 91.70684 | 7.6791 | 10.9916 | 41.3575 | 91.02865 | 7.6791 | 10.9707 | 41.1501 | 90.17895 | 3.0716 | 5.9866 | 44.9363 | 98.084 | 3.0717 | 5.9567 | 45.3284 | 98.82487
7.6833 | 10.7958 | 42.0014 | 91.6957 | 7.6833 | 10.9958 | 41.3527 | 91.01808 | 7.6833 | 10.9749 | 41.1445 | 90.16668 | 3.0733 | 5.9883 | 44.9355 | 98.08225 | 3.0733 | 5.9583 | 45.328 | 98.824
7.6875 | 10.8 | 41.9964 | 91.68479 | 7.6875 | 11 | 41.3479 | 91.00752 | 7.6875 | 10.9791 | 41.1389 | 90.15441 | 3.075 | 5.99 | 44.9347 | 98.0805 | 3.075 | 5.96 | 45.3276 | 98.82313
7.6916 | 10.8041 | 41.9913 | 91.67365 | 7.6916 | 11.0041 | 41.3431 | 90.99695 | 7.6916 | 10.9832 | 41.1332 | 90.14192 | 3.0766 | 5.9916 | 44.9339 | 98.07876 | 3.0766 | 5.9616 | 45.3273 | 98.82248
7.6958 | 10.8083 | 41.9862 | 91.66252 | 7.6958 | 11.0083 | 41.3383 | 90.98639 | 7.6958 | 10.9874 | 41.1275 | 90.12943 | 3.0783 | 5.9933 | 44.9331 | 98.07701 | 3.0783 | 5.9633 | 45.3269 | 98.8216
7.7 | 10.8125 | 41.9811 | 91.65138 | 7.6999 | 11.0124 | 41.3334 | 90.9756 | 7.7 | 10.9916 | 41.1219 | 90.11716 | 3.08 | 5.995 | 44.9323 | 98.07527 | 3.08 | 5.965 | 45.3265 | 98.82073
7.7042 | 10.8167 | 41.976 | 91.64025 | 7.7041 | 11.0166 | 41.3286 | 90.96504 | 7.7041 | 10.9957 | 41.1162 | 90.10466 | 3.0816 | 5.9966 | 44.9315 | 98.07352 | 3.0817 | 5.9667 | 45.3261 | 98.81986
7.7083 | 10.8208 | 41.9709 | 91.62912 | 7.7083 | 11.0208 | 41.3238 | 90.95447 | 7.7083 | 10.9999 | 41.1106 | 90.09239 | 3.0833 | 5.9983 | 44.9307 | 98.07177 | 3.0833 | 5.9683 | 45.3257 | 98.81899
7.7125 | 10.825 | 41.9658 | 91.61798 | 7.7124 | 11.0249 | 41.319 | 90.94391 | 7.7125 | 11.0041 | 41.1049 | 90.0799 | 3.085 | 6 | 44.9299 | 98.07003 | 3.085 | 5.97 | 45.3253 | 98.81811
7.7167 | 10.8292 | 41.9607 | 91.60685 | 7.7166 | 11.0291 | 41.3141 | 90.93312 | 7.7166 | 11.0082 | 41.0992 | 90.06741 | 3.0866 | 6.0016 | 44.9291 | 98.06828 | 3.0866 | 5.9716 | 45.3249 | 98.81724
7.7208 | 10.8333 | 41.9556 | 91.59571 | 7.7208 | 11.0333 | 41.3093 | 90.92256 | 7.7208 | 11.0124 | 41.0936 | 90.05514 | 3.0883 | 6.0033 | 44.9283 | 98.06653 | 3.0883 | 5.9733 | 45.3245 | 98.81637
7.725 | 10.8375 | 41.9504 | 91.58436 | 7.7249 | 11.0374 | 41.3044 | 90.91177 | 7.725 | 11.0166 | 41.0879 | 90.04265 | 3.09 | 6.005 | 44.9275 | 98.06479 | 3.09 | 5.975 | 45.3241 | 98.8155
7.7292 | 10.8417 | 41.9453 | 91.57323 | 7.7291 | 11.0416 | 41.2996 | 90.90121 | 7.7291 | 11.0207 | 41.0822 | 90.03015 | 3.0916 | 6.0066 | 44.9267 | 98.06304 | 3.0916 | 5.9766 | 45.3237 | 98.81463
7.7333 | 10.8458 | 41.9401 | 91.56188 | 7.7333 | 11.0458 | 41.2947 | 90.89042 | 7.7333 | 11.0249 | 41.0766 | 90.01788 | 3.0933 | 6.0083 | 44.9258 | 98.06108 | 3.0933 | 5.9783 | 45.3233 | 98.81375
7.7375 | 10.85 | 41.935 | 91.55074 | 7.7375 | 11.05 | 41.2898 | 90.87964 | 7.7375 | 11.0291 | 41.0708 | 90.00517 | 3.095 | 6.01 | 44.925 | 98.05933 | 3.095 | 5.98 | 45.3229 | 98.81288
7.7417 | 10.8542 | 41.9298 | 91.53939 | 7.7416 | 11.0541 | 41.285 | 90.86907 | 7.7416 | 11.0332 | 41.0652 | 89.9929 | 3.0967 | 6.0117 | 44.9242 | 98.05758 | 3.0967 | 5.9817 | 45.3225 | 98.81201
7.7458 | 10.8583 | 41.9247 | 91.52825 | 7.7458 | 11.0583 | 41.2801 | 90.85829 | 7.7458 | 11.0374 | 41.0595 | 89.98041 | 3.0983 | 6.0133 | 44.9234 | 98.05584 | 3.0983 | 5.9833 | 45.3221 | 98.81114
7.75 | 10.8625 | 41.9195 | 91.5169 | 7.75 | 11.0625 | 41.2752 | 90.8475 | 7.75 | 11.0416 | 41.0538 | 89.96792 | 3.1 | 6.015 | 44.9226 | 98.05409 | 3.1 | 5.985 | 45.3217 | 98.81027
7.7542 | 10.8667 | 41.9143 | 91.50555 | 7.7541 | 11.0666 | 41.2703 | 90.83672 | 7.7541 | 11.0457 | 41.0481 | 89.95543 | 3.1017 | 6.0167 | 44.9218 | 98.05235 | 3.1017 | 5.9867 | 45.3213 | 98.80939
7.7583 | 10.8708 | 41.9092 | 91.49442 | 7.7583 | 11.0708 | 41.2654 | 90.82593 | 7.7583 | 11.0499 | 41.0424 | 89.94293 | 3.1033 | 6.0183 | 44.921 | 98.0506 | 3.1033 | 5.9883 | 45.3209 | 98.80852
7.7625 | 10.875 | 41.904 | 91.48306 | 7.7625 | 11.075 | 41.2605 | 90.81515 | 7.7625 | 11.0541 | 41.0366 | 89.93022 | 3.105 | 6.02 | 44.9202 | 98.04885 | 3.105 | 5.99 | 45.3205 | 98.80765
7.7666 | 10.8791 | 41.8988 | 91.47171 | 7.7666 | 11.0791 | 41.2556 | 90.80436 | 7.7667 | 11.0583 | 41.0309 | 89.91773 | 3.1066 | 6.0216 | 44.9194 | 98.04711 | 3.1066 | 5.9916 | 45.3201 | 98.80678
7.7708 | 10.8833 | 41.8936 | 91.46036 | 7.7708 | 11.0833 | 41.2506 | 90.79336 | 7.7708 | 11.0624 | 41.0252 | 89.90524 | 3.1083 | 6.0233 | 44.9186 | 98.04536 | 3.1083 | 5.9933 | 45.3197 | 98.80591
7.775 | 10.8875 | 41.8884 | 91.44901 | 7.775 | 11.0875 | 41.2458 | 90.78279 |  |  |  |  | 3.11 | 6.025 | 44.9178 | 98.04362 | 3.11 | 5.995 | 45.3193 | 98.80503
7.7791 | 10.8916 | 41.8832 | 91.43765 | 7.7791 | 11.0916 | 41.2408 | 90.77179 |  |  |  |  | 3.1116 | 6.0266 | 44.917 | 98.04187 | 3.1116 | 5.9966 | 45.3189 | 98.80416
7.7833 | 10.8958 | 41.878 | 91.4263 | 7.7833 | 11.0958 | 41.2359 | 90.761 |  |  |  |  | 3.1133 | 6.0283 | 44.9161 | 98.0399 | 3.1133 | 5.9983 | 45.3185 | 98.80329
7.7875 | 10.9 | 41.8728 | 91.41495 | 7.7875 | 11.1 | 41.231 | 90.75022 |  |  |  |  | 3.115 | 6.03 | 44.9153 | 98.03816 | 3.115 | 6 | 45.3181 | 98.80242
7.7916 | 10.9041 | 41.8676 | 91.4036 | 7.7916 | 11.1041 | 41.2261 | 90.73943 |  |  |  |  | 3.1167 | 6.0317 | 44.9145 | 98.03641 | 3.1166 | 6.0016 | 45.3177 | 98.80155
7.7958 | 10.9083 | 41.8624 | 91.39224 | 7.7958 | 11.1083 | 41.2211 | 90.72843 |  |  |  |  | 3.1183 | 6.0333 | 44.9137 | 98.03467 | 3.1183 | 6.0033 | 45.3173 | 98.80067
7.8 | 10.9125 | 41.8572 | 91.38089 | 7.7999 | 11.1124 | 41.2162 | 90.71764 |  |  |  |  | 3.12 | 6.035 | 44.9129 | 98.03292 | 3.12 | 6.005 | 45.3169 | 98.7998
7.8042 | 10.9167 | 41.8519 | 91.36932 | 7.8041 | 11.1166 | 41.2112 | 90.70664 |  |  |  |  | 3.1217 | 6.0367 | 44.9121 | 98.03117 | 3.1217 | 6.0067 | 45.3165 | 98.79893
7.8083 | 10.9208 | 41.8467 | 91.35797 | 7.8083 | 11.1208 | 41.2063 | 90.69585 |  |  |  |  | 3.1233 | 6.0383 | 44.9113 | 98.02943 | 3.1233 | 6.0083 | 45.3161 | 98.79806
7.8125 | 10.925 | 41.8415 | 91.34662 | 7.8124 | 11.1249 | 41.2013 | 90.68485 |  |  |  |  | 3.125 | 6.04 | 44.9104 | 98.02746 | 3.125 | 6.01 | 45.3157 | 98.79718
7.8167 | 10.9292 | 41.8362 | 91.33504 | 7.8166 | 11.1291 | 41.1963 | 90.67384 |  |  |  |  | 3.1266 | 6.0416 | 44.9096 | 98.02572 | 3.1267 | 6.0117 | 45.3153 | 98.79631
7.8208 | 10.9333 | 41.831 | 91.32369 | 7.8208 | 11.1333 | 41.1914 | 90.66306 |  |  |  |  | 3.1283 | 6.0433 | 44.9088 | 98.02397 | 3.1283 | 6.0133 | 45.3149 | 98.79544
7.825 | 10.9375 | 41.8258 | 91.31234 | 7.8249 | 11.1374 | 41.1864 | 90.65205 |  |  |  |  | 3.13 | 6.045 | 44.908 | 98.02222 | 3.13 | 6.015 | 45.3145 | 98.79457
7.8292 | 10.9417 | 41.8205 | 91.30077 | 7.8291 | 11.1416 | 41.1814 | 90.64105 |  |  |  |  | 3.1316 | 6.0466 | 44.9072 | 98.02048 | 3.1317 | 6.0167 | 45.3141 | 98.7937
7.8333 | 10.9458 | 41.8152 | 91.2892 | 7.8333 | 11.1458 | 41.1764 | 90.63004 |  |  |  |  | 3.1333 | 6.0483 | 44.9064 | 98.01873 | 3.1333 | 6.0183 | 45.3137 | 98.79282
7.8375 | 10.95 | 41.8099 | 91.27763 | 7.8375 | 11.15 | 41.1715 | 90.61926 |  |  |  |  | 3.135 | 6.05 | 44.9055 | 98.01677 | 3.135 | 6.02 | 45.3133 | 98.79195
7.8417 | 10.9542 | 41.8047 | 91.26628 | 7.8416 | 11.1541 | 41.1665 | 90.60825 |  |  |  |  | 3.1366 | 6.0516 | 44.9047 | 98.01502 | 3.1367 | 6.0217 | 45.3129 | 98.79108
7.8458 | 10.9583 | 41.7995 | 91.25492 | 7.8458 | 11.1583 | 41.1615 | 90.59725 |  |  |  |  | 3.1383 | 6.0533 | 44.9039 | 98.01328 | 3.1383 | 6.0233 | 45.3125 | 98.79021
7.85 | 10.9625 | 41.7941 | 91.24313 | 7.85 | 11.1625 | 41.1564 | 90.58602 |  |  |  |  | 3.14 | 6.055 | 44.9031 | 98.01153 | 3.14 | 6.025 | 45.3121 | 98.78934
7.8542 | 10.9667 | 41.7889 | 91.23178 | 7.8541 | 11.1666 | 41.1515 | 90.57524 |  |  |  |  | 3.1417 | 6.0567 | 44.9023 | 98.00978 | 3.1416 | 6.0266 | 45.3117 | 98.78846
7.8583 | 10.9708 | 41.7836 | 91.22021 | 7.8583 | 11.1708 | 41.1465 | 90.56423 |  |  |  |  | 3.1433 | 6.0583 | 44.9015 | 98.00804 | 3.1433 | 6.0283 | 45.3113 | 98.78759
7.8625 | 10.975 | 41.7782 | 91.20842 | 7.8625 | 11.175 | 41.1414 | 90.55301 |  |  |  |  | 3.145 | 6.06 | 44.9006 | 98.00607 | 3.145 | 6.03 | 45.3109 | 98.78672
7.8666 | 10.9791 | 41.773 | 91.19707 | 7.8666 | 11.1791 | 41.1364 | 90.542 |  |  |  |  | 3.1467 | 6.0617 | 44.8998 | 98.00433 | 3.1467 | 6.0317 | 45.3105 | 98.78585
7.8708 | 10.9833 | 41.7676 | 91.18528 | 7.8708 | 11.1833 | 41.1314 | 90.531 |  |  |  |  | 3.1483 | 6.0633 | 44.899 | 98.00258 | 3.1483 | 6.0333 | 45.3102 | 98.78519
7.875 | 10.9875 | 41.7623 | 91.17371 | 7.875 | 11.1875 | 41.1264 | 90.51999 |  |  |  |  | 3.15 | 6.065 | 44.8982 | 98.00083 | 3.15 | 6.035 | 45.3097 | 98.7841
7.8791 | 10.9916 | 41.757 | 91.16214 | 7.8791 | 11.1916 | 41.1214 | 90.50899 |  |  |  |  | 3.1516 | 6.0666 | 44.8974 | 97.99909 | 3.1517 | 6.0367 | 45.3093 | 98.78323
7.8833 | 10.9958 | 41.7517 | 91.15057 | 7.8833 | 11.1958 | 41.1163 | 90.49776 |  |  |  |  | 3.1533 | 6.0683 | 44.8966 | 97.99734 | 3.1533 | 6.0383 | 45.309 | 98.78258
7.8875 | 11 | 41.7463 | 91.13878 | 7.8875 | 11.2 | 41.1113 | 90.48676 |  |  |  |  | 3.155 | 6.07 | 44.8957 | 97.99538 | 3.155 | 6.04 | 45.3086 | 98.78171
7.8916 | 11.0041 | 41.741 | 91.12721 | 7.8916 | 11.2041 | 41.1062 | 90.47553 |  |  |  |  | 3.1566 | 6.0716 | 44.8949 | 97.99363 | 3.1567 | 6.0417 | 45.3081 | 98.78062
7.8958 | 11.0083 | 41.7357 | 91.11564 | 7.8958 | 11.2083 | 41.1012 | 90.46453 |  |  |  |  | 3.1583 | 6.0733 | 44.8941 | 97.99188 | 3.1583 | 6.0433 | 45.3078 | 98.77996
7.9 | 11.0125 | 41.7303 | 91.10385 | 7.9 | 11.2125 | 41.0962 | 90.45352 |  |  |  |  | 3.16 | 6.075 | 44.8933 | 97.99014 | 3.16 | 6.045 | 45.3074 | 98.77909
7.9041 | 11.0166 | 41.725 | 91.09228 | 7.9041 | 11.2166 | 41.0911 | 90.44229 |  |  |  |  | 3.1617 | 6.0767 | 44.8925 | 97.98839 | 3.1616 | 6.0466 | 45.307 | 98.77822
7.9083 | 11.0208 | 41.7196 | 91.08049 | 7.9083 | 11.2208 | 41.0861 | 90.43129 |  |  |  |  | 3.1633 | 6.0783 | 44.8916 | 97.98643 | 3.1633 | 6.0483 | 45.3066 | 98.77735
7.9125 | 11.025 | 41.7143 | 91.06892 | 7.9125 | 11.225 | 41.0811 | 90.42028 |  |  |  |  | 3.165 | 6.08 | 44.8908 | 97.98468 | 3.165 | 6.05 | 45.3062 | 98.77647
7.9167 | 11.0292 | 41.7089 | 91.05713 | 7.9166 | 11.2291 | 41.076 | 90.40906 |  |  |  |  | 3.1667 | 6.0817 | 44.89 | 97.98294 | 3.1667 | 6.0517 | 45.3058 | 98.7756
7.9208 | 11.0333 | 41.7035 | 91.04534 | 7.9208 | 11.2333 | 41.0709 | 90.39783 |  |  |  |  | 3.1683 | 6.0833 | 44.8892 | 97.98119 | 3.1683 | 6.0533 | 45.3054 | 98.77473
7.925 | 11.0375 | 41.6982 | 91.03377 | 7.9249 | 11.2374 | 41.0659 | 90.38683 |  |  |  |  | 3.17 | 6.085 | 44.8884 | 97.97944 | 3.17 | 6.055 | 45.305 | 98.77386
7.9292 | 11.0417 | 41.6928 | 91.02198 | 7.9291 | 11.2416 | 41.0608 | 90.3756 |  |  |  |  | 3.1717 | 6.0867 | 44.8876 | 97.9777 | 3.1717 | 6.0567 | 45.3045 | 98.77277
7.9333 | 11.0458 | 41.6874 | 91.01019 | 7.9333 | 11.2458 | 41.0558 | 90.3646 |  |  |  |  | 3.1733 | 6.0883 | 44.8867 | 97.97573 | 3.1733 | 6.0583 | 45.3041 | 98.77189
7.9375 | 11.05 | 41.682 | 90.9984 | 7.9374 | 11.2499 | 41.0507 | 90.35337 |  |  |  |  | 3.175 | 6.09 | 44.8859 | 97.97399 | 3.175 | 6.06 | 45.3037 | 98.77102
7.9417 | 11.0542 | 41.6766 | 90.98661 | 7.9416 | 11.2541 | 41.0456 | 90.34215 |  |  |  |  | 3.1767 | 6.0917 | 44.8851 | 97.97224 | 3.1767 | 6.0617 | 45.3033 | 98.77015
7.9458 | 11.0583 | 41.6713 | 90.97504 | 7.9458 | 11.2583 | 41.0405 | 90.33092 |  |  |  |  | 3.1783 | 6.0933 | 44.8843 | 97.97049 | 3.1783 | 6.0633 | 45.3029 | 98.76928
7.95 | 11.0625 | 41.6658 | 90.96303 | 7.9499 | 11.2624 | 41.0354 | 90.3197 |  |  |  |  | 3.18 | 6.095 | 44.8835 | 97.96875 | 3.18 | 6.065 | 45.3025 | 98.76841
7.9542 | 11.0667 | 41.6604 | 90.95125 | 7.9541 | 11.2666 | 41.0303 | 90.30847 |  |  |  |  | 3.1816 | 6.0966 | 44.8826 | 97.96678 | 3.1816 | 6.0666 | 45.3021 | 98.76753
7.9583 | 11.0708 | 41.6551 | 90.93967 | 7.9583 | 11.2708 | 41.0253 | 90.29747 |  |  |  |  | 3.1833 | 6.0983 | 44.8818 | 97.96504 | 3.1833 | 6.0683 | 45.3017 | 98.76666
7.9625 | 11.075 | 41.6496 | 90.92767 | 7.9624 | 11.2749 | 41.0201 | 90.28602 |  |  |  |  | 3.185 | 6.1 | 44.881 | 97.96329 | 3.185 | 6.07 | 45.3013 | 98.76579
7.9666 | 11.0791 | 41.6442 | 90.91588 | 7.9666 | 11.2791 | 41.015 | 90.2748 |  |  |  |  | 3.1866 | 6.1016 | 44.8802 | 97.96154 | 3.1866 | 6.0716 | 45.3009 | 98.76492
7.9708 | 11.0833 | 41.6388 | 90.90409 | 7.9708 | 11.2833 | 41.0099 | 90.26357 |  |  |  |  | 3.1883 | 6.1033 | 44.8793 | 97.95958 | 3.1883 | 6.0733 | 45.3005 | 98.76405
7.975 | 11.0875 | 41.6334 | 90.8923 | 7.975 | 11.2875 | 41.0048 | 90.25235 |  |  |  |  | 3.19 | 6.105 | 44.8785 | 97.95783 | 3.19 | 6.075 | 45.3001 | 98.76317
7.9791 | 11.0916 | 41.6279 | 90.88029 | 7.9791 | 11.2916 | 40.9996 | 90.2409 |  |  |  |  | 3.1916 | 6.1066 | 44.8777 | 97.95609 | 3.1917 | 6.0767 | 45.2997 | 98.7623
7.9833 | 11.0958 | 41.6225 | 90.8685 | 7.9833 | 11.2958 | 40.9945 | 90.22968 |  |  |  |  | 3.1933 | 6.1083 | 44.8769 | 97.95434 | 3.1933 | 6.0783 | 45.2993 | 98.76143
7.9875 | 11.1 | 41.617 | 90.8565 | 7.9875 | 11.3 | 40.9894 | 90.21845 |  |  |  |  | 3.195 | 6.11 | 44.876 | 97.95238 | 3.195 | 6.08 | 45.2989 | 98.76056
7.9875 | 11.1 | 41.617 | 90.8565 | 7.9916 | 11.3041 | 40.9842 | 90.20701 |  |  |  |  | 3.1967 | 6.1117 | 44.8752 | 97.95063 | 3.1967 | 6.0817 | 45.2985 | 98.75969
7.9958 | 11.1083 | 41.6061 | 90.8327 | 7.9958 | 11.3083 | 40.9791 | 90.19578 |  |  |  |  | 3.1983 | 6.1133 | 44.8744 | 97.94888 | 3.1983 | 6.0833 | 45.2981 | 98.75881
8 | 11.1125 | 41.6007 | 90.82091 | 8 | 11.3125 | 40.9739 | 90.18434 |  |  |  |  | 3.2 | 6.115 | 44.8735 | 97.94692 | 3.2 | 6.085 | 45.2977 | 98.75794
8.0042 | 11.1167 | 41.5952 | 90.8089 | 8.0041 | 11.3166 | 40.9688 | 90.17311015 |  |  |  |  | 3.2016 | 6.1166 | 44.8727 | 97.94517 | 3.2017 | 6.0867 | 45.2973 | 98.75707
8.0083 | 11.1208 | 41.5897 | 90.7969 | 8.0083 | 11.3208 | 40.9636 | 90.16166 |  |  |  |  | 3.2033 | 6.1183 | 44.8719 | 97.94343 | 3.2033 | 6.0883 | 45.2968 | 98.75598
8.0125 | 11.125 | 41.5843 | 90.78511 | 8.0125 | 11.325 | 40.9585 | 90.15044 |  |  |  |  | 3.205 | 6.12 | 44.871 | 97.94146 | 3.205 | 6.09 | 45.2964 | 98.75511
8.0167 | 11.1292 | 41.5788 | 90.7731 | 8.0166 | 11.3291 | 40.9533 | 90.13899 |  |  |  |  | 3.2066 | 6.1216 | 44.8702 | 97.93972 | 3.2066 | 6.0916 | 45.296 | 98.75424
8.0208 | 11.1333 | 41.5733 | 90.76109 | 8.0208 | 11.3333 | 40.9481 | 90.12755 |  |  |  |  | 3.2083 | 6.1233 | 44.8694 | 97.93797 | 3.2083 | 6.0933 | 45.2956 | 98.75336
8.025 | 11.1375 | 41.5678 | 90.74909 | 8.025 | 11.3375 | 40.9429 | 90.1161 |  |  |  |  | 3.21 | 6.125 | 44.8685 | 97.93601 | 3.21 | 6.095 | 45.2952 | 98.75249
8.0292 | 11.1417 | 41.5623 | 90.73708 | 8.0291 | 11.3416 | 40.9377 | 90.10466 |  |  |  |  | 3.2117 | 6.1267 | 44.8677 | 97.93426 | 3.2116 | 6.0966 | 45.2948 | 98.75162
8.0333 | 11.1458 | 41.5568 | 90.72507 | 8.0333 | 11.3458 | 40.9325 | 90.09321 |  |  |  |  | 3.2133 | 6.1283 | 44.8669 | 97.93251 | 3.2133 | 6.0983 | 45.2944 | 98.75075
8.0375 | 11.15 | 41.5512 | 90.71284 | 8.0375 | 11.35 | 40.9273 | 90.08177 |  |  |  |  | 3.215 | 6.13 | 44.866 | 97.93055 | 3.215 | 6.1 | 45.294 | 98.74987
8.0417 | 11.1542 | 41.5457 | 90.70084 | 8.0416 | 11.3541 | 40.9221 | 90.07032 |  |  |  |  | 3.2167 | 6.1317 | 44.8652 | 97.9288 | 3.2167 | 6.1017 | 45.2935 | 98.74878
8.0458 | 11.1583 | 41.5402 | 90.68883 | 8.0458 | 11.3583 | 40.9169 | 90.05888 |  |  |  |  | 3.2183 | 6.1333 | 44.8644 | 97.92706 | 3.2183 | 6.1033 | 45.2931 | 98.74791
8.05 | 11.1625 | 41.5347 | 90.67682 | 8.0499 | 11.3624 | 40.9117 | 90.04743 |  |  |  |  | 3.22 | 6.135 | 44.8635 | 97.92509 | 3.22 | 6.105 | 45.2927 | 98.74704
8.0541 | 11.1666 | 41.5292 | 90.66482 | 8.0541 | 11.3666 | 40.9065 | 90.03599 |  |  |  |  | 3.2216 | 6.1366 | 44.8627 | 97.92335 | 3.2217 | 6.1067 | 45.2923 | 98.74617
8.0583 | 11.1708 | 41.5236 | 90.65259 | 8.0583 | 11.3708 | 40.9013 | 90.02454 |  |  |  |  | 3.2233 | 6.1383 | 44.8618 | 97.92138 | 3.2233 | 6.1083 | 45.2919 | 98.7453
8.0625 | 11.175 | 41.5181 | 90.64058 | 8.0624 | 11.3749 | 40.8961 | 90.0131 |  |  |  |  | 3.225 | 6.14 | 44.861 | 97.91964 | 3.225 | 6.11 | 45.2915 | 98.74442
8.0666 | 11.1791 | 41.5126 | 90.62857 | 8.0666 | 11.3791 | 40.8908 | 90.00143 |  |  |  |  | 3.2266 | 6.1416 | 44.8602 | 97.91789 | 3.2267 | 6.1117 | 45.2911 | 98.74355
8.0708 | 11.1833 | 41.507 | 90.61635 | 8.0708 | 11.3833 | 40.8856 | 89.98999 |  |  |  |  | 3.2283 | 6.1433 | 44.8593 | 97.91593 | 3.2283 | 6.1133 | 45.2907 | 98.74268
8.075 | 11.1875 | 41.5015 | 90.60434 | 8.0749 | 11.3874 | 40.8804 | 89.97854 |  |  |  |  | 3.23 | 6.145 | 44.8585 | 97.91418 | 3.23 | 6.115 | 45.2903 | 98.74181
8.0791 | 11.1916 | 41.4959 | 90.59212 | 8.0791 | 11.3916 | 40.8752 | 89.96709 |  |  |  |  | 3.2316 | 6.1466 | 44.8577 | 97.91243 | 3.2316 | 6.1166 | 45.2899 | 98.74094
8.0833 | 11.1958 | 41.4904 | 90.58011 | 8.0833 | 11.3958 | 40.8699 | 89.95543 |  |  |  |  | 3.2333 | 6.1483 | 44.8568 | 97.91047 | 3.2333 | 6.1183 | 45.2894 | 98.73985
8.0875 | 11.2 | 41.4848 | 90.56788 | 8.0875 | 11.4 | 40.8647 | 89.94398 |  |  |  |  | 3.235 | 6.15 | 44.856 | 97.90872 | 3.235 | 6.12 | 45.289 | 98.73897
8.0917 | 11.2042 | 41.4792 | 90.55566 | 8.0917 | 11.4042 | 40.8594 | 89.93232 |  |  |  |  | 3.2366 | 6.1516 | 44.8551 | 97.90676 | 3.2367 | 6.1217 | 45.2886 | 98.7381
8.0958 | 11.2083 | 41.4737 | 90.54365 | 8.0958 | 11.4083 | 40.8542 | 89.92087 |  |  |  |  | 3.2383 | 6.1533 | 44.8543 | 97.90501 | 3.2383 | 6.1233 | 45.2882 | 98.73723
8.1 | 11.2125 | 41.4681 | 90.53142 | 8.1 | 11.4125 | 40.8489 | 89.90921 |  |  |  |  | 3.24 | 6.155 | 44.8535 | 97.90327 | 3.24 | 6.125 | 45.2878 | 98.73636
8.1042 | 11.2167 | 41.4625 | 90.5192 | [8 empty] | 3.2417 | 6.1567 | 44.8526 | 97.9013 | 3.2417 | 6.1267 | 45.2874 | 98.73549
8.1083 | 11.2208 | 41.4569 | 90.50697 | [8 empty] | 3.2433 | 6.1583 | 44.8517 | 97.89934 | 3.2433 | 6.1283 | 45.287 | 98.73461
8.1125 | 11.225 | 41.4513 | 90.49475 | [8 empty] | 3.245 | 6.16 | 44.8509 | 97.89759 | 3.245 | 6.13 | 45.2866 | 98.73374
8.1167 | 11.2292 | 41.4457 | 90.48252 | [8 empty] | 3.2467 | 6.1617 | 44.8501 | 97.89584 | 3.2467 | 6.1317 | 45.2862 | 98.73287
8.1208 | 11.2333 | 41.4401 | 90.4703 | [8 empty] | 3.2483 | 6.1633 | 44.8492 | 97.89388 | 3.2483 | 6.1333 | 45.2857 | 98.73178
8.125 | 11.2375 | 41.4345 | 90.45807 | [8 empty] | 3.25 | 6.165 | 44.8484 | 97.89213 | 3.25 | 6.135 | 45.2853 | 98.73091
8.1292 | 11.2417 | 41.4289 | 90.44584 | [8 empty] | 3.2517 | 6.1667 | 44.8475 | 97.89017 | 3.2517 | 6.1367 | 45.2849 | 98.73003
8.1333 | 11.2458 | 41.4233 | 90.43362 | [8 empty] | 3.2533 | 6.1683 | 44.8467 | 97.88842 | 3.2533 | 6.1383 | 45.2845 | 98.72916
8.1375 | 11.25 | 41.4176 | 90.42117 | [8 empty] | 3.255 | 6.17 | 44.8458 | 97.88646 | 3.255 | 6.14 | 45.2841 | 98.72829
8.1417 | 11.2542 | 41.412 | 90.40895 | [8 empty] | 3.2566 | 6.1716 | 44.845 | 97.88471 | 3.2566 | 6.1416 | 45.2837 | 98.72742
8.1458 | 11.2583 | 41.4063 | 90.39651 | [8 empty] | 3.2583 | 6.1733 | 44.8441 | 97.88275 | 3.2583 | 6.1433 | 45.2833 | 98.72655
8.15 | 11.2625 | 41.4007 | 90.38428 | [8 empty] | 3.26 | 6.175 | 44.8433 | 97.881 | 3.26 | 6.145 | 45.2829 | 98.72567
8.1541 | 11.2666 | 41.395 | 90.37184 | [8 empty] | 3.2616 | 6.1766 | 44.8424 | 97.87904 | 3.2617 | 6.1467 | 45.2825 | 98.7248
8.1583 | 11.2708 | 41.3893 | 90.35939 | [8 empty] | 3.2633 | 6.1783 | 44.8416 | 97.87729 | 3.2633 | 6.1483 | 45.2821 | 98.72393
8.1625 | 11.275 | 41.3837 | 90.34717 | [8 empty] | 3.265 | 6.18 | 44.8407 | 97.87533 | 3.265 | 6.15 | 45.2817 | 98.72306
8.1666 | 11.2791 | 41.378 | 90.33472 | [8 empty] | 3.2666 | 6.1816 | 44.8399 | 97.87358 | 3.2667 | 6.1517 | 45.2813 | 98.72219
8.1708 | 11.2833 | 41.3723 | 90.32228 | [8 empty] | 3.2683 | 6.1833 | 44.839 | 97.87162 | 3.2683 | 6.1533 | 45.2809 | 98.72131
8.175 | 11.2875 | 41.3666 | 90.30983 | [8 empty] | 3.27 | 6.185 | 44.8382 | 97.86987 | 3.27 | 6.155 | 45.2805 | 98.72044
8.1791 | 11.2916 | 41.3609 | 90.29739 | [8 empty] | 3.2716 | 6.1866 | 44.8373 | 97.86791 | 3.2717 | 6.1567 | 45.2801 | 98.71957
8.1833 | 11.2958 | 41.3552 | 90.28495 | [8 empty] | 3.2733 | 6.1883 | 44.8365 | 97.86616 | 3.2733 | 6.1583 | 45.2797 | 98.7187
8.1875 | 11.3 | 41.3495 | 90.2725 | [8 empty] | 3.275 | 6.19 | 44.8356 | 97.86419 | 3.275 | 6.16 | 45.2793 | 98.71783
8.1917 | 11.3042 | 41.3438 | 90.26006 | [8 empty] | 3.2766 | 6.1916 | 44.8348 | 97.86245 | 3.2766 | 6.1616 | 45.2789 | 98.71695
8.1958 | 11.3083 | 41.3381 | 90.24761 | [8 empty] | 3.2783 | 6.1933 | 44.8339 | 97.86048 | 3.2783 | 6.1633 | 45.2785 | 98.71608
8.2 | 11.3125 | 41.3324 | 90.23517 | [8 empty] | 3.28 | 6.195 | 44.8331 | 97.85874 | 3.28 | 6.165 | 45.278 | 98.71499
8.2042 | 11.3167 | 41.3266 | 90.22251 | [8 empty] | 3.2816 | 6.1966 | 44.8322 | 97.85677 | 3.2816 | 6.1666 | 45.2776 | 98.71412
8.2083 | 11.3208 | 41.3209 | 90.21006 | [8 empty] | 3.2833 | 6.1983 | 44.8314 | 97.85503 | 3.2833 | 6.1683 | 45.2772 | 98.71325
8.2125 | 11.325 | 41.3152 | 90.19762 | [8 empty] | 3.285 | 6.2 | 44.8305 | 97.85306 | 3.285 | 6.17 | 45.2768 | 98.71238
8.2167 | 11.3292 | 41.3094 | 90.18496 | [8 empty] | 3.2867 | 6.2017 | 44.8297 | 97.85132 | 3.2867 | 6.1717 | 45.2764 | 98.7115
8.2208 | 11.3333 | 41.3037 | 90.17251 | [8 empty] | 3.2883 | 6.2033 | 44.8288 | 97.84935 | 3.2883 | 6.1733 | 45.276 | 98.71063
8.225 | 11.3375 | 41.2979 | 90.15985 | [8 empty] | 3.29 | 6.205 | 44.828 | 97.84761 | 3.29 | 6.175 | 45.2756 | 98.70976
8.2292 | 11.3417 | 41.2922 | 90.14741 | [8 empty] | 3.2916 | 6.2066 | 44.8271 | 97.84564 | 3.2917 | 6.1767 | 45.2752 | 98.70889
8.2333 | 11.3458 | 41.2864 | 90.13474 | [8 empty] | 3.2933 | 6.2083 | 44.8263 | 97.8439 | 3.2933 | 6.1783 | 45.2748 | 98.70801
8.2375 | 11.35 | 41.2807 | 90.1223 | [8 empty] | 3.295 | 6.21 | 44.8254 | 97.84193 | 3.295 | 6.18 | 45.2744 | 98.70714
8.2417 | 11.3542 | 41.2749 | 90.10964 | [8 empty] | 3.2966 | 6.2116 | 44.8246 | 97.84018 | 3.2967 | 6.1817 | 45.274 | 98.70627
8.2458 | 11.3583 | 41.2691 | 90.09698 | [8 empty] | 3.2983 | 6.2133 | 44.8237 | 97.83822 | 3.2983 | 6.1833 | 45.2736 | 98.7054
8.25 | 11.3625 | 41.2633 | 90.08431 | [8 empty] | 3.3 | 6.215 | 44.8229 | 97.83647 | 3.3 | 6.185 | 45.2731 | 98.70431
8.2542 | 11.3667 | 41.2576 | 90.07187 | [8 empty] | 3.3016 | 6.2166 | 44.822 | 97.83451 | 3.3017 | 6.1867 | 45.2727 | 98.70344
8.2583 | 11.3708 | 41.2518 | 90.05921 | [8 empty] | 3.3033 | 6.2183 | 44.8212 | 97.83276 | 3.3033 | 6.1883 | 45.2723 | 98.70256
8.2625 | 11.375 | 41.246 | 90.04654 | [8 empty] | 3.305 | 6.22 | 44.8203 | 97.8308 | 3.305 | 6.19 | 45.2719 | 98.70169
8.2666 | 11.3791 | 41.2402 | 90.03388 | [8 empty] | 3.3066 | 6.2216 | 44.8194 | 97.82883 | 3.3067 | 6.1917 | 45.2715 | 98.70082
8.2708 | 11.3833 | 41.2344 | 90.02122 | [8 empty] | 3.3083 | 6.2233 | 44.8186 | 97.82709 | 3.3083 | 6.1933 | 45.2711 | 98.69995
8.275 | 11.3875 | 41.2286 | 90.00856 | [8 empty] | 3.31 | 6.225 | 44.8177 | 97.82512 | 3.31 | 6.195 | 45.2707 | 98.69908
8.2791 | 11.3916 | 41.2228 | 89.9959 | [8 empty] | 3.3117 | 6.2267 | 44.8169 | 97.82338 | 3.3116 | 6.1966 | 45.2703 | 98.6982
8.2833 | 11.3958 | 41.217 | 89.98323 | [8 empty] | 3.3133 | 6.2283 | 44.816 | 97.82141 | 3.3133 | 6.1983 | 45.2699 | 98.69733
8.2875 | 11.4 | 41.2112 | 89.97057 | [8 empty] | 3.315 | 6.23 | 44.8152 | 97.81967 | 3.315 | 6.2 | 45.2695 | 98.69646
8.2916 | 11.4041 | 41.2054 | 89.95791 | [8 empty] | 3.3166 | 6.2316 | 44.8143 | 97.8177 | 3.3166 | 6.2016 | 45.2691 | 98.69559
8.2958 | 11.4083 | 41.1995 | 89.94503 | [8 empty] | 3.3183 | 6.2333 | 44.8134 | 97.81574 | 3.3183 | 6.2033 | 45.2687 | 98.69472
8.3001 | 11.4126 | 41.1936 | 89.93215 | [8 empty] | 3.32 | 6.235 | 44.8126 | 97.81399 | 3.32 | 6.205 | 45.2683 | 98.69384
8.3042 | 11.4167 | 41.1878 | 89.91949 | [8 empty] | 3.3216 | 6.2366 | 44.8117 | 97.81203 | 3.3216 | 6.2066 | 45.2679 | 98.69297
8.3084 | 11.4209 | 41.1819 | 89.9066 | [8 empty] | 3.3233 | 6.2383 | 44.8108 | 97.81006 | 3.3233 | 6.2083 | 45.2675 | 98.6921
[12 empty] | 3.325 | 6.24 | 44.81 | 97.80832 | 3.325 | 6.21 | 45.2671 | 98.69123
[12 empty] | 3.3267 | 6.2417 | 44.8091 | 97.80635 | 3.3267 | 6.2117 | 45.2667 | 98.69036
[12 empty] | 3.3283 | 6.2433 | 44.8082 | 97.80439 | 3.3283 | 6.2133 | 45.2663 | 98.68948
[12 empty] | 3.33 | 6.245 | 44.8074 | 97.80264 | 3.33 | 6.215 | 45.2659 | 98.68861
[12 empty] | 3.3316 | 6.2466 | 44.8065 | 97.80068 | 3.3317 | 6.2167 | 45.2655 | 98.68774
[12 empty] | 3.3333 | 6.2483 | 44.8057 | 97.79893 | 3.3333 | 6.2183 | 45.2651 | 98.68687
[12 empty] | 3.335 | 6.25 | 44.8048 | 97.79697 | 3.335 | 6.22 | 45.2647 | 98.68599
[12 empty] | 3.3366 | 6.2516 | 44.8039 | 97.795 | 3.3367 | 6.2217 | 45.2643 | 98.68512
[12 empty] | 3.3383 | 6.2533 | 44.8031 | 97.79326 | 3.3383 | 6.2233 | 45.2639 | 98.68425
[12 empty] | 3.34 | 6.255 | 44.8022 | 97.79129 | 3.34 | 6.225 | 45.2635 | 98.68338
[12 empty] | 3.3416 | 6.2566 | 44.8013 | 97.78933 | 3.3417 | 6.2267 | 45.2631 | 98.68251
[12 empty] | 3.3433 | 6.2583 | 44.8005 | 97.78758 | 3.3433 | 6.2283 | 45.2627 | 98.68163
[12 empty] | 3.345 | 6.26 | 44.7996 | 97.78562 | 3.345 | 6.23 | 45.2623 | 98.68076
[12 empty] | 3.3466 | 6.2616 | 44.7987 | 97.78365 | 3.3466 | 6.2316 | 45.2619 | 98.67989
[12 empty] | 3.3483 | 6.2633 | 44.7979 | 97.78191 | 3.3483 | 6.2333 | 45.2615 | 98.67902
[12 empty] | 3.35 | 6.265 | 44.797 | 97.77994 | 3.35 | 6.235 | 45.2611 | 98.67815
[12 empty] | 3.3517 | 6.2667 | 44.7961 | 97.77798 | 3.3517 | 6.2367 | 45.2607 | 98.67727
[12 empty] | 3.3533 | 6.2683 | 44.7952 | 97.77601 | 3.3533 | 6.2383 | 45.2603 | 98.6764
[12 empty] | 3.355 | 6.27 | 44.7944 | 97.77427 | 3.355 | 6.24 | 45.2599 | 98.67553
[12 empty] | 3.3567 | 6.2717 | 44.7935 | 97.7723 | 3.3567 | 6.2417 | 45.2595 | 98.67466
[12 empty] | 3.3583 | 6.2733 | 44.7926 | 97.77034 | 3.3583 | 6.2433 | 45.2591 | 98.67379
[12 empty] | 3.36 | 6.275 | 44.7918 | 97.76859 | 3.36 | 6.245 | 45.2587 | 98.67291
[12 empty] | 3.3616 | 6.2766 | 44.7909 | 97.76663 | 3.3617 | 6.2467 | 45.2583 | 98.67204
[12 empty] | 3.3633 | 6.2783 | 44.79 | 97.76466 | 3.3633 | 6.2483 | 45.2579 | 98.67117
[12 empty] | 3.365 | 6.28 | 44.7892 | 97.76292 | 3.365 | 6.25 | 45.2575 | 98.6703
[12 empty] | 3.3666 | 6.2816 | 44.7883 | 97.76095 | 3.3667 | 6.2517 | 45.2571 | 98.66943
[12 empty] | 3.3683 | 6.2833 | 44.7874 | 97.75899 | 3.3683 | 6.2533 | 45.2567 | 98.66855
[12 empty] | 3.37 | 6.285 | 44.7865 | 97.75702 | 3.37 | 6.255 | 45.2563 | 98.66768
[12 empty] | 3.3716 | 6.2866 | 44.7857 | 97.75528 | 3.3716 | 6.2566 | 45.2559 | 98.66681
[12 empty] | 3.3733 | 6.2883 | 44.7848 | 97.75331 | 3.3733 | 6.2583 | 45.2555 | 98.66594
[12 empty] | 3.375 | 6.29 | 44.7839 | 97.75135 | 3.375 | 6.26 | 45.255 | 98.66485
[12 empty] | 3.3767 | 6.2917 | 44.783 | 97.74938 | 3.3767 | 6.2617 | 45.2546 | 98.66397
[12 empty] | 3.3783 | 6.2933 | 44.7821 | 97.74742 | 3.3783 | 6.2633 | 45.2542 | 98.6631
[12 empty] | 3.38 | 6.295 | 44.7813 | 97.74567 | 3.38 | 6.265 | 45.2538 | 98.66223
[12 empty] | 3.3817 | 6.2967 | 44.7804 | 97.74371 | 3.3817 | 6.2667 | 45.2534 | 98.66136
[12 empty] | 3.3833 | 6.2983 | 44.7795 | 97.74174 | 3.3833 | 6.2683 | 45.253 | 98.66049
[12 empty] | 3.385 | 6.3 | 44.7786 | 97.73978 | 3.385 | 6.27 | 45.2526 | 98.65961
[12 empty] | 3.3867 | 6.3017 | 44.7777 | 97.73781 | 3.3867 | 6.2717 | 45.2522 | 98.65874
[12 empty] | 3.3883 | 6.3033 | 44.7769 | 97.73607 | 3.3883 | 6.2733 | 45.2518 | 98.65787
[12 empty] | 3.39 | 6.305 | 44.776 | 97.7341 | 3.39 | 6.275 | 45.2514 | 98.657
[12 empty] | 3.3916 | 6.3066 | 44.7751 | 97.73214 | 3.3916 | 6.2766 | 45.251 | 98.65613
[12 empty] | 3.3933 | 6.3083 | 44.7742 | 97.73017 | 3.3933 | 6.2783 | 45.2506 | 98.65525
[12 empty] | 3.395 | 6.31 | 44.7733 | 97.72821 | 3.395 | 6.28 | 45.2502 | 98.65438
[12 empty] | 3.3966 | 6.3116 | 44.7724 | 97.72625 | 3.3967 | 6.2817 | 45.2498 | 98.65351
[12 empty] | 3.3983 | 6.3133 | 44.7716 | 97.7245 | 3.3983 | 6.2833 | 45.2494 | 98.65264
[12 empty] | 3.4 | 6.315 | 44.7707 | 97.72254 | 3.4 | 6.285 | 45.2489 | 98.65155
[12 empty] | 3.4016 | 6.3166 | 44.7698 | 97.72057 | 3.4017 | 6.2867 | 45.2485 | 98.65068
[12 empty] | 3.4033 | 6.3183 | 44.7689 | 97.71861 | 3.4033 | 6.2883 | 45.2481 | 98.6498
[12 empty] | 3.405 | 6.32 | 44.768 | 97.71664 | 3.405 | 6.29 | 45.2477 | 98.64893
[12 empty] | 3.4066 | 6.3216 | 44.7671 | 97.71468 | 3.4067 | 6.2917 | 45.2473 | 98.64806
[12 empty] | 3.4083 | 6.3233 | 44.7663 | 97.71293 | 3.4083 | 6.2933 | 45.2469 | 98.64719
[12 empty] | 3.41 | 6.325 | 44.7654 | 97.71097 | 3.41 | 6.295 | 45.2465 | 98.64632
[12 empty] | 3.4116 | 6.3266 | 44.7645 | 97.709 | 3.4117 | 6.2967 | 45.2461 | 98.64544
[12 empty] | 3.4133 | 6.3283 | 44.7636 | 97.70704 | 3.4133 | 6.2983 | 45.2457 | 98.64457
[12 empty] | 3.415 | 6.33 | 44.7627 | 97.70507 | 3.415 | 6.3 | 45.2453 | 98.6437
[12 empty] | 3.4167 | 6.3317 | 44.7618 | 97.70311 | 3.4166 | 6.3016 | 45.2449 | 98.64283
[12 empty] | 3.4183 | 6.3333 | 44.761 | 97.70136 | 3.4183 | 6.3033 | 45.2445 | 98.64195
[12 empty] | 3.42 | 6.335 | 44.7601 | 97.6994 | 3.42 | 6.305 | 45.2441 | 98.64108
[12 empty] | 3.4217 | 6.3367 | 44.7592 | 97.69743 | 3.4217 | 6.3067 | 45.2437 | 98.64021
[12 empty] | 3.4233 | 6.3383 | 44.7583 | 97.69547 | 3.4233 | 6.3083 | 45.2432 | 98.63912
[12 empty] | 3.425 | 6.34 | 44.7574 | 97.6935 | 3.425 | 6.31 | 45.2428 | 98.63825
[12 empty] | 3.4266 | 6.3416 | 44.7566 | 97.69176 | 3.4267 | 6.3117 | 45.2424 | 98.63738
[12 empty] | 3.4283 | 6.3433 | 44.7557 | 97.68979 | 3.4283 | 6.3133 | 45.242 | 98.6365
[12 empty] | 3.43 | 6.345 | 44.7548 | 97.68783 | 3.43 | 6.315 | 45.2416 | 98.63563
[12 empty] | 3.4316 | 6.3466 | 44.7539 | 97.68587 | 3.4317 | 6.3167 | 45.2412 | 98.63476
[12 empty] | 3.4333 | 6.3483 | 44.753 | 97.6839 | 3.4333 | 6.3183 | 45.2408 | 98.63389
[12 empty] | 3.435 | 6.35 | 44.7521 | 97.68194 | 3.435 | 6.32 | 45.2404 | 98.63302
[12 empty] | 3.4367 | 6.3517 | 44.7512 | 97.67997 | 3.4366 | 6.3216 | 45.24 | 98.63214
[12 empty] | 3.4383 | 6.3533 | 44.7504 | 97.67823 | 3.4383 | 6.3233 | 45.2396 | 98.63127
[12 empty] | 3.44 | 6.355 | 44.7495 | 97.67626 | 3.44 | 6.325 | 45.2392 | 98.6304
[12 empty] | 3.4417 | 6.3567 | 44.7486 | 97.6743 | 3.4416 | 6.3266 | 45.2388 | 98.62953
[12 empty] | 3.4433 | 6.3583 | 44.7477 | 97.67233 | 3.4433 | 6.3283 | 45.2383 | 98.62844
[12 empty] | 3.445 | 6.36 | 44.7468 | 97.67037 | 3.445 | 6.33 | 45.2379 | 98.62757
[12 empty] | 3.4466 | 6.3616 | 44.7459 | 97.6684 | 3.4466 | 6.3316 | 45.2375 | 98.62669
[12 empty] | 3.4483 | 6.3633 | 44.745 | 97.66644 | 3.4483 | 6.3333 | 45.2371 | 98.62582
[12 empty] | 3.45 | 6.365 | 44.7441 | 97.66447 | 3.45 | 6.335 | 45.2367 | 98.62495
[12 empty] | 3.4516 | 6.3666 | 44.7432 | 97.66251 | 3.4517 | 6.3367 | 45.2363 | 98.62408
[12 empty] | 3.4533 | 6.3683 | 44.7423 | 97.66055 | 3.4533 | 6.3383 | 45.2359 | 98.62321
[12 empty] | 3.455 | 6.37 | 44.7414 | 97.65858 | 3.455 | 6.34 | 45.2355 | 98.62233
[12 empty] | 3.4567 | 6.3717 | 44.7405 | 97.65662 | 3.4567 | 6.3417 | 45.235 | 98.62124
[12 empty] | 3.4583 | 6.3733 | 44.7396 | 97.65465 | 3.4583 | 6.3433 | 45.2346 | 98.62037
[12 empty] | 3.46 | 6.375 | 44.7387 | 97.65269 | 3.46 | 6.345 | 45.2342 | 98.6195
[12 empty] | 3.4617 | 6.3767 | 44.7378 | 97.65072 | 3.4617 | 6.3467 | 45.2338 | 98.61863
[12 empty] | 3.4633 | 6.3783 | 44.7369 | 97.64876 | 3.4633 | 6.3483 | 45.2334 | 98.61775
[12 empty] | 3.465 | 6.38 | 44.736 | 97.64679 | 3.465 | 6.35 | 45.233 | 98.61688
[12 empty] | 3.4666 | 6.3816 | 44.7351 | 97.64483 | 3.4667 | 6.3517 | 45.2326 | 98.61601
[12 empty] | 3.4683 | 6.3833 | 44.7342 | 97.64287 | 3.4683 | 6.3533 | 45.2322 | 98.61514
[12 empty] | 3.47 | 6.385 | 44.7333 | 97.6409 | 3.47 | 6.355 | 45.2318 | 98.61427
[12 empty] | 3.4716 | 6.3866 | 44.7324 | 97.63894 | 3.4716 | 6.3566 | 45.2313 | 98.61318
[12 empty] | 3.4733 | 6.3883 | 44.7315 | 97.63697 | 3.4733 | 6.3583 | 45.2309 | 98.6123
[12 empty] | 3.475 | 6.39 | 44.7306 | 97.63501 | 3.475 | 6.36 | 45.2305 | 98.61143
[12 empty] | 3.4766 | 6.3916 | 44.7297 | 97.63304 | 3.4766 | 6.3616 | 45.2301 | 98.61056
[12 empty] | 3.4783 | 6.3933 | 44.7288 | 97.63108 | 3.4783 | 6.3633 | 45.2297 | 98.60969
[12 empty] | 3.48 | 6.395 | 44.7279 | 97.62911 | 3.48 | 6.365 | 45.2293 | 98.60882
[12 empty] | 3.4817 | 6.3967 | 44.727 | 97.62715 | 3.4817 | 6.3667 | 45.2288 | 98.60773
[12 empty] | 3.4833 | 6.3983 | 44.7261 | 97.62519 | 3.4833 | 6.3683 | 45.2284 | 98.60685
[12 empty] | 3.485 | 6.4 | 44.7252 | 97.62322 | 3.485 | 6.37 | 45.228 | 98.60598
[12 empty] | 3.4867 | 6.4017 | 44.7242 | 97.62104 | 3.4867 | 6.3717 | 45.2276 | 98.60511
[12 empty] | 3.4883 | 6.4033 | 44.7233 | 97.61907 | 3.4883 | 6.3733 | 45.2272 | 98.60424
[12 empty] | 3.49 | 6.405 | 44.7224 | 97.61711 | 3.49 | 6.375 | 45.2268 | 98.60337
[12 empty] | 3.4917 | 6.4067 | 44.7215 | 97.61514 | 3.4917 | 6.3767 | 45.2264 | 98.60249
[12 empty] | 3.4933 | 6.4083 | 44.7206 | 97.61318 | 3.4933 | 6.3783 | 45.2259 | 98.6014
[12 empty] | 3.495 | 6.41 | 44.7197 | 97.61122 | 3.495 | 6.38 | 45.2255 | 98.60053
[12 empty] | 3.4966 | 6.4116 | 44.7188 | 97.60925 | 3.4967 | 6.3817 | 45.2251 | 98.59966
[12 empty] | 3.4983 | 6.4133 | 44.7179 | 97.60729 | 3.4983 | 6.3833 | 45.2247 | 98.59879
[12 empty] | 3.5 | 6.415 | 44.717 | 97.60532 | 3.5 | 6.385 | 45.2243 | 98.59791
[12 empty] | 3.5016 | 6.4166 | 44.7161 | 97.60336 | 3.5017 | 6.3867 | 45.2239 | 98.59704
[12 empty] | 3.5033 | 6.4183 | 44.7152 | 97.60139 | 3.5033 | 6.3883 | 45.2234 | 98.59595
[12 empty] | 3.505 | 6.42 | 44.7143 | 97.59943 | 3.505 | 6.39 | 45.223 | 98.59508
[12 empty] | 3.5067 | 6.4217 | 44.7134 | 97.59746 | 3.5066 | 6.3916 | 45.2226 | 98.59421
[12 empty] | 3.5083 | 6.4233 | 44.7124 | 97.59528 | 3.5083 | 6.3933 | 45.2222 | 98.59334
[12 empty] | 3.51 | 6.425 | 44.7115 | 97.59332 | 3.51 | 6.395 | 45.2217 | 98.59225
[12 empty] | 3.5117 | 6.4267 | 44.7106 | 97.59135 | 3.5117 | 6.3967 | 45.2213 | 98.59137
[12 empty] | 3.5133 | 6.4283 | 44.7097 | 97.58939 | 3.5133 | 6.3983 | 45.2209 | 98.5905
[12 empty] | 3.515 | 6.43 | 44.7088 | 97.58742 | 3.515 | 6.4 | 45.2205 | 98.58963
[12 empty] | 3.5166 | 6.4316 | 44.7079 | 97.58546 | 3.5167 | 6.4017 | 45.2201 | 98.58876
[12 empty] | 3.5183 | 6.4333 | 44.707 | 97.5835 | 3.5183 | 6.4033 | 45.2196 | 98.58767
[12 empty] | 3.52 | 6.435 | 44.7061 | 97.58153 | 3.52 | 6.405 | 45.2192 | 98.5868
[12 empty] | 3.5216 | 6.4366 | 44.7052 | 97.57957 | 3.5217 | 6.4067 | 45.2188 | 98.58592
[12 empty] | 3.5233 | 6.4383 | 44.7043 | 97.5776 | 3.5233 | 6.4083 | 45.2184 | 98.58505
[12 empty] | 3.525 | 6.44 | 44.7033 | 97.57542 | 3.525 | 6.41 | 45.2179 | 98.58396
[12 empty] | 3.5266 | 6.4416 | 44.7024 | 97.57345 | 3.5267 | 6.4117 | 45.2175 | 98.58309
[12 empty] | 3.5283 | 6.4433 | 44.7015 | 97.57149 | 3.5283 | 6.4133 | 45.2171 | 98.58222
[12 empty] | 3.53 | 6.445 | 44.7006 | 97.56953 | 3.53 | 6.415 | 45.2167 | 98.58135
[12 empty] | 3.5317 | 6.4467 | 44.6997 | 97.56756 | 3.5316 | 6.4166 | 45.2162 | 98.58026
[12 empty] | 3.5333 | 6.4483 | 44.6988 | 97.5656 | 3.5333 | 6.4183 | 45.2158 | 98.57938
[12 empty] | 3.535 | 6.45 | 44.6979 | 97.56363 | 3.535 | 6.42 | 45.2154 | 98.57851
[12 empty] | 3.5366 | 6.4516 | 44.697 | 97.56167 | 3.5366 | 6.4216 | 45.215 | 98.57764
[12 empty] | 3.5383 | 6.4533 | 44.696 | 97.55948 | 3.5383 | 6.4233 | 45.2145 | 98.57655
[12 empty] | 3.54 | 6.455 | 44.6951 | 97.55752 | 3.54 | 6.425 | 45.2141 | 98.57568
[12 empty] | 3.5416 | 6.4566 | 44.6942 | 97.55556 | 3.5417 | 6.4267 | 45.2137 | 98.5748
[12 empty] | 3.5433 | 6.4583 | 44.6933 | 97.55359 | 3.5433 | 6.4283 | 45.2133 | 98.57393
[12 empty] | 3.545 | 6.46 | 44.6924 | 97.55163 | 3.545 | 6.43 | 45.2128 | 98.57284
[12 empty] | 3.5466 | 6.4616 | 44.6915 | 97.54966 | 3.5467 | 6.4317 | 45.2124 | 98.57197
[12 empty] | 3.5483 | 6.4633 | 44.6906 | 97.5477 | 3.5483 | 6.4333 | 45.212 | 98.5711
[12 empty] | 3.55 | 6.465 | 44.6896 | 97.54552 | 3.55 | 6.435 | 45.2116 | 98.57023
[12 empty] | 3.5516 | 6.4666 | 44.6887 | 97.54355 | 3.5516 | 6.4366 | 45.2111 | 98.56914
[12 empty] | 3.5533 | 6.4683 | 44.6878 | 97.54159 | 3.5533 | 6.4383 | 45.2107 | 98.56826
[12 empty] | 3.555 | 6.47 | 44.6869 | 97.53962 | 3.555 | 6.44 | 45.2103 | 98.56739
[12 empty] | 3.5566 | 6.4716 | 44.6859 | 97.53744 | 3.5566 | 6.4416 | 45.2099 | 98.56652
[12 empty] | 3.5583 | 6.4733 | 44.685 | 97.53547 | 3.5583 | 6.4433 | 45.2094 | 98.56543
[12 empty] | 3.56 | 6.475 | 44.6841 | 97.53351 | 3.56 | 6.445 | 45.209 | 98.56456
[12 empty] | 3.5617 | 6.4767 | 44.6831 | 97.53133 | 3.5617 | 6.4467 | 45.2086 | 98.56369
[12 empty] | 3.5633 | 6.4783 | 44.6822 | 97.52936 | 3.5633 | 6.4483 | 45.2081 | 98.5626
[12 empty] | 3.565 | 6.48 | 44.6813 | 97.5274 | 3.565 | 6.45 | 45.2077 | 98.56172
[12 empty] | 3.5667 | 6.4817 | 44.6804 | 97.52543 | 3.5667 | 6.4517 | 45.2073 | 98.56085
[12 empty] | 3.5683 | 6.4833 | 44.6794 | 97.52325 | 3.5683 | 6.4533 | 45.2068 | 98.55976
[12 empty] | 3.57 | 6.485 | 44.6785 | 97.52129 | 3.57 | 6.455 | 45.2064 | 98.55889
[12 empty] | 3.5716 | 6.4866 | 44.6776 | 97.51932 | 3.5716 | 6.4566 | 45.206 | 98.55802
[12 empty] | 3.5733 | 6.4883 | 44.6766 | 97.51714 | 3.5733 | 6.4583 | 45.2056 | 98.55715
[12 empty] | 3.575 | 6.49 | 44.6757 | 97.51518 | 3.575 | 6.46 | 45.2051 | 98.55606
[12 empty] | 3.5766 | 6.4916 | 44.6748 | 97.51321 | 3.5766 | 6.4616 | 45.2047 | 98.55518
[12 empty] | 3.5783 | 6.4933 | 44.6739 | 97.51125 | 3.5783 | 6.4633 | 45.2043 | 98.55431
[12 empty] | 3.58 | 6.495 | 44.6729 | 97.50906 | 3.58 | 6.465 | 45.2038 | 98.55322
[12 empty] | 3.5817 | 6.4967 | 44.672 | 97.5071 | 3.5817 | 6.4667 | 45.2034 | 98.55235
[12 empty] | 3.5833 | 6.4983 | 44.671 | 97.50492 | 3.5833 | 6.4683 | 45.203 | 98.55148
[12 empty] | 3.585 | 6.5 | 44.6701 | 97.50295 | 3.585 | 6.47 | 45.2026 | 98.5506
[12 empty] | 3.5867 | 6.5017 | 44.6692 | 97.50099 | 3.5867 | 6.4717 | 45.2021 | 98.54951
[12 empty] | 3.5883 | 6.5033 | 44.6682 | 97.4988 | 3.5883 | 6.4733 | 45.2017 | 98.54864
[12 empty] | 3.59 | 6.505 | 44.6673 | 97.49684 | 3.59 | 6.475 | 45.2013 | 98.54777
[12 empty] | 3.5917 | 6.5067 | 44.6664 | 97.49488 | 3.5916 | 6.4766 | 45.2008 | 98.54668
[12 empty] | 3.5933 | 6.5083 | 44.6654 | 97.49269 | 3.5933 | 6.4783 | 45.2004 | 98.54581
[12 empty] | 3.595 | 6.51 | 44.6645 | 97.49073 | 3.595 | 6.48 | 45.2 | 98.54494
[12 empty] | 3.5966 | 6.5116 | 44.6636 | 97.48876 | 3.5966 | 6.4816 | 45.1996 | 98.54406
[12 empty] | 3.5983 | 6.5133 | 44.6626 | 97.48658 | 3.5983 | 6.4833 | 45.1991 | 98.54297
[12 empty] | 3.6 | 6.515 | 44.6617 | 97.48462 | 3.6 | 6.485 | 45.1987 | 98.5421
[12 empty] | 3.6016 | 6.5166 | 44.6608 | 97.48265 | 3.6017 | 6.4867 | 45.1983 | 98.54123
[12 empty] | 3.6033 | 6.5183 | 44.6598 | 97.48047 | 3.6033 | 6.4883 | 45.1979 | 98.54036
[12 empty] | 3.605 | 6.52 | 44.6589 | 97.47851 | 3.605 | 6.49 | 45.1974 | 98.53927
[12 empty] | 3.6066 | 6.5216 | 44.6579 | 97.47632 | 3.6067 | 6.4917 | 45.197 | 98.5384
[12 empty] | 3.6083 | 6.5233 | 44.657 | 97.47436 | 3.6083 | 6.4933 | 45.1966 | 98.53752
[12 empty] | 3.61 | 6.525 | 44.6561 | 97.47239 | 3.61 | 6.495 | 45.1961 | 98.53643
[12 empty] | 3.6117 | 6.5267 | 44.6551 | 97.47021 | 3.6116 | 6.4966 | 45.1957 | 98.53556
[12 empty] | 3.6133 | 6.5283 | 44.6542 | 97.46825 | 3.6133 | 6.4983 | 45.1953 | 98.53469
[12 empty] | 3.615 | 6.53 | 44.6532 | 97.46606 | 3.615 | 6.5 | 45.1948 | 98.5336
[12 empty] | 3.6166 | 6.5316 | 44.6523 | 97.4641 | 3.6166 | 6.5016 | 45.1944 | 98.53273
[12 empty] | 3.6183 | 6.5333 | 44.6514 | 97.46214 | 3.6183 | 6.5033 | 45.194 | 98.53185
[12 empty] | 3.62 | 6.535 | 44.6504 | 97.45995 | 3.62 | 6.505 | 45.1935 | 98.53076
[12 empty] | 3.6216 | 6.5366 | 44.6495 | 97.45799 | 3.6216 | 6.5066 | 45.1931 | 98.52989
[12 empty] | 3.6233 | 6.5383 | 44.6485 | 97.45581 | 3.6233 | 6.5083 | 45.1927 | 98.52902
[12 empty] | 3.625 | 6.54 | 44.6476 | 97.45384 | 3.625 | 6.51 | 45.1922 | 98.52793
[12 empty] | 3.6267 | 6.5417 | 44.6466 | 97.45166 | 3.6266 | 6.5116 | 45.1918 | 98.52706
[12 empty] | 3.6283 | 6.5433 | 44.6457 | 97.44969 | 3.6283 | 6.5133 | 45.1914 | 98.52619
[12 empty] | 3.63 | 6.545 | 44.6448 | 97.44773 | 3.63 | 6.515 | 45.1909 | 98.5251
[12 empty] | 3.6316 | 6.5466 | 44.6438 | 97.44555 | 3.6317 | 6.5167 | 45.1905 | 98.52422
[12 empty] | 3.6333 | 6.5483 | 44.6429 | 97.44358 | 3.6333 | 6.5183 | 45.19 | 98.52313
[12 empty] | 3.635 | 6.55 | 44.6419 | 97.4414 | 3.635 | 6.52 | 45.1896 | 98.52226
[12 empty] | 3.6366 | 6.5516 | 44.641 | 97.43943 | 3.6367 | 6.5217 | 45.1892 | 98.52139
[12 empty] | 3.6383 | 6.5533 | 44.64 | 97.43725 | 3.6383 | 6.5233 | 45.1887 | 98.5203
[12 empty] | 3.64 | 6.555 | 44.6391 | 97.43529 | 3.64 | 6.525 | 45.1883 | 98.51943
[12 empty] | 3.6416 | 6.5566 | 44.6382 | 97.43332 | 3.6417 | 6.5267 | 45.1879 | 98.51856
[12 empty] | 3.6433 | 6.5583 | 44.6372 | 97.43114 | 3.6433 | 6.5283 | 45.1874 | 98.51747
[12 empty] | 3.645 | 6.56 | 44.6363 | 97.42918 | 3.645 | 6.53 | 45.187 | 98.51659
[12 empty] | 3.6466 | 6.5616 | 44.6353 | 97.42699 | 3.6466 | 6.5316 | 45.1866 | 98.51572
[12 empty] | 3.6483 | 6.5633 | 44.6343 | 97.42481 | 3.6483 | 6.5333 | 45.1861 | 98.51463
[12 empty] | 3.65 | 6.565 | 44.6334 | 97.42285 | 3.65 | 6.535 | 45.1857 | 98.51376
[12 empty] | 3.6516 | 6.5666 | 44.6324 | 97.42066 | 3.6516 | 6.5366 | 45.1853 | 98.51289
[12 empty] | 3.6533 | 6.5683 | 44.6315 | 97.4187 | 3.6533 | 6.5383 | 45.1848 | 98.5118
[12 empty] | 3.655 | 6.57 | 44.6305 | 97.41652 | 3.655 | 6.54 | 45.1844 | 98.51092
[12 empty] | 3.6567 | 6.5717 | 44.6296 | 97.41455 | 3.6567 | 6.5417 | 45.184 | 98.51005
[12 empty] | 3.6583 | 6.5733 | 44.6286 | 97.41237 | 3.6583 | 6.5433 | 45.1835 | 98.50896
[12 empty] | 3.66 | 6.575 | 44.6277 | 97.4104 | 3.66 | 6.545 | 45.1831 | 98.50809
[12 empty] | 3.6616 | 6.5766 | 44.6267 | 97.40822 | 3.6617 | 6.5467 | 45.1827 | 98.50722
[12 empty] | 3.6633 | 6.5783 | 44.6258 | 97.40626 | 3.6633 | 6.5483 | 45.1822 | 98.50613
[12 empty] | 3.665 | 6.58 | 44.6248 | 97.40407 | 3.665 | 6.55 | 45.1818 | 98.50526
[12 empty] | 3.6666 | 6.5816 | 44.6239 | 97.40211 | 3.6666 | 6.5516 | 45.1814 | 98.50438
[12 empty] | 3.6683 | 6.5833 | 44.6229 | 97.39993 | 3.6683 | 6.5533 | 45.1809 | 98.50329
[12 empty] | 3.67 | 6.585 | 44.622 | 97.39796 | 3.67 | 6.555 | 45.1805 | 98.50242
[12 empty] | 3.6716 | 6.5866 | 44.621 | 97.39578 | 3.6716 | 6.5566 | 45.1801 | 98.50155
[12 empty] | 3.6733 | 6.5883 | 44.6201 | 97.39382 | 3.6733 | 6.5583 | 45.1797 | 98.50068
[12 empty] | 3.675 | 6.59 | 44.6191 | 97.39163 | 3.675 | 6.56 | 45.1792 | 98.49959
[12 empty] | 3.6767 | 6.5917 | 44.6181 | 97.38945 | 3.6766 | 6.5616 | 45.1788 | 98.49872
[12 empty] | 3.6783 | 6.5933 | 44.6172 | 97.38749 | 3.6783 | 6.5633 | 45.1784 | 98.49784
[12 empty] | 3.68 | 6.595 | 44.6162 | 97.3853 | 3.68 | 6.565 | 45.1779 | 98.49675
[12 empty] | 3.6817 | 6.5967 | 44.6153 | 97.38334 | 3.6816 | 6.5666 | 45.1775 | 98.49588
[12 empty] | 3.6833 | 6.5983 | 44.6143 | 97.38116 | 3.6833 | 6.5683 | 45.1771 | 98.49501
[12 empty] | 3.685 | 6.6 | 44.6134 | 97.37919 | 3.685 | 6.57 | 45.1766 | 98.49392
[12 empty] | 3.6867 | 6.6017 | 44.6124 | 97.37701 | 3.6867 | 6.5717 | 45.1762 | 98.49305
[12 empty] | 3.6883 | 6.6033 | 44.6114 | 97.37483 | 3.6883 | 6.5733 | 45.1758 | 98.49218
[12 empty] | 3.69 | 6.605 | 44.6105 | 97.37286 | 3.69 | 6.575 | 45.1753 | 98.49109
[12 empty] | 3.6916 | 6.6066 | 44.6095 | 97.37068 | 3.6917 | 6.5767 | 45.1749 | 98.49021
[12 empty] | 3.6933 | 6.6083 | 44.6085 | 97.3685 | 3.6933 | 6.5783 | 45.1745 | 98.48934
[12 empty] | 3.695 | 6.61 | 44.6076 | 97.36653 | 3.695 | 6.58 | 45.174 | 98.48825
[12 empty] | 3.6966 | 6.6116 | 44.6066 | 97.36435 | 3.6966 | 6.5816 | 45.1736 | 98.48738
[12 empty] | 3.6983 | 6.6133 | 44.6057 | 97.36238 | 3.6983 | 6.5833 | 45.1732 | 98.48651
[12 empty] | 3.7 | 6.615 | 44.6047 | 97.3602 | 3.7 | 6.585 | 45.1727 | 98.48542
[12 empty] | 3.7016 | 6.6166 | 44.6037 | 97.35802 | 3.7017 | 6.5867 | 45.1723 | 98.48454
[12 empty] | 3.7033 | 6.6183 | 44.6028 | 97.35605 | 3.7033 | 6.5883 | 45.1718 | 98.48345
[12 empty] | 3.705 | 6.62 | 44.6018 | 97.35387 | 3.705 | 6.59 | 45.1714 | 98.48258
[12 empty] | 3.7067 | 6.6217 | 44.6008 | 97.35169 | 3.7067 | 6.5917 | 45.171 | 98.48171
[12 empty] | 3.7083 | 6.6233 | 44.5998 | 97.34951 | 3.7083 | 6.5933 | 45.1705 | 98.48062
[12 empty] | 3.71 | 6.625 | 44.5989 | 97.34754 | 3.71 | 6.595 | 45.1701 | 98.47975
[12 empty] | 3.7117 | 6.6267 | 44.5979 | 97.34536 | 3.7117 | 6.5967 | 45.1697 | 98.47888
[12 empty] | 3.7133 | 6.6283 | 44.5969 | 97.34318 | 3.7133 | 6.5983 | 45.1692 | 98.47779
[12 empty] | 3.715 | 6.63 | 44.596 | 97.34121 | 3.715 | 6.6 | 45.1688 | 98.47691
[12 empty] | 3.7166 | 6.6316 | 44.595 | 97.33903 | 3.7167 | 6.6017 | 45.1683 | 98.47582
[12 empty] | 3.7183 | 6.6333 | 44.594 | 97.33685 | 3.7183 | 6.6033 | 45.1679 | 98.47495
[12 empty] | 3.72 | 6.635 | 44.593 | 97.33466 | 3.72 | 6.605 | 45.1675 | 98.47408
[12 empty] | 3.7216 | 6.6366 | 44.5921 | 97.3327 | 3.7217 | 6.6067 | 45.167 | 98.47299
[12 empty] | 3.7233 | 6.6383 | 44.5911 | 97.33052 | 3.7233 | 6.6083 | 45.1666 | 98.47212
[12 empty] | 3.725 | 6.64 | 44.5901 | 97.32833 | 3.725 | 6.61 | 45.1662 | 98.47125
[12 empty] | 3.7266 | 6.6416 | 44.5891 | 97.32615 | 3.7266 | 6.6116 | 45.1657 | 98.47016
[12 empty] | 3.7283 | 6.6433 | 44.5882 | 97.32419 | 3.7283 | 6.6133 | 45.1653 | 98.46928
[12 empty] | 3.73 | 6.645 | 44.5872 | 97.322 | 3.73 | 6.615 | 45.1649 | 98.46841
[12 empty] | 3.7316 | 6.6466 | 44.5862 | 97.31982 | 3.7316 | 6.6166 | 45.1644 | 98.46732
[12 empty] | 3.7333 | 6.6483 | 44.5852 | 97.31764 | 3.7333 | 6.6183 | 45.164 | 98.46645
[12 empty] | 3.735 | 6.65 | 44.5843 | 97.31567 | 3.735 | 6.62 | 45.1635 | 98.46536
[12 empty] | 3.7366 | 6.6516 | 44.5833 | 97.31349 | 3.7367 | 6.6217 | 45.1631 | 98.46449
[12 empty] | 3.7383 | 6.6533 | 44.5823 | 97.31131 | 3.7383 | 6.6233 | 45.1627 | 98.46361
[12 empty] | 3.74 | 6.655 | 44.5813 | 97.30913 | 3.74 | 6.625 | 45.1622 | 98.46252
[12 empty] | 3.7416 | 6.6566 | 44.5804 | 97.30716 | 3.7417 | 6.6267 | 45.1618 | 98.46165
[12 empty] | 3.7433 | 6.6583 | 44.5794 | 97.30498 | 3.7433 | 6.6283 | 45.1613 | 98.46056
[12 empty] | 3.745 | 6.66 | 44.5784 | 97.3028 | 3.745 | 6.63 | 45.1609 | 98.45969
[12 empty] | 3.7466 | 6.6616 | 44.5774 | 97.30061 | 3.7467 | 6.6317 | 45.1604 | 98.4586
[12 empty] | 3.7483 | 6.6633 | 44.5764 | 97.29843 | 3.7483 | 6.6333 | 45.16 | 98.45773
[12 empty] | 3.75 | 6.665 | 44.5755 | 97.29647 | 3.75 | 6.635 | 45.1596 | 98.45686
[12 empty] | 3.7517 | 6.6667 | 44.5745 | 97.29428 | 3.7516 | 6.6366 | 45.1591 | 98.45577
[12 empty] | 3.7533 | 6.6683 | 44.5735 | 97.2921 | 3.7533 | 6.6383 | 45.1587 | 98.45489
[12 empty] | 3.755 | 6.67 | 44.5725 | 97.28992 | 3.755 | 6.64 | 45.1583 | 98.45402
[12 empty] | 3.7567 | 6.6717 | 44.5715 | 97.28773 | 3.7566 | 6.6416 | 45.1578 | 98.45293
[12 empty] | 3.7583 | 6.6733 | 44.5705 | 97.28555 | 3.7583 | 6.6433 | 45.1574 | 98.45206
[12 empty] | 3.76 | 6.675 | 44.5695 | 97.28337 | 3.76 | 6.645 | 45.1569 | 98.45097
[12 empty] | 3.7617 | 6.6767 | 44.5686 | 97.2814 | 3.7616 | 6.6466 | 45.1565 | 98.4501
[12 empty] | 3.7633 | 6.6783 | 44.5676 | 97.27922 | 3.7633 | 6.6483 | 45.1561 | 98.44923
[12 empty] | 3.765 | 6.68 | 44.5666 | 97.27704 | 3.765 | 6.65 | 45.1556 | 98.44814
[12 empty] | 3.7667 | 6.6817 | 44.5656 | 97.27486 | 3.7667 | 6.6517 | 45.1552 | 98.44726
[12 empty] | 3.7683 | 6.6833 | 44.5646 | 97.27267 | 3.7683 | 6.6533 | 45.1547 | 98.44617
[12 empty] | 3.77 | 6.685 | 44.5636 | 97.27049 | 3.77 | 6.655 | 45.1543 | 98.4453
[12 empty] | 3.7716 | 6.6866 | 44.5627 | 97.26853 | 3.7717 | 6.6567 | 45.1538 | 98.44421
[12 empty] | 3.7733 | 6.6883 | 44.5617 | 97.26634 | 3.7733 | 6.6583 | 45.1534 | 98.44334
[12 empty] | 3.775 | 6.69 | 44.5607 | 97.26416 | 3.775 | 6.66 | 45.153 | 98.44247
[12 empty] | 3.7766 | 6.6916 | 44.5597 | 97.26198 | 3.7767 | 6.6617 | 45.1525 | 98.44138
[12 empty] | 3.7783 | 6.6933 | 44.5587 | 97.2598 | 3.7783 | 6.6633 | 45.1521 | 98.4405
[12 empty] | 3.78 | 6.695 | 44.5577 | 97.25761 | 3.78 | 6.665 | 45.1517 | 98.43963
[12 empty] | 3.7817 | 6.6967 | 44.5567 | 97.25543 | 3.7816 | 6.6666 | 45.1512 | 98.43854
[12 empty] | 3.7833 | 6.6983 | 44.5557 | 97.25325 | 3.7833 | 6.6683 | 45.1508 | 98.43767
[12 empty] | 3.785 | 6.7 | 44.5547 | 97.25106 | 3.785 | 6.67 | 45.1503 | 98.43658
[12 empty] | 3.7867 | 6.7017 | 44.5537 | 97.24888 | 3.7866 | 6.6716 | 45.1499 | 98.43571
[12 empty] | 3.7883 | 6.7033 | 44.5528 | 97.24692 | 3.7883 | 6.6733 | 45.1494 | 98.43462
[12 empty] | 3.79 | 6.705 | 44.5518 | 97.24473 | 3.79 | 6.675 | 45.149 | 98.43375
[12 empty] | 3.7917 | 6.7067 | 44.5508 | 97.24255 | 3.7917 | 6.6767 | 45.1486 | 98.43287
[12 empty] | 3.7933 | 6.7083 | 44.5498 | 97.24037 | 3.7933 | 6.6783 | 45.1481 | 98.43178
[12 empty] | 3.795 | 6.71 | 44.5488 | 97.23819 | 3.795 | 6.68 | 45.1477 | 98.43091
[12 empty] | 3.7967 | 6.7117 | 44.5478 | 97.236 | 3.7967 | 6.6817 | 45.1472 | 98.42982
[12 empty] | 3.7983 | 6.7133 | 44.5468 | 97.23382 | 3.7983 | 6.6833 | 45.1468 | 98.42895
[12 empty] | 3.8 | 6.715 | 44.5458 | 97.23164 | 3.8 | 6.685 | 45.1463 | 98.42786
[12 empty] | 3.8017 | 6.7167 | 44.5448 | 97.22946 | 3.8017 | 6.6867 | 45.1459 | 98.42699
[12 empty] | 3.8033 | 6.7183 | 44.5438 | 97.22727 | 3.8033 | 6.6883 | 45.1454 | 98.4259
[12 empty] | 3.805 | 6.72 | 44.5428 | 97.22509 | 3.805 | 6.69 | 45.145 | 98.42503
[12 empty] | 3.8066 | 6.7216 | 44.5418 | 97.22291 | 3.8066 | 6.6916 | 45.1445 | 98.42394
[12 empty] | 3.8083 | 6.7233 | 44.5408 | 97.22072 | 3.8083 | 6.6933 | 45.1441 | 98.42306
[12 empty] | 3.81 | 6.725 | 44.5398 | 97.21854 | 3.81 | 6.695 | 45.1436 | 98.42197
[12 empty] | 3.8117 | 6.7267 | 44.5388 | 97.21636 | 3.8116 | 6.6966 | 45.1432 | 98.4211
[12 empty] | 3.8133 | 6.7283 | 44.5378 | 97.21418 | 3.8133 | 6.6983 | 45.1428 | 98.42023
[12 empty] | 3.815 | 6.73 | 44.5368 | 97.21199 | 3.815 | 6.7 | 45.1423 | 98.41914
[12 empty] | 3.8166 | 6.7316 | 44.5358 | 97.20981 | 3.8166 | 6.7016 | 45.1419 | 98.41827
[12 empty] | 3.8183 | 6.7333 | 44.5348 | 97.20763 | 3.8183 | 6.7033 | 45.1414 | 98.41718
[12 empty] | 3.82 | 6.735 | 44.5338 | 97.20545 | 3.82 | 6.705 | 45.141 | 98.4163
[12 empty] | 3.8216 | 6.7366 | 44.5328 | 97.20326 | 3.8217 | 6.7067 | 45.1405 | 98.41521
[12 empty] | 3.8233 | 6.7383 | 44.5318 | 97.20108 | 3.8233 | 6.7083 | 45.1401 | 98.41434
[12 empty] | 3.825 | 6.74 | 44.5308 | 97.1989 | 3.825 | 6.71 | 45.1396 | 98.41325
[12 empty] | 3.8266 | 6.7416 | 44.5298 | 97.19671 | 3.8267 | 6.7117 | 45.1392 | 98.41238
[12 empty] | 3.8283 | 6.7433 | 44.5288 | 97.19453 | 3.8283 | 6.7133 | 45.1387 | 98.41129
[12 empty] | 3.83 | 6.745 | 44.5277 | 97.19213 | 3.83 | 6.715 | 45.1383 | 98.41042
[12 empty] | 3.8316 | 6.7466 | 44.5267 | 97.18995 | 3.8317 | 6.7167 | 45.1378 | 98.40933
[12 empty] | 3.8333 | 6.7483 | 44.5257 | 97.18777 | 3.8333 | 6.7183 | 45.1374 | 98.40846
[12 empty] | 3.835 | 6.75 | 44.5247 | 97.18558 | 3.835 | 6.72 | 45.1369 | 98.40737
[12 empty] | 3.8367 | 6.7517 | 44.5237 | 97.1834 | 3.8367 | 6.7217 | 45.1365 | 98.40649
[12 empty] | 3.8383 | 6.7533 | 44.5227 | 97.18122 | 3.8383 | 6.7233 | 45.136 | 98.4054
[12 empty] | 3.84 | 6.755 | 44.5217 | 97.17903 | 3.84 | 6.725 | 45.1356 | 98.40453
[12 empty] | 3.8417 | 6.7567 | 44.5206 | 97.17663 | 3.8417 | 6.7267 | 45.1351 | 98.40344
[12 empty] | 3.8433 | 6.7583 | 44.5196 | 97.17445 | 3.8433 | 6.7283 | 45.1347 | 98.40257
[12 empty] | 3.845 | 6.76 | 44.5186 | 97.17227 | 3.845 | 6.73 | 45.1342 | 98.40148
[12 empty] | 3.8466 | 6.7616 | 44.5176 | 97.17009 | 3.8466 | 6.7316 | 45.1338 | 98.40061
[12 empty] | 3.8483 | 6.7633 | 44.5166 | 97.1679 | 3.8483 | 6.7333 | 45.1333 | 98.39952
[12 empty] | 3.85 | 6.765 | 44.5156 | 97.16572 | 3.85 | 6.735 | 45.1329 | 98.39864
[12 empty] | 3.8516 | 6.7666 | 44.5146 | 97.16354 | 3.8516 | 6.7366 | 45.1324 | 98.39755
[12 empty] | 3.8533 | 6.7683 | 44.5135 | 97.16114 | 3.8533 | 6.7383 | 45.1319 | 98.39646
[12 empty] | 3.855 | 6.77 | 44.5125 | 97.15895 | 3.855 | 6.74 | 45.1315 | 98.39559
[12 empty] | 3.8566 | 6.7716 | 44.5115 | 97.15677 | 3.8567 | 6.7417 | 45.131 | 98.3945
[12 empty] | 3.8583 | 6.7733 | 44.5105 | 97.15459 | 3.8583 | 6.7433 | 45.1306 | 98.39363
[12 empty] | 3.86 | 6.775 | 44.5095 | 97.15241 | 3.86 | 6.745 | 45.1301 | 98.39254
[12 empty] | 3.8617 | 6.7767 | 44.5084 | 97.15 | 3.8617 | 6.7467 | 45.1297 | 98.39167
[12 empty] | 3.8633 | 6.7783 | 44.5074 | 97.14782 | 3.8633 | 6.7483 | 45.1292 | 98.39058
[12 empty] | 3.865 | 6.78 | 44.5064 | 97.14564 | 3.865 | 6.75 | 45.1288 | 98.38971
[12 empty] | 3.8667 | 6.7817 | 44.5054 | 97.14346 | 3.8667 | 6.7517 | 45.1283 | 98.38862
[12 empty] | 3.8683 | 6.7833 | 44.5044 | 97.14127 | 3.8683 | 6.7533 | 45.1279 | 98.38774
[12 empty] | 3.87 | 6.785 | 44.5033 | 97.13887 | 3.87 | 6.755 | 45.1274 | 98.38665
[12 empty] | 3.8716 | 6.7866 | 44.5023 | 97.13669 | 3.8717 | 6.7567 | 45.127 | 98.38578
[12 empty] | 3.8733 | 6.7883 | 44.5013 | 97.13451 | 3.8733 | 6.7583 | 45.1265 | 98.38469
[12 empty] | 3.875 | 6.79 | 44.5003 | 97.13232 | 3.875 | 6.76 | 45.1261 | 98.38382
[12 empty] | 3.8766 | 6.7916 | 44.4993 | 97.13014 | 3.8766 | 6.7616 | 45.1256 | 98.38273
[12 empty] | 3.8783 | 6.7933 | 44.4982 | 97.12774 | 3.8783 | 6.7633 | 45.1251 | 98.38164
[12 empty] | 3.88 | 6.795 | 44.4972 | 97.12556 | 3.88 | 6.765 | 45.1247 | 98.38077
[12 empty] | 3.8816 | 6.7966 | 44.4962 | 97.12337 | 3.8816 | 6.7666 | 45.1242 | 98.37968
[12 empty] | 3.8833 | 6.7983 | 44.4952 | 97.12119 | 3.8833 | 6.7683 | 45.1238 | 98.3788
[12 empty] | 3.885 | 6.8 | 44.4941 | 97.11879 | 3.885 | 6.77 | 45.1233 | 98.37771
[12 empty] | 3.8867 | 6.8017 | 44.4931 | 97.11661 | 3.8866 | 6.7716 | 45.1229 | 98.37684
[12 empty] | 3.8883 | 6.8033 | 44.4921 | 97.11443 | 3.8883 | 6.7733 | 45.1224 | 98.37575
[12 empty] | 3.89 | 6.805 | 44.491 | 97.11202 | 3.89 | 6.775 | 45.122 | 98.37488
[12 empty] | 3.8916 | 6.8066 | 44.49 | 97.10984 | 3.8917 | 6.7767 | 45.1215 | 98.37379
[12 empty] | 3.8933 | 6.8083 | 44.489 | 97.10766 | 3.8933 | 6.7783 | 45.121 | 98.3727
[12 empty] | 3.895 | 6.81 | 44.4879 | 97.10526 | 3.895 | 6.78 | 45.1206 | 98.37183
[12 empty] | 3.8966 | 6.8116 | 44.4869 | 97.10308 | 3.8967 | 6.7817 | 45.1201 | 98.37074
[12 empty] | 3.8983 | 6.8133 | 44.4859 | 97.10089 | 3.8983 | 6.7833 | 45.1197 | 98.36987
[12 empty] | 3.9 | 6.815 | 44.4848 | 97.09849 | 3.9 | 6.785 | 45.1192 | 98.36878
[12 empty] | 3.9016 | 6.8166 | 44.4838 | 97.09631 | 3.9017 | 6.7867 | 45.1188 | 98.3679
[12 empty] | 3.9033 | 6.8183 | 44.4827 | 97.09391 | 3.9033 | 6.7883 | 45.1183 | 98.36681
[12 empty] | 3.905 | 6.82 | 44.4817 | 97.09173 | 3.905 | 6.79 | 45.1179 | 98.36594
[12 empty] | 3.9066 | 6.8216 | 44.4807 | 97.08954 | 3.9066 | 6.7916 | 45.1174 | 98.36485
[12 empty] | 3.9083 | 6.8233 | 44.4796 | 97.08714 | 3.9083 | 6.7933 | 45.117 | 98.36398
[12 empty] | 3.91 | 6.825 | 44.4786 | 97.08496 | 3.91 | 6.795 | 45.1165 | 98.36289
[12 empty] | 3.9116 | 6.8266 | 44.4776 | 97.08278 | 3.9117 | 6.7967 | 45.116 | 98.3618
[12 empty] | 3.9133 | 6.8283 | 44.4765 | 97.08037 | 3.9133 | 6.7983 | 45.1156 | 98.36093
[12 empty] | 3.915 | 6.83 | 44.4755 | 97.07819 | 3.915 | 6.8 | 45.1151 | 98.35984
[12 empty] | 3.9166 | 6.8316 | 44.4744 | 97.07579 | 3.9167 | 6.8017 | 45.1147 | 98.35897
[12 empty] | 3.9183 | 6.8333 | 44.4734 | 97.07361 | 3.9183 | 6.8033 | 45.1142 | 98.35788
[12 empty] | 3.92 | 6.835 | 44.4723 | 97.07121 | 3.92 | 6.805 | 45.1138 | 98.357
[12 empty] | 3.9217 | 6.8367 | 44.4713 | 97.06902 | 3.9217 | 6.8067 | 45.1133 | 98.35591
[12 empty] | 3.9233 | 6.8383 | 44.4703 | 97.06684 | 3.9233 | 6.8083 | 45.1128 | 98.35482
[12 empty] | 3.925 | 6.84 | 44.4692 | 97.06444 | 3.925 | 6.81 | 45.1124 | 98.35395
[12 empty] | 3.9266 | 6.8416 | 44.4682 | 97.06226 | 3.9266 | 6.8116 | 45.1119 | 98.35286
[12 empty] | 3.9283 | 6.8433 | 44.4671 | 97.05986 | 3.9283 | 6.8133 | 45.1115 | 98.35199
[12 empty] | 3.93 | 6.845 | 44.4661 | 97.05767 | 3.93 | 6.815 | 45.111 | 98.3509
[12 empty] | 3.9316 | 6.8466 | 44.4651 | 97.05549 | 3.9317 | 6.8167 | 45.1105 | 98.34981
[12 empty] | 3.9333 | 6.8483 | 44.464 | 97.05309 | 3.9333 | 6.8183 | 45.1101 | 98.34894
[12 empty] | 3.935 | 6.85 | 44.463 | 97.05091 | 3.935 | 6.82 | 45.1096 | 98.34785
[12 empty] | 3.9366 | 6.8516 | 44.4619 | 97.04851 | 3.9367 | 6.8217 | 45.1092 | 98.34697
[12 empty] | 3.9383 | 6.8533 | 44.4609 | 97.04632 | 3.9383 | 6.8233 | 45.1087 | 98.34588
[12 empty] | 3.94 | 6.855 | 44.4598 | 97.04392 | 3.94 | 6.825 | 45.1082 | 98.34479
[12 empty] | 3.9416 | 6.8566 | 44.4588 | 97.04174 | 3.9417 | 6.8267 | 45.1078 | 98.34392
[12 empty] | 3.9433 | 6.8583 | 44.4577 | 97.03934 | 3.9433 | 6.8283 | 45.1073 | 98.34283
[12 empty] | 3.945 | 6.86 | 44.4567 | 97.03716 | 3.945 | 6.83 | 45.1069 | 98.34196
[12 empty] | 3.9467 | 6.8617 | 44.4556 | 97.03476 | 3.9466 | 6.8316 | 45.1064 | 98.34087
[12 empty] | 3.9483 | 6.8633 | 44.4546 | 97.03257 | 3.9483 | 6.8333 | 45.1059 | 98.33978
[12 empty] | 3.95 | 6.865 | 44.4536 | 97.03039 | 3.95 | 6.835 | 45.1055 | 98.33891
[12 empty] | 3.9516 | 6.8666 | 44.4525 | 97.02799 | 3.9516 | 6.8366 | 45.105 | 98.33782
[12 empty] | 3.9533 | 6.8683 | 44.4515 | 97.02581 | 3.9533 | 6.8383 | 45.1046 | 98.33695
[12 empty] | 3.955 | 6.87 | 44.4504 | 97.02341 | 3.955 | 6.84 | 45.1041 | 98.33586
[12 empty] | 3.9566 | 6.8716 | 44.4494 | 97.02122 | 3.9566 | 6.8416 | 45.1036 | 98.33476
[12 empty] | 3.9583 | 6.8733 | 44.4483 | 97.01882 | 3.9583 | 6.8433 | 45.1032 | 98.33389
[12 empty] | 3.96 | 6.875 | 44.4473 | 97.01664 | 3.96 | 6.845 | 45.1027 | 98.3328
[12 empty] | 3.9616 | 6.8766 | 44.4462 | 97.01424 | 3.9617 | 6.8467 | 45.1022 | 98.33171
[12 empty] | 3.9633 | 6.8783 | 44.4452 | 97.01206 | 3.9633 | 6.8483 | 45.1018 | 98.33084
[12 empty] | 3.965 | 6.88 | 44.4441 | 97.00965 | 3.965 | 6.85 | 45.1013 | 98.32975
[12 empty] | 3.9666 | 6.8816 | 44.4431 | 97.00747 | 3.9667 | 6.8517 | 45.1008 | 98.32866
[12 empty] | 3.9683 | 6.8833 | 44.442 | 97.00507 | 3.9683 | 6.8533 | 45.1004 | 98.32779
[12 empty] | 3.97 | 6.885 | 44.441 | 97.00289 | 3.97 | 6.855 | 45.0999 | 98.3267
[12 empty] | 3.9716 | 6.8866 | 44.4399 | 97.00049 | 3.9717 | 6.8567 | 45.0994 | 98.32561
[12 empty] | 3.9733 | 6.8883 | 44.4389 | 96.9983 | 3.9733 | 6.8583 | 45.0989 | 98.32452
[12 empty] | 3.975 | 6.89 | 44.4378 | 96.9959 | 3.975 | 6.86 | 45.0985 | 98.32365
[12 empty] | 3.9767 | 6.8917 | 44.4367 | 96.9935 | 3.9767 | 6.8617 | 45.098 | 98.32256
[12 empty] | 3.9783 | 6.8933 | 44.4357 | 96.99132 | 3.9783 | 6.8633 | 45.0975 | 98.32147
[12 empty] | 3.98 | 6.895 | 44.4346 | 96.98892 | 3.98 | 6.865 | 45.097 | 98.32038
[12 empty] | 3.9816 | 6.8966 | 44.4336 | 96.98674 | 3.9816 | 6.8666 | 45.0966 | 98.3195
[12 empty] | 3.9833 | 6.8983 | 44.4325 | 96.98433 | 3.9833 | 6.8683 | 45.0961 | 98.31841
[12 empty] | 3.985 | 6.9 | 44.4315 | 96.98215 | 3.985 | 6.87 | 45.0956 | 98.31732
[12 empty] | 3.9866 | 6.9016 | 44.4304 | 96.97975 | 3.9867 | 6.8717 | 45.0951 | 98.31623
[12 empty] | 3.9883 | 6.9033 | 44.4294 | 96.97757 | 3.9883 | 6.8733 | 45.0946 | 98.31514
[12 empty] | 3.99 | 6.905 | 44.4283 | 96.97517 | 3.99 | 6.875 | 45.0942 | 98.31427
[12 empty] | 3.9917 | 6.9067 | 44.4272 | 96.97277 | 3.9917 | 6.8767 | 45.0937 | 98.31318
[12 empty] | 3.9933 | 6.9083 | 44.4262 | 96.97058 | 3.9933 | 6.8783 | 45.0932 | 98.31209
[12 empty] | 3.995 | 6.91 | 44.4251 | 96.96818 | 3.995 | 6.88 | 45.0927 | 98.311
[12 empty] | 3.9967 | 6.9117 | 44.424 | 96.96578 | 3.9967 | 6.8817 | 45.0923 | 98.31013
[12 empty] | 3.9983 | 6.9133 | 44.423 | 96.9636 | 3.9983 | 6.8833 | 45.0918 | 98.30904
[12 empty] | 4 | 6.915 | 44.4219 | 96.9612 | 4 | 6.885 | 45.0913 | 98.30795
[12 empty] | 4.0016 | 6.9166 | 44.4209 | 96.95901 | 4.0017 | 6.8867 | 45.0908 | 98.30686
[12 empty] | 4.0033 | 6.9183 | 44.4198 | 96.95661 | 4.0033 | 6.8883 | 45.0904 | 98.30599
[12 empty] | 4.005 | 6.92 | 44.4187 | 96.95421 | 4.005 | 6.89 | 45.0899 | 98.3049
[12 empty] | 4.0066 | 6.9216 | 44.4177 | 96.95203 | 4.0067 | 6.8917 | 45.0894 | 98.30381
[12 empty] | 4.0083 | 6.9233 | 44.4166 | 96.94963 | 4.0083 | 6.8933 | 45.0889 | 98.30272
[12 empty] | 4.01 | 6.925 | 44.4156 | 96.94745 | 4.01 | 6.895 | 45.0885 | 98.30184
[12 empty] | 4.0116 | 6.9266 | 44.4145 | 96.94505 | 4.0117 | 6.8967 | 45.088 | 98.30075
[12 empty] | 4.0133 | 6.9283 | 44.4134 | 96.94264 | 4.0133 | 6.8983 | 45.0875 | 98.29966
[12 empty] | 4.015 | 6.93 | 44.4124 | 96.94046 | 4.015 | 6.9 | 45.087 | 98.29857
[12 empty] | 4.0166 | 6.9316 | 44.4113 | 96.93806 | 4.0167 | 6.9017 | 45.0866 | 98.2977
[12 empty] | 4.0183 | 6.9333 | 44.4103 | 96.93588 | 4.0183 | 6.9033 | 45.0861 | 98.29661
[12 empty] | 4.02 | 6.935 | 44.4092 | 96.93348 | 4.02 | 6.905 | 45.0856 | 98.29552
[12 empty] | 4.0217 | 6.9367 | 44.4081 | 96.93108 | 4.0216 | 6.9066 | 45.0852 | 98.29465
[12 empty] | 4.0233 | 6.9383 | 44.4071 | 96.92889 | 4.0233 | 6.9083 | 45.0847 | 98.29356
[12 empty] | 4.025 | 6.94 | 44.406 | 96.92649 | 4.025 | 6.91 | 45.0842 | 98.29247
[12 empty] | 4.0266 | 6.9416 | 44.4049 | 96.92409 | 4.0266 | 6.9116 | 45.0837 | 98.29138
[12 empty] | 4.0283 | 6.9433 | 44.4038 | 96.92169 | 4.0283 | 6.9133 | 45.0833 | 98.29051
[12 empty] | 4.03 | 6.945 | 44.4028 | 96.91951 | 4.03 | 6.915 | 45.0828 | 98.28942
[12 empty] | 4.0316 | 6.9466 | 44.4017 | 96.91711 | 4.0316 | 6.9166 | 45.0823 | 98.28833
[12 empty] | 4.0333 | 6.9483 | 44.4006 | 96.91471 | 4.0333 | 6.9183 | 45.0818 | 98.28724
[12 empty] | 4.035 | 6.95 | 44.3996 | 96.91252 | 4.035 | 6.92 | 45.0814 | 98.28636
[12 empty] | 4.0366 | 6.9516 | 44.3985 | 96.91012 | 4.0366 | 6.9216 | 45.0809 | 98.28527
[12 empty] | 4.0383 | 6.9533 | 44.3974 | 96.90772 | 4.0383 | 6.9233 | 45.0804 | 98.28418
[12 empty] | 4.04 | 6.955 | 44.3963 | 96.90532 | 4.04 | 6.925 | 45.08 | 98.28331
[12 empty] | 4.0416 | 6.9566 | 44.3953 | 96.90314 | 4.0417 | 6.9267 | 45.0795 | 98.28222
[12 empty] | 4.0433 | 6.9583 | 44.3942 | 96.90074 | 4.0433 | 6.9283 | 45.079 | 98.28113
[12 empty] | 4.045 | 6.96 | 44.3931 | 96.89833 | 4.045 | 6.93 | 45.0785 | 98.28004
[12 empty] | 4.0466 | 6.9616 | 44.392 | 96.89593 | 4.0467 | 6.9317 | 45.0781 | 98.27917
[12 empty] | 4.0483 | 6.9633 | 44.391 | 96.89375 | 4.0483 | 6.9333 | 45.0776 | 98.27808
[12 empty] | 4.05 | 6.965 | 44.3899 | 96.89135 | 4.05 | 6.935 | 45.0771 | 98.27699
[12 empty] | 4.0517 | 6.9667 | 44.3888 | 96.88895 | 4.0517 | 6.9367 | 45.0767 | 98.27612
[12 empty] | 4.0533 | 6.9683 | 44.3877 | 96.88655 | 4.0533 | 6.9383 | 45.0762 | 98.27503
[12 empty] | 4.055 | 6.97 | 44.3867 | 96.88437 | 4.055 | 6.94 | 45.0757 | 98.27394
[12 empty] | 4.0567 | 6.9717 | 44.3856 | 96.88196 | 4.0566 | 6.9416 | 45.0752 | 98.27285
[12 empty] | 4.0583 | 6.9733 | 44.3845 | 96.87956 | 4.0583 | 6.9433 | 45.0748 | 98.27198
[12 empty] | 4.06 | 6.975 | 44.3834 | 96.87716 | 4.06 | 6.945 | 45.0743 | 98.27089
[12 empty] | 4.0617 | 6.9767 | 44.3823 | 96.87476 | 4.0617 | 6.9467 | 45.0738 | 98.2698
[12 empty] | 4.0633 | 6.9783 | 44.3812 | 96.87236 | 4.0633 | 6.9483 | 45.0733 | 98.26871
[12 empty] | 4.065 | 6.98 | 44.3801 | 96.86996 | 4.065 | 6.95 | 45.0729 | 98.26783
[12 empty] | 4.0666 | 6.9816 | 44.3791 | 96.86778 | 4.0667 | 6.9517 | 45.0724 | 98.26674
[12 empty] | 4.0683 | 6.9833 | 44.378 | 96.86538 | 4.0683 | 6.9533 | 45.0719 | 98.26565
[12 empty] | 4.07 | 6.985 | 44.3769 | 96.86297 | 4.07 | 6.955 | 45.0714 | 98.26456
[12 empty] | 4.0716 | 6.9866 | 44.3758 | 96.86057 | 4.0717 | 6.9567 | 45.0709 | 98.26347
[12 empty] | 4.0733 | 6.9883 | 44.3747 | 96.85817 | 4.0733 | 6.9583 | 45.0705 | 98.2626
[12 empty] | 4.075 | 6.99 | 44.3736 | 96.85577 | 4.075 | 6.96 | 45.07 | 98.26151
[12 empty] | 4.0767 | 6.9917 | 44.3725 | 96.85337 | 4.0767 | 6.9617 | 45.0695 | 98.26042
[12 empty] | 4.0783 | 6.9933 | 44.3714 | 96.85097 | 4.0783 | 6.9633 | 45.069 | 98.25933
[12 empty] | 4.08 | 6.995 | 44.3703 | 96.84857 | 4.08 | 6.965 | 45.0685 | 98.25824
[12 empty] | 4.0817 | 6.9967 | 44.3692 | 96.84617 | 4.0816 | 6.9666 | 45.0681 | 98.25737
[12 empty] | 4.0833 | 6.9983 | 44.3681 | 96.84377 | 4.0833 | 6.9683 | 45.0676 | 98.25628
[12 empty] | 4.085 | 7 | 44.367 | 96.84137 | 4.085 | 6.97 | 45.0671 | 98.25519
[12 empty] | 4.0867 | 7.0017 | 44.3659 | 96.83896 | 4.0867 | 6.9717 | 45.0666 | 98.2541
[12 empty] | 4.0883 | 7.0033 | 44.3648 | 96.83656 | 4.0883 | 6.9733 | 45.0661 | 98.25301
[12 empty] | 4.09 | 7.005 | 44.3638 | 96.83438 | 4.09 | 6.975 | 45.0656 | 98.25192
[12 empty] | 4.0916 | 7.0066 | 44.3627 | 96.83198 | 4.0917 | 6.9767 | 45.0651 | 98.25083
[12 empty] | 4.0933 | 7.0083 | 44.3616 | 96.82958 | 4.0933 | 6.9783 | 45.0647 | 98.24996
[12 empty] | 4.095 | 7.01 | 44.3604 | 96.82696 | 4.095 | 6.98 | 45.0642 | 98.24887
[12 empty] | 4.0966 | 7.0116 | 44.3594 | 96.82478 | 4.0967 | 6.9817 | 45.0637 | 98.24778
[12 empty] | 4.0983 | 7.0133 | 44.3583 | 96.82238 | 4.0983 | 6.9833 | 45.0632 | 98.24669
[12 empty] | 4.1 | 7.015 | 44.3571 | 96.81976 | 4.1 | 6.985 | 45.0627 | 98.24559
[12 empty] | 4.1016 | 7.0166 | 44.356 | 96.81736 | 4.1016 | 6.9866 | 45.0622 | 98.2445
[12 empty] | 4.1033 | 7.0183 | 44.355 | 96.81517 | 4.1033 | 6.9883 | 45.0617 | 98.24341
[12 empty] | 4.105 | 7.02 | 44.3539 | 96.81277 | 4.105 | 6.99 | 45.0612 | 98.24232
[12 empty] | 4.1066 | 7.0216 | 44.3528 | 96.81037 | 4.1066 | 6.9916 | 45.0607 | 98.24123
[12 empty] | 4.1083 | 7.0233 | 44.3517 | 96.80797 | 4.1083 | 6.9933 | 45.0603 | 98.24036
[12 empty] | 4.11 | 7.025 | 44.3506 | 96.80557 | 4.11 | 6.995 | 45.0598 | 98.23927
[12 empty] | 4.1116 | 7.0266 | 44.3495 | 96.80317 | 4.1117 | 6.9967 | 45.0593 | 98.23818
[12 empty] | 4.1133 | 7.0283 | 44.3483 | 96.80055 | 4.1133 | 6.9983 | 45.0588 | 98.23709
[12 empty] | 4.115 | 7.03 | 44.3472 | 96.79815 | 4.115 | 7 | 45.0583 | 98.236
[12 empty] | 4.1167 | 7.0317 | 44.3461 | 96.79575 | 4.1167 | 7.0017 | 45.0578 | 98.23491
[12 empty] | 4.1183 | 7.0333 | 44.345 | 96.79335 | 4.1183 | 7.0033 | 45.0573 | 98.23382
[12 empty] | 4.12 | 7.035 | 44.3439 | 96.79094 | 4.12 | 7.005 | 45.0568 | 98.23273
[12 empty] | 4.1217 | 7.0367 | 44.3429 | 96.78876 | 4.1217 | 7.0067 | 45.0563 | 98.23164
[12 empty] | 4.1233 | 7.0383 | 44.3417 | 96.78614 | 4.1233 | 7.0083 | 45.0558 | 98.23055
[12 empty] | 4.125 | 7.04 | 44.3406 | 96.78374 | 4.125 | 7.01 | 45.0554 | 98.22968
[12 empty] | 4.1267 | 7.0417 | 44.3395 | 96.78134 | 4.1266 | 7.0116 | 45.0549 | 98.22859
[12 empty] | 4.1283 | 7.0433 | 44.3384 | 96.77894 | 4.1283 | 7.0133 | 45.0544 | 98.2275
[12 empty] | 4.13 | 7.045 | 44.3373 | 96.77654 | 4.13 | 7.015 | 45.0539 | 98.22641
[12 empty] | 4.1316 | 7.0466 | 44.3362 | 96.77414 | 4.1316 | 7.0166 | 45.0534 | 98.22532
[12 empty] | 4.1333 | 7.0483 | 44.3351 | 96.77174 | 4.1333 | 7.0183 | 45.0529 | 98.22423
[12 empty] | 4.135 | 7.05 | 44.334 | 96.76934 | 4.135 | 7.02 | 45.0524 | 98.22314
[12 empty] | 4.1367 | 7.0517 | 44.3329 | 96.76693 | 4.1367 | 7.0217 | 45.0519 | 98.22205
[12 empty] | 4.1383 | 7.0533 | 44.3318 | 96.76453 | 4.1383 | 7.0233 | 45.0514 | 98.22096
[12 empty] | 4.14 | 7.055 | 44.3307 | 96.76213 | 4.14 | 7.025 | 45.0509 | 98.21987
[12 empty] | 4.1417 | 7.0567 | 44.3296 | 96.75973 | 4.1416 | 7.0266 | 45.0504 | 98.21878
[12 empty] | 4.1433 | 7.0583 | 44.3285 | 96.75733 | 4.1433 | 7.0283 | 45.0499 | 98.21769
[12 empty] | 4.145 | 7.06 | 44.3274 | 96.75493 | 4.145 | 7.03 | 45.0494 | 98.2166
[12 empty] | 4.1467 | 7.0617 | 44.3263 | 96.75253 | 4.1467 | 7.0317 | 45.0489 | 98.21551
[12 empty] | 4.1483 | 7.0633 | 44.3252 | 96.75013 | 4.1483 | 7.0333 | 45.0484 | 98.21442
[12 empty] | 4.15 | 7.065 | 44.3241 | 96.74773 | 4.15 | 7.035 | 45.0479 | 98.21333
[12 empty] | 4.1517 | 7.0667 | 44.3229 | 96.74511 | 4.1517 | 7.0367 | 45.0474 | 98.21224
[12 empty] | 4.1533 | 7.0683 | 44.3218 | 96.74271 | 4.1533 | 7.0383 | 45.0469 | 98.21115
[12 empty] | 4.155 | 7.07 | 44.3207 | 96.7403 | 4.155 | 7.04 | 45.0464 | 98.21006
[12 empty] | 4.1566 | 7.0716 | 44.3196 | 96.7379 | 4.1567 | 7.0417 | 45.0459 | 98.20897
[12 empty] | 4.1583 | 7.0733 | 44.3185 | 96.7355 | 4.1583 | 7.0433 | 45.0454 | 98.20788
[12 empty] | 4.16 | 7.075 | 44.3174 | 96.7331 | 4.16 | 7.045 | 45.0449 | 98.20679
[12 empty] | 4.1616 | 7.0766 | 44.3163 | 96.7307 | 4.1616 | 7.0466 | 45.0444 | 98.2057
[12 empty] | 4.1633 | 7.0783 | 44.3151 | 96.72808 | 4.1633 | 7.0483 | 45.0439 | 98.20461
[12 empty] | 4.165 | 7.08 | 44.314 | 96.72568 | 4.165 | 7.05 | 45.0434 | 98.20352
[12 empty] | 4.1666 | 7.0816 | 44.3129 | 96.72328 | 4.1666 | 7.0516 | 45.0429 | 98.20243
[12 empty] | 4.1683 | 7.0833 | 44.3118 | 96.72088 | 4.1683 | 7.0533 | 45.0424 | 98.20134
[12 empty] | 4.17 | 7.085 | 44.3106 | 96.71826 | 4.17 | 7.055 | 45.0419 | 98.20025
[12 empty] | 4.1717 | 7.0867 | 44.3095 | 96.71586 | 4.1716 | 7.0566 | 45.0414 | 98.19916
[12 empty] | 4.1733 | 7.0883 | 44.3084 | 96.71346 | 4.1733 | 7.0583 | 45.0409 | 98.19807
[12 empty] | 4.175 | 7.09 | 44.3072 | 96.71084 | 4.175 | 7.06 | 45.0404 | 98.19698
[12 empty] | 4.1767 | 7.0917 | 44.3061 | 96.70844 | 4.1766 | 7.0616 | 45.04 | 98.1961
[12 empty] | 4.1783 | 7.0933 | 44.305 | 96.70604 | 4.1783 | 7.0633 | 45.0394 | 98.1948
[12 empty] | 4.18 | 7.095 | 44.3039 | 96.70363 | 4.18 | 7.065 | 45.039 | 98.19392
[12 empty] | 4.1816 | 7.0966 | 44.3028 | 96.70123 | 4.1817 | 7.0667 | 45.0385 | 98.19283
[12 empty] | 4.1833 | 7.0983 | 44.3016 | 96.69861 | 4.1833 | 7.0683 | 45.038 | 98.19174
[12 empty] | 4.185 | 7.1 | 44.3005 | 96.69621 | 4.185 | 7.07 | 45.0375 | 98.19065
[12 empty] | 4.1866 | 7.1016 | 44.2994 | 96.69381 | 4.1867 | 7.0717 | 45.037 | 98.18956
[12 empty] | 4.1883 | 7.1033 | 44.2982 | 96.69119 | 4.1883 | 7.0733 | 45.0365 | 98.18847
[12 empty] | 4.19 | 7.105 | 44.2971 | 96.68879 | 4.19 | 7.075 | 45.036 | 98.18738
[12 empty] | 4.1916 | 7.1066 | 44.296 | 96.68639 | 4.1917 | 7.0767 | 45.0355 | 98.18629
[12 empty] | 4.1933 | 7.1083 | 44.2949 | 96.68399 | 4.1933 | 7.0783 | 45.035 | 98.1852
[12 empty] | 4.195 | 7.11 | 44.2937 | 96.68137 | 4.195 | 7.08 | 45.0345 | 98.18411
[12 empty] | 4.1966 | 7.1116 | 44.2926 | 96.67897 | 4.1967 | 7.0817 | 45.034 | 98.18302
[12 empty] | 4.1983 | 7.1133 | 44.2914 | 96.67635 | 4.1983 | 7.0833 | 45.0335 | 98.18193
[12 empty] | 4.2 | 7.115 | 44.2903 | 96.67395 | 4.2 | 7.085 | 45.033 | 98.18084
[12 empty] | 4.2016 | 7.1166 | 44.2892 | 96.67155 | 4.2017 | 7.0867 | 45.0325 | 98.17975
[12 empty] | 4.2033 | 7.1183 | 44.288 | 96.66893 | 4.2033 | 7.0883 | 45.032 | 98.17866
[12 empty] | 4.205 | 7.12 | 44.2869 | 96.66653 | 4.205 | 7.09 | 45.0315 | 98.17757
[12 empty] | 4.2066 | 7.1216 | 44.2858 | 96.66413 | 4.2066 | 7.0916 | 45.031 | 98.17648
[12 empty] | 4.2083 | 7.1233 | 44.2846 | 96.66151 | 4.2083 | 7.0933 | 45.0305 | 98.17539
[12 empty] | 4.21 | 7.125 | 44.2835 | 96.65911 | 4.21 | 7.095 | 45.03 | 98.1743
[12 empty] | 4.2117 | 7.1267 | 44.2824 | 96.65671 | 4.2117 | 7.0967 | 45.0295 | 98.17321
[12 empty] | 4.2133 | 7.1283 | 44.2812 | 96.65409 | 4.2133 | 7.0983 | 45.029 | 98.17212
[12 empty] | 4.215 | 7.13 | 44.2801 | 96.65169 | 4.215 | 7.1 | 45.0285 | 98.17103
[12 empty] | 4.2166 | 7.1316 | 44.279 | 96.64928 | 4.2167 | 7.1017 | 45.028 | 98.16994
[12 empty] | 4.2183 | 7.1333 | 44.2778 | 96.64667 | 4.2183 | 7.1033 | 45.0275 | 98.16885
[12 empty] | 4.22 | 7.135 | 44.2767 | 96.64426 | 4.22 | 7.105 | 45.027 | 98.16776
[12 empty] | 4.2216 | 7.1366 | 44.2756 | 96.64186 | 4.2217 | 7.1067 | 45.0265 | 98.16667
[12 empty] | 4.2233 | 7.1383 | 44.2745 | 96.63946 | 4.2233 | 7.1083 | 45.026 | 98.16558
[12 empty] | 4.225 | 7.14 | 44.2733 | 96.63684 | 4.225 | 7.11 | 45.0255 | 98.16449
[12 empty] | 4.2266 | 7.1416 | 44.2722 | 96.63444 | 4.2267 | 7.1117 | 45.025 | 98.1634
[12 empty] | 4.2283 | 7.1433 | 44.271 | 96.63182 | 4.2283 | 7.1133 | 45.0245 | 98.16231
[12 empty] | 4.23 | 7.145 | 44.2699 | 96.62942 | 4.23 | 7.115 | 45.024 | 98.16122
[12 empty] | 4.2316 | 7.1466 | 44.2688 | 96.62702 | 4.2317 | 7.1167 | 45.0235 | 98.16013
[12 empty] | 4.2333 | 7.1483 | 44.2676 | 96.6244 | 4.2333 | 7.1183 | 45.023 | 98.15904
[12 empty] | 4.235 | 7.15 | 44.2665 | 96.622 | 4.235 | 7.12 | 45.0225 | 98.15795
[12 empty] | 4.2367 | 7.1517 | 44.2654 | 96.6196 | 4.2367 | 7.1217 | 45.0219 | 98.15664
[12 empty] | 4.2383 | 7.1533 | 44.2642 | 96.61698 | 4.2383 | 7.1233 | 45.0214 | 98.15555
[12 empty] | 4.24 | 7.155 | 44.2631 | 96.61458 | 4.24 | 7.125 | 45.0209 | 98.15446
[12 empty] | 4.2417 | 7.1567 | 44.2619 | 96.61196 | 4.2416 | 7.1266 | 45.0204 | 98.15337
[12 empty] | 4.2433 | 7.1583 | 44.2608 | 96.60956 | 4.2433 | 7.1283 | 45.0199 | 98.15228
[12 empty] | 4.245 | 7.16 | 44.2597 | 96.60716 | 4.245 | 7.13 | 45.0194 | 98.15119
[12 empty] | 4.2466 | 7.1616 | 44.2585 | 96.60454 | 4.2467 | 7.1317 | 45.0189 | 98.1501
[12 empty] | 4.2483 | 7.1633 | 44.2574 | 96.60214 | 4.2483 | 7.1333 | 45.0184 | 98.14901
[12 empty] | 4.25 | 7.165 | 44.2563 | 96.59974 | 4.25 | 7.135 | 45.0179 | 98.14792
[12 empty] | 4.2516 | 7.1666 | 44.2551 | 96.59712 | 4.2517 | 7.1367 | 45.0174 | 98.14683
[12 empty] | 4.2533 | 7.1683 | 44.254 | 96.59472 | 4.2533 | 7.1383 | 45.0169 | 98.14574
[12 empty] | 4.255 | 7.17 | 44.2528 | 96.5921 | 4.255 | 7.14 | 45.0164 | 98.14465
[12 empty] | 4.2566 | 7.1716 | 44.2517 | 96.5897 | 4.2567 | 7.1417 | 45.0159 | 98.14356
[12 empty] | 4.2583 | 7.1733 | 44.2506 | 96.5873 | 4.2583 | 7.1433 | 45.0154 | 98.14247
[12 empty] | 4.26 | 7.175 | 44.2494 | 96.58468 | 4.26 | 7.145 | 45.0149 | 98.14138
[12 empty] | 4.2616 | 7.1766 | 44.2483 | 96.58227 | 4.2617 | 7.1467 | 45.0144 | 98.14029
[12 empty] | 4.2633 | 7.1783 | 44.2471 | 96.57966 | 4.2633 | 7.1483 | 45.0138 | 98.13898
[12 empty] | 4.265 | 7.18 | 44.246 | 96.57725 | 4.265 | 7.15 | 45.0133 | 98.13789
[12 empty] | 4.2666 | 7.1816 | 44.2448 | 96.57464 | 4.2666 | 7.1516 | 45.0128 | 98.1368
[12 empty] | 4.2683 | 7.1833 | 44.2437 | 96.57223 | 4.2683 | 7.1533 | 45.0123 | 98.13571
[12 empty] | 4.27 | 7.185 | 44.2426 | 96.56983 | 4.27 | 7.155 | 45.0118 | 98.13462
[12 empty] | 4.2717 | 7.1867 | 44.2414 | 96.56721 | 4.2716 | 7.1566 | 45.0113 | 98.13353
[12 empty] | 4.2733 | 7.1883 | 44.2402 | 96.56459 | 4.2733 | 7.1583 | 45.0108 | 98.13244
[12 empty] | 4.275 | 7.19 | 44.2391 | 96.56219 | 4.275 | 7.16 | 45.0103 | 98.13135
[12 empty] | 4.2767 | 7.1917 | 44.2379 | 96.55957 | 4.2766 | 7.1616 | 45.0098 | 98.13026
[12 empty] | 4.2783 | 7.1933 | 44.2368 | 96.55717 | 4.2783 | 7.1633 | 45.0093 | 98.12917
[12 empty] | 4.28 | 7.195 | 44.2356 | 96.55455 | 4.28 | 7.165 | 45.0088 | 98.12808
[12 empty] | 4.2816 | 7.1966 | 44.2345 | 96.55215 | 4.2817 | 7.1667 | 45.0083 | 98.12699
[12 empty] | 4.2833 | 7.1983 | 44.2333 | 96.54953 | 4.2833 | 7.1683 | 45.0078 | 98.1259
[12 empty] | 4.285 | 7.2 | 44.2322 | 96.54713 | 4.285 | 7.17 | 45.0073 | 98.12481
[12 empty] | 4.2866 | 7.2016 | 44.231 | 96.54451 | 4.2867 | 7.1717 | 45.0067 | 98.1235
[12 empty] | 4.2883 | 7.2033 | 44.2298 | 96.54189 | 4.2883 | 7.1733 | 45.0062 | 98.12241
[12 empty] | 4.29 | 7.205 | 44.2287 | 96.53949 | 4.29 | 7.175 | 45.0057 | 98.12132
[12 empty] | 4.2916 | 7.2066 | 44.2275 | 96.53687 | 4.2917 | 7.1767 | 45.0052 | 98.12023
[12 empty] | 4.2933 | 7.2083 | 44.2264 | 96.53447 | 4.2933 | 7.1783 | 45.0047 | 98.11914
[12 empty] | 4.295 | 7.21 | 44.2252 | 96.53185 | 4.295 | 7.18 | 45.0042 | 98.11805
[12 empty] | 4.2967 | 7.2117 | 44.224 | 96.52923 | 4.2966 | 7.1816 | 45.0037 | 98.11696
[12 empty] | 4.2983 | 7.2133 | 44.2229 | 96.52683 | 4.2983 | 7.1833 | 45.0032 | 98.11587
[12 empty] | 4.3 | 7.215 | 44.2217 | 96.52421 | 4.3 | 7.185 | 45.0027 | 98.11478
[12 empty] | 4.3016 | 7.2166 | 44.2206 | 96.52181 | 4.3016 | 7.1866 | 45.0022 | 98.11369
[12 empty] | 4.3033 | 7.2183 | 44.2194 | 96.51919 | 4.3033 | 7.1883 | 45.0016 | 98.11238
[12 empty] | 4.305 | 7.22 | 44.2182 | 96.51657 | 4.305 | 7.19 | 45.0011 | 98.11129
[12 empty] | 4.3066 | 7.2216 | 44.2171 | 96.51417 | 4.3066 | 7.1916 | 45.0006 | 98.1102
[12 empty] | 4.3083 | 7.2233 | 44.2159 | 96.51155 | 4.3083 | 7.1933 | 45.0001 | 98.10911
[12 empty] | 4.31 | 7.225 | 44.2147 | 96.50894 | 4.31 | 7.195 | 44.9996 | 98.10802
[12 empty] | 4.3116 | 7.2266 | 44.2136 | 96.50653 | 4.3116 | 7.1966 | 44.9991 | 98.10693
[12 empty] | 4.3133 | 7.2283 | 44.2124 | 96.50391 | 4.3133 | 7.1983 | 44.9985 | 98.10563
[12 empty] | 4.315 | 7.23 | 44.2112 | 96.5013 | 4.315 | 7.2 | 44.998 | 98.10454
[12 empty] | 4.3166 | 7.2316 | 44.2101 | 96.49889 | 4.3167 | 7.2017 | 44.9975 | 98.10345
[12 empty] | 4.3183 | 7.2333 | 44.2089 | 96.49628 | 4.3183 | 7.2033 | 44.997 | 98.10236
[12 empty] | 4.32 | 7.235 | 44.2077 | 96.49366 | 4.32 | 7.205 | 44.9965 | 98.10127
[12 empty] | 4.3216 | 7.2366 | 44.2066 | 96.49125 | 4.3217 | 7.2067 | 44.996 | 98.10018
[12 empty] | 4.3233 | 7.2383 | 44.2054 | 96.48864 | 4.3233 | 7.2083 | 44.9955 | 98.09909
[12 empty] | 4.325 | 7.24 | 44.2042 | 96.48602 | 4.325 | 7.21 | 44.9949 | 98.09778
[12 empty] | 4.3266 | 7.2416 | 44.2031 | 96.48362 | 4.3267 | 7.2117 | 44.9944 | 98.09669
[12 empty] | 4.3283 | 7.2433 | 44.2019 | 96.481 | 4.3283 | 7.2133 | 44.9939 | 98.0956
[12 empty] | 4.33 | 7.245 | 44.2007 | 96.47838 | 4.33 | 7.215 | 44.9934 | 98.09451
[12 empty] | 4.3317 | 7.2467 | 44.1995 | 96.47576 | 4.3316 | 7.2166 | 44.9929 | 98.09342
[12 empty] | 4.3333 | 7.2483 | 44.1983 | 96.47314 | 4.3333 | 7.2183 | 44.9924 | 98.09233
[12 empty] | 4.335 | 7.25 | 44.1972 | 96.47074 | 4.335 | 7.22 | 44.9918 | 98.09102
[12 empty] | 4.3367 | 7.2517 | 44.196 | 96.46812 | 4.3367 | 7.2217 | 44.9913 | 98.08993
[12 empty] | 4.3383 | 7.2533 | 44.1948 | 96.4655 | 4.3383 | 7.2233 | 44.9908 | 98.08884
[12 empty] | 4.34 | 7.255 | 44.1937 | 96.4631 | 4.34 | 7.225 | 44.9903 | 98.08775
[12 empty] | 4.3417 | 7.2567 | 44.1925 | 96.46048 | 4.3416 | 7.2266 | 44.9898 | 98.08666
[12 empty] | 4.3433 | 7.2583 | 44.1913 | 96.45786 | 4.3433 | 7.2283 | 44.9893 | 98.08557
[12 empty] | 4.345 | 7.26 | 44.1901 | 96.45524 | 4.345 | 7.23 | 44.9888 | 98.08448
[12 empty] | 4.3466 | 7.2616 | 44.1889 | 96.45262 | 4.3466 | 7.2316 | 44.9883 | 98.08339
[12 empty] | 4.3483 | 7.2633 | 44.1878 | 96.45022 | 4.3483 | 7.2333 | 44.9877 | 98.08208
[12 empty] | 4.35 | 7.265 | 44.1866 | 96.4476 | 4.35 | 7.235 | 44.9872 | 98.08099
[12 empty] | 4.3516 | 7.2666 | 44.1854 | 96.44498 | 4.3517 | 7.2367 | 44.9867 | 98.0799
[12 empty] | 4.3533 | 7.2683 | 44.1842 | 96.44236 | 4.3533 | 7.2383 | 44.9862 | 98.07881
[12 empty] | 4.355 | 7.27 | 44.183 | 96.43974 | 4.355 | 7.24 | 44.9857 | 98.07772
[12 empty] | 4.3566 | 7.2716 | 44.1818 | 96.43712 | 4.3567 | 7.2417 | 44.9852 | 98.07663
[12 empty] | 4.3583 | 7.2733 | 44.1807 | 96.43472 | 4.3583 | 7.2433 | 44.9847 | 98.07554
[12 empty] | 4.36 | 7.275 | 44.1795 | 96.4321 | 4.36 | 7.245 | 44.9842 | 98.07445
[12 empty] | 4.3616 | 7.2766 | 44.1783 | 96.42948 | 4.3617 | 7.2467 | 44.9836 | 98.07314
[12 empty] | 4.3633 | 7.2783 | 44.1771 | 96.42686 | 4.3633 | 7.2483 | 44.9831 | 98.07205
[12 empty] | 4.365 | 7.28 | 44.1759 | 96.42424 | 4.365 | 7.25 | 44.9826 | 98.07096
[12 empty] | 4.3666 | 7.2816 | 44.1747 | 96.42163 | 4.3666 | 7.2516 | 44.9821 | 98.06987
[12 empty] | 4.3683 | 7.2833 | 44.1735 | 96.41901 | 4.3683 | 7.2533 | 44.9816 | 98.06878
[12 empty] | 4.37 | 7.285 | 44.1723 | 96.41639 | 4.37 | 7.255 | 44.9811 | 98.06769
[12 empty] | 4.3716 | 7.2866 | 44.1712 | 96.41399 | 4.3717 | 7.2567 | 44.9806 | 98.0666
[12 empty] | 4.3733 | 7.2883 | 44.17 | 96.41137 | 4.3733 | 7.2583 | 44.9801 | 98.06551
[12 empty] | 4.375 | 7.29 | 44.1688 | 96.40875 | 4.375 | 7.26 | 44.9795 | 98.0642
[12 empty] | 4.3767 | 7.2917 | 44.1676 | 96.40613 | 4.3767 | 7.2617 | 44.979 | 98.06311
[12 empty] | 4.3783 | 7.2933 | 44.1664 | 96.40351 | 4.3783 | 7.2633 | 44.9785 | 98.06202
[12 empty] | 4.38 | 7.295 | 44.1652 | 96.40089 | 4.38 | 7.265 | 44.978 | 98.06093
[12 empty] | 4.3817 | 7.2967 | 44.164 | 96.39827 | 4.3817 | 7.2667 | 44.9775 | 98.05984
[12 empty] | 4.3833 | 7.2983 | 44.1628 | 96.39565 | 4.3833 | 7.2683 | 44.977 | 98.05875
[12 empty] | 4.385 | 7.3 | 44.1616 | 96.39303 | 4.385 | 7.27 | 44.9764 | 98.05744
[12 empty] | 4.3866 | 7.3016 | 44.1604 | 96.39041 | 4.3866 | 7.2716 | 44.9759 | 98.05635
[12 empty] | 4.3883 | 7.3033 | 44.1592 | 96.38779 | 4.3883 | 7.2733 | 44.9754 | 98.05526
[12 empty] | 4.39 | 7.305 | 44.158 | 96.38517 | 4.39 | 7.275 | 44.9749 | 98.05417
[12 empty] | 4.3916 | 7.3066 | 44.1568 | 96.38255 | 4.3917 | 7.2767 | 44.9744 | 98.05308
[12 empty] | 4.3933 | 7.3083 | 44.1556 | 96.37994 | 4.3933 | 7.2783 | 44.9739 | 98.05199
[12 empty] | 4.395 | 7.31 | 44.1544 | 96.37732 | 4.395 | 7.28 | 44.9733 | 98.05069
[12 empty] | 4.3966 | 7.3116 | 44.1532 | 96.3747 | 4.3967 | 7.2817 | 44.9728 | 98.0496
[12 empty] | 4.3983 | 7.3133 | 44.152 | 96.37208 | 4.3983 | 7.2833 | 44.9723 | 98.04851
[12 empty] | 4.4 | 7.315 | 44.1508 | 96.36946 | 4.4 | 7.285 | 44.9718 | 98.04741
[12 empty] | 4.4017 | 7.3167 | 44.1496 | 96.36684 | 4.4017 | 7.2867 | 44.9713 | 98.04632
[12 empty] | 4.4033 | 7.3183 | 44.1484 | 96.36422 | 4.4033 | 7.2883 | 44.9707 | 98.04502
[12 empty] | 4.405 | 7.32 | 44.1472 | 96.3616 | 4.405 | 7.29 | 44.9702 | 98.04393
[12 empty] | 4.4067 | 7.3217 | 44.146 | 96.35898 | 4.4066 | 7.2916 | 44.9697 | 98.04284
[12 empty] | 4.4083 | 7.3233 | 44.1448 | 96.35636 | 4.4083 | 7.2933 | 44.9692 | 98.04175
[12 empty] | 4.41 | 7.325 | 44.1435 | 96.35352 | 4.41 | 7.295 | 44.9687 | 98.04066
[12 empty] | 4.4117 | 7.3267 | 44.1424 | 96.35112 | 4.4117 | 7.2967 | 44.9682 | 98.03957
[12 empty] | 4.4133 | 7.3283 | 44.1412 | 96.3485 | 4.4133 | 7.2983 | 44.9676 | 98.03826
[12 empty] | 4.415 | 7.33 | 44.14 | 96.34588 | 4.415 | 7.3 | 44.9671 | 98.03717
[12 empty] | 4.4166 | 7.3316 | 44.1388 | 96.34327 | 4.4167 | 7.3017 | 44.9666 | 98.03608
[12 empty] | 4.4183 | 7.3333 | 44.1376 | 96.34065 | 4.4183 | 7.3033 | 44.9661 | 98.03499
[12 empty] | 4.42 | 7.335 | 44.1363 | 96.33781 | 4.42 | 7.305 | 44.9656 | 98.0339
[12 empty] | 4.4216 | 7.3366 | 44.1351 | 96.33519 | 4.4217 | 7.3067 | 44.9651 | 98.03281
[12 empty] | 4.4233 | 7.3383 | 44.1339 | 96.33257 | 4.4233 | 7.3083 | 44.9646 | 98.03172
[12 empty] | 4.425 | 7.34 | 44.1327 | 96.32995 | 4.425 | 7.31 | 44.9641 | 98.03063
[12 empty] | 4.4267 | 7.3417 | 44.1315 | 96.32733 | 4.4266 | 7.3116 | 44.9636 | 98.02954
[12 empty] | 4.4283 | 7.3433 | 44.1303 | 96.32471 | 4.4283 | 7.3133 | 44.9631 | 98.02845
[12 empty] | 4.43 | 7.345 | 44.1291 | 96.32209 | 4.43 | 7.315 | 44.9625 | 98.02714
[12 empty] | 4.4317 | 7.3467 | 44.1279 | 96.31947 | 4.4317 | 7.3167 | 44.962 | 98.02605
[12 empty] | 4.4333 | 7.3483 | 44.1267 | 96.31685 | 4.4333 | 7.3183 | 44.9615 | 98.02496
[12 empty] | 4.435 | 7.35 | 44.1255 | 96.31424 | 4.435 | 7.32 | 44.961 | 98.02387
[12 empty] | 4.4366 | 7.3516 | 44.1242 | 96.3114 | 4.4367 | 7.3217 | 44.9605 | 98.02278
[12 empty] | 4.4383 | 7.3533 | 44.123 | 96.30878 | 4.4383 | 7.3233 | 44.96 | 98.02169
[12 empty] | 4.44 | 7.355 | 44.1218 | 96.30616 | 4.44 | 7.325 | 44.9595 | 98.0206
[12 empty] | 4.4416 | 7.3566 | 44.1206 | 96.30354 | 4.4417 | 7.3267 | 44.959 | 98.01951
[12 empty] | 4.4433 | 7.3583 | 44.1194 | 96.30092 | 4.4433 | 7.3283 | 44.9585 | 98.01842
[12 empty] | 4.445 | 7.36 | 44.1182 | 96.2983 | 4.445 | 7.33 | 44.958 | 98.01733
[12 empty] | 4.4466 | 7.3616 | 44.117 | 96.29568 | 4.4467 | 7.3317 | 44.9574 | 98.01602
[12 empty] | 4.4483 | 7.3633 | 44.1158 | 96.29306 | 4.4483 | 7.3333 | 44.9569 | 98.01493
[12 empty] | 4.45 | 7.365 | 44.1145 | 96.29023 | 4.45 | 7.335 | 44.9564 | 98.01384
[12 empty] | 4.4516 | 7.3666 | 44.1133 | 96.28761 | 4.4517 | 7.3367 | 44.9559 | 98.01275
[12 empty] | 4.4533 | 7.3683 | 44.1121 | 96.28499 | 4.4533 | 7.3383 | 44.9554 | 98.01166
[12 empty] | 4.455 | 7.37 | 44.1109 | 96.28237 | 4.455 | 7.34 | 44.9549 | 98.01057
[12 empty] | 4.4567 | 7.3717 | 44.1096 | 96.27953 | 4.4566 | 7.3416 | 44.9544 | 98.00948
[12 empty] | 4.4583 | 7.3733 | 44.1084 | 96.27691 | 4.4583 | 7.3433 | 44.9539 | 98.00839
[12 empty] | 4.46 | 7.375 | 44.1072 | 96.27429 | 4.46 | 7.345 | 44.9533 | 98.00708
[12 empty] | 4.4617 | 7.3767 | 44.106 | 96.27167 | 4.4616 | 7.3466 | 44.9528 | 98.00599
[12 empty] | 4.4633 | 7.3783 | 44.1048 | 96.26905 | 4.4633 | 7.3483 | 44.9523 | 98.0049
[12 empty] | 4.465 | 7.38 | 44.1035 | 96.26621 | 4.465 | 7.35 | 44.9518 | 98.00381
[12 empty] | 4.4667 | 7.3817 | 44.1023 | 96.2636 | 4.4666 | 7.3516 | 44.9513 | 98.00272
[12 empty] | 4.4683 | 7.3833 | 44.1011 | 96.26098 | 4.4683 | 7.3533 | 44.9508 | 98.00163
[12 empty] | 4.47 | 7.385 | 44.0999 | 96.25836 | 4.47 | 7.355 | 44.9503 | 98.00054
[12 empty] | 4.4716 | 7.3866 | 44.0986 | 96.25552 | 4.4717 | 7.3567 | 44.9498 | 97.99945
[12 empty] | 4.4733 | 7.3883 | 44.0974 | 96.2529 | 4.4733 | 7.3583 | 44.9493 | 97.99836
[12 empty] | 4.475 | 7.39 | 44.0962 | 96.25028 | 4.475 | 7.36 | 44.9488 | 97.99727
[12 empty] | 4.4766 | 7.3916 | 44.095 | 96.24766 | 4.4767 | 7.3617 | 44.9482 | 97.99596
[12 empty] | 4.4783 | 7.3933 | 44.0937 | 96.24482 | 4.4783 | 7.3633 | 44.9477 | 97.99487
[12 empty] | 4.48 | 7.395 | 44.0925 | 96.2422 | 4.48 | 7.365 | 44.9472 | 97.99378
[12 empty] | 4.4816 | 7.3966 | 44.0913 | 96.23959 | 4.4817 | 7.3667 | 44.9467 | 97.99269
[12 empty] | 4.4833 | 7.3983 | 44.09 | 96.23675 | 4.4833 | 7.3683 | 44.9462 | 97.9916
[12 empty] | 4.485 | 7.4 | 44.0888 | 96.23413 | 4.485 | 7.37 | 44.9457 | 97.99051
[12 empty] | 4.4866 | 7.4016 | 44.0876 | 96.23151 | 4.4867 | 7.3717 | 44.9452 | 97.98942
[12 empty] | 4.4883 | 7.4033 | 44.0863 | 96.22867 | 4.4883 | 7.3733 | 44.9447 | 97.98833
[12 empty] | 4.49 | 7.405 | 44.0851 | 96.22605 | 4.49 | 7.375 | 44.9442 | 97.98724
[12 empty] | 4.4917 | 7.4067 | 44.0839 | 96.22343 | 4.4916 | 7.3766 | 44.9437 | 97.98615
[12 empty] | 4.4933 | 7.4083 | 44.0826 | 96.2206 | 4.4933 | 7.3783 | 44.9432 | 97.98506
[12 empty] | 4.495 | 7.41 | 44.0814 | 96.21798 | 4.495 | 7.38 | 44.9426 | 97.98375
[12 empty] | 4.4967 | 7.4117 | 44.0802 | 96.21536 | 4.4967 | 7.3817 | 44.9421 | 97.98266
[12 empty] | 4.4983 | 7.4133 | 44.0789 | 96.21252 | 4.4983 | 7.3833 | 44.9416 | 97.98157
[12 empty] | 4.5 | 7.415 | 44.0777 | 96.2099 | 4.5 | 7.385 | 44.9411 | 97.98048
[12 empty] | 4.5016 | 7.4166 | 44.0765 | 96.20728 | 4.5017 | 7.3867 | 44.9406 | 97.97939
[12 empty] | 4.5033 | 7.4183 | 44.0752 | 96.20444 | 4.5033 | 7.3883 | 44.9401 | 97.9783
[12 empty] | 4.505 | 7.42 | 44.074 | 96.20182 | 4.505 | 7.39 | 44.9396 | 97.97721
[12 empty] | 4.5066 | 7.4216 | 44.0727 | 96.19899 | 4.5067 | 7.3917 | 44.9391 | 97.97612
[12 empty] | 4.5083 | 7.4233 | 44.0715 | 96.19637 | 4.5083 | 7.3933 | 44.9385 | 97.97481
[12 empty] | 4.51 | 7.425 | 44.0703 | 96.19375 | 4.51 | 7.395 | 44.938 | 97.97372
[12 empty] | 4.5116 | 7.4266 | 44.069 | 96.19091 | 4.5117 | 7.3967 | 44.9375 | 97.97263
[12 empty] | 4.5133 | 7.4283 | 44.0678 | 96.18829 | 4.5133 | 7.3983 | 44.937 | 97.97154
[12 empty] | 4.515 | 7.43 | 44.0665 | 96.18545 | 4.515 | 7.4 | 44.9365 | 97.97045
[12 empty] | 4.5166 | 7.4316 | 44.0653 | 96.18283 | 4.5166 | 7.4016 | 44.936 | 97.96936
[12 empty] | 4.5183 | 7.4333 | 44.0641 | 96.18022 | 4.5183 | 7.4033 | 44.9354 | 97.96806
[12 empty] | 4.52 | 7.435 | 44.0628 | 96.17738 | 4.52 | 7.405 | 44.9349 | 97.96697
[12 empty] | 4.5216 | 7.4366 | 44.0616 | 96.17476 | 4.5216 | 7.4066 | 44.9344 | 97.96588
[12 empty] | 4.5233 | 7.4383 | 44.0603 | 96.17192 | 4.5233 | 7.4083 | 44.9339 | 97.96479
[12 empty] | 4.525 | 7.44 | 44.0591 | 96.1693 | 4.525 | 7.41 | 44.9334 | 97.9637
[12 empty] | 4.5266 | 7.4416 | 44.0579 | 96.16668 | 4.5267 | 7.4117 | 44.9328 | 97.96239
[12 empty] | 4.5283 | 7.4433 | 44.0566 | 96.16384 | 4.5283 | 7.4133 | 44.9323 | 97.9613
[12 empty] | 4.53 | 7.445 | 44.0553 | 96.16101 | 4.53 | 7.415 | 44.9318 | 97.96021
[12 empty] | 4.5317 | 7.4467 | 44.0541 | 96.15839 | 4.5317 | 7.4167 | 44.9313 | 97.95912
[12 empty] | 4.5333 | 7.4483 | 44.0528 | 96.15555 | 4.5333 | 7.4183 | 44.9308 | 97.95803
[12 empty] | 4.535 | 7.45 | 44.0516 | 96.15293 | 4.535 | 7.42 | 44.9302 | 97.95672
[12 empty] | 4.5366 | 7.4516 | 44.0504 | 96.15031 | 4.5367 | 7.4217 | 44.9297 | 97.95563
[12 empty] | 4.5383 | 7.4533 | 44.0491 | 96.14747 | 4.5383 | 7.4233 | 44.9292 | 97.95454
[12 empty] | 4.54 | 7.455 | 44.0479 | 96.14485 | 4.54 | 7.425 | 44.9287 | 97.95345
[12 empty] | 4.5416 | 7.4566 | 44.0466 | 96.14202 | 4.5416 | 7.4266 | 44.9282 | 97.95236
[12 empty] | 4.5433 | 7.4583 | 44.0453 | 96.13918 | 4.5433 | 7.4283 | 44.9276 | 97.95105
[12 empty] | 4.545 | 7.46 | 44.0441 | 96.13656 | 4.545 | 7.43 | 44.9271 | 97.94996
[12 empty] | 4.5466 | 7.4616 | 44.0428 | 96.13372 | 4.5466 | 7.4316 | 44.9266 | 97.94887
[12 empty] | 4.5483 | 7.4633 | 44.0416 | 96.1311 | 4.5483 | 7.4333 | 44.9261 | 97.94778
[12 empty] | 4.55 | 7.465 | 44.0403 | 96.12827 | 4.55 | 7.435 | 44.9256 | 97.94669
[12 empty] | 4.5516 | 7.4666 | 44.0391 | 96.12565 | 4.5517 | 7.4367 | 44.925 | 97.94538
[12 empty] | 4.5533 | 7.4683 | 44.0378 | 96.12281 | 4.5533 | 7.4383 | 44.9245 | 97.94429
[12 empty] | 4.555 | 7.47 | 44.0365 | 96.11997 | 4.555 | 7.44 | 44.924 | 97.9432
[12 empty] | 4.5567 | 7.4717 | 44.0353 | 96.11735 | 4.5567 | 7.4417 | 44.9235 | 97.94211
[12 empty] | 4.5583 | 7.4733 | 44.034 | 96.11451 | 4.5583 | 7.4433 | 44.923 | 97.94102
[12 empty] | 4.56 | 7.475 | 44.0327 | 96.11168 | 4.56 | 7.445 | 44.9224 | 97.93971
[12 empty] | 4.5617 | 7.4767 | 44.0315 | 96.10906 | 4.5617 | 7.4467 | 44.9219 | 97.93862
[12 empty] | 4.5633 | 7.4783 | 44.0302 | 96.10622 | 4.5633 | 7.4483 | 44.9214 | 97.93753
[12 empty] | 4.565 | 7.48 | 44.029 | 96.1036 | 4.565 | 7.45 | 44.9209 | 97.93644
[12 empty] | 4.5666 | 7.4816 | 44.0277 | 96.10076 | 4.5667 | 7.4517 | 44.9203 | 97.93513
[12 empty] | 4.5683 | 7.4833 | 44.0264 | 96.09793 | 4.5683 | 7.4533 | 44.9198 | 97.93404
[12 empty] | 4.57 | 7.485 | 44.0252 | 96.09531 | 4.57 | 7.455 | 44.9193 | 97.93295
[12 empty] | 4.5716 | 7.4866 | 44.0239 | 96.09247 | 4.5717 | 7.4567 | 44.9188 | 97.93186
[12 empty] | 4.5733 | 7.4883 | 44.0227 | 96.08985 | 4.5733 | 7.4583 | 44.9182 | 97.93056
[12 empty] | 4.575 | 7.49 | 44.0214 | 96.08701 | 4.575 | 7.46 | 44.9177 | 97.92947
[12 empty] | 4.5766 | 7.4916 | 44.0201 | 96.08417 | 4.5766 | 7.4616 | 44.9172 | 97.92838
[12 empty] | 4.5783 | 7.4933 | 44.0188 | 96.08134 | 4.5783 | 7.4633 | 44.9167 | 97.92729
[12 empty] | 4.58 | 7.495 | 44.0176 | 96.07872 | 4.58 | 7.465 | 44.9162 | 97.9262
[12 empty] | 4.5817 | 7.4967 | 44.0163 | 96.07588 | 4.5816 | 7.4666 | 44.9156 | 97.92489
[12 empty] | 4.5833 | 7.4983 | 44.015 | 96.07304 | 4.5833 | 7.4683 | 44.9151 | 97.9238
[12 empty] | 4.585 | 7.5 | 44.0137 | 96.07021 | 4.585 | 7.47 | 44.9146 | 97.92271
[12 empty] | 4.5867 | 7.5017 | 44.0125 | 96.06759 | 4.5867 | 7.4717 | 44.9141 | 97.92162
[12 empty] | 4.5883 | 7.5033 | 44.0112 | 96.06475 | 4.5883 | 7.4733 | 44.9135 | 97.92031
[12 empty] | 4.59 | 7.505 | 44.0099 | 96.06191 | 4.59 | 7.475 | 44.913 | 97.91922
[12 empty] | 4.5917 | 7.5067 | 44.0086 | 96.05907 | 4.5917 | 7.4767 | 44.9125 | 97.91813
[12 empty] | 4.5933 | 7.5083 | 44.0074 | 96.05645 | 4.5933 | 7.4783 | 44.912 | 97.91704
[12 empty] | 4.595 | 7.51 | 44.0061 | 96.05362 | 4.595 | 7.48 | 44.9115 | 97.91595
[12 empty] | 4.5966 | 7.5116 | 44.0048 | 96.05078 | 4.5967 | 7.4817 | 44.9109 | 97.91464
[12 empty] | 4.5983 | 7.5133 | 44.0036 | 96.04816 | 4.5983 | 7.4833 | 44.9104 | 97.91355
[12 empty] | 4.6 | 7.515 | 44.0023 | 96.04532 | 4.6 | 7.485 | 44.9099 | 97.91246
[12 empty] | 4.6016 | 7.5166 | 44.001 | 96.04248 | 4.6017 | 7.4867 | 44.9094 | 97.91137
[12 empty] | 4.6033 | 7.5183 | 43.9997 | 96.03965 | 4.6033 | 7.4883 | 44.9089 | 97.91028
[12 empty] | 4.605 | 7.52 | 43.9984 | 96.03681 | 4.605 | 7.49 | 44.9083 | 97.90897
[12 empty] | 4.6067 | 7.5217 | 43.9972 | 96.03419 | 4.6067 | 7.4917 | 44.9078 | 97.90788
[12 empty] | 4.6083 | 7.5233 | 43.9959 | 96.03135 | 4.6083 | 7.4933 | 44.9073 | 97.90679
[12 empty] | 4.61 | 7.525 | 43.9946 | 96.02852 | 4.61 | 7.495 | 44.9068 | 97.9057
[12 empty] | 4.6117 | 7.5267 | 43.9933 | 96.02568 | 4.6116 | 7.4966 | 44.9062 | 97.90439
[12 empty] | 4.6133 | 7.5283 | 43.9921 | 96.02306 | 4.6133 | 7.4983 | 44.9057 | 97.9033
[12 empty] | 4.615 | 7.53 | 43.9908 | 96.02022 | 4.615 | 7.5 | 44.9052 | 97.90221
[12 empty] | 4.6167 | 7.5317 | 43.9895 | 96.01738 | 4.6166 | 7.5016 | 44.9047 | 97.90112
[12 empty] | 4.6183 | 7.5333 | 43.9882 | 96.01455 | 4.6183 | 7.5033 | 44.9041 | 97.89982
[12 empty] | 4.62 | 7.535 | 43.9869 | 96.01171 | 4.62 | 7.505 | 44.9036 | 97.89873
[12 empty] | 4.6216 | 7.5366 | 43.9856 | 96.00887 | 4.6216 | 7.5066 | 44.9031 | 97.89764
[12 empty] | 4.6233 | 7.5383 | 43.9844 | 96.00625 | 4.6233 | 7.5083 | 44.9025 | 97.89633
[12 empty] | 4.625 | 7.54 | 43.9831 | 96.00341 | 4.625 | 7.51 | 44.902 | 97.89524
[12 empty] | 4.6266 | 7.5416 | 43.9818 | 96.00058 | 4.6267 | 7.5117 | 44.9015 | 97.89415
[12 empty] | 4.6283 | 7.5433 | 43.9805 | 95.99774 | 4.6283 | 7.5133 | 44.901 | 97.89306
[12 empty] | 4.63 | 7.545 | 43.9792 | 95.9949 | 4.63 | 7.515 | 44.9004 | 97.89175
[12 empty] | 4.6317 | 7.5467 | 43.9779 | 95.99206 | 4.6317 | 7.5167 | 44.8999 | 97.89066
[12 empty] | 4.6333 | 7.5483 | 43.9767 | 95.98944 | 4.6333 | 7.5183 | 44.8994 | 97.88957
[12 empty] | 4.635 | 7.55 | 43.9754 | 95.98661 | 4.635 | 7.52 | 44.8988 | 97.88826
[12 empty] | 4.6367 | 7.5517 | 43.9741 | 95.98377 | 4.6367 | 7.5217 | 44.8983 | 97.88717
[12 empty] | 4.6383 | 7.5533 | 43.9728 | 95.98093 | 4.6383 | 7.5233 | 44.8978 | 97.88608
[12 empty] | 4.64 | 7.555 | 43.9715 | 95.97809 | 4.64 | 7.525 | 44.8973 | 97.88499
[12 empty] | 4.6416 | 7.5566 | 43.9702 | 95.97526 | 4.6416 | 7.5266 | 44.8967 | 97.88368
[12 empty] | 4.6433 | 7.5583 | 43.9689 | 95.97242 | 4.6433 | 7.5283 | 44.8962 | 97.88259
[12 empty] | 4.645 | 7.56 | 43.9676 | 95.96958 | 4.645 | 7.53 | 44.8957 | 97.8815
[12 empty] | 4.6466 | 7.5616 | 43.9663 | 95.96674 | 4.6466 | 7.5316 | 44.8952 | 97.88041
[12 empty] | 4.6483 | 7.5633 | 43.9651 | 95.96412 | 4.6483 | 7.5333 | 44.8946 | 97.8791
[12 empty] | 4.65 | 7.565 | 43.9638 | 95.96129 | 4.65 | 7.535 | 44.8941 | 97.87801
[12 empty] | 4.6516 | 7.5666 | 43.9625 | 95.95845 | 4.6517 | 7.5367 | 44.8936 | 97.87692
[12 empty] | 4.6533 | 7.5683 | 43.9612 | 95.95561 | 4.6533 | 7.5383 | 44.893 | 97.87562
[12 empty] | 4.655 | 7.57 | 43.9599 | 95.95277 | 4.655 | 7.54 | 44.8925 | 97.87453
[12 empty] | 4.6566 | 7.5716 | 43.9586 | 95.94994 | 4.6567 | 7.5417 | 44.892 | 97.87344
[12 empty] | 4.6583 | 7.5733 | 43.9573 | 95.9471 | 4.6583 | 7.5433 | 44.8915 | 97.87235
[12 empty] | 4.66 | 7.575 | 43.956 | 95.94426 | 4.66 | 7.545 | 44.8909 | 97.87104
[12 empty] | 4.6616 | 7.5766 | 43.9547 | 95.94142 | 4.6617 | 7.5467 | 44.8904 | 97.86995
[12 empty] | 4.6633 | 7.5783 | 43.9534 | 95.93859 | 4.6633 | 7.5483 | 44.8899 | 97.86886
[12 empty] | 4.665 | 7.58 | 43.9521 | 95.93575 | 4.665 | 7.55 | 44.8894 | 97.86777
[12 empty] | 4.6667 | 7.5817 | 43.9508 | 95.93291 | 4.6667 | 7.5517 | 44.8888 | 97.86646
[12 empty] | 4.6683 | 7.5833 | 43.9495 | 95.93007 | 4.6683 | 7.5533 | 44.8883 | 97.86537
[12 empty] | 4.67 | 7.585 | 43.9482 | 95.92724 | 4.67 | 7.555 | 44.8878 | 97.86428
[12 empty] | 4.6717 | 7.5867 | 43.9469 | 95.9244 | 4.6716 | 7.5566 | 44.8873 | 97.86319
[12 empty] | 4.6733 | 7.5883 | 43.9456 | 95.92156 | 4.6733 | 7.5583 | 44.8867 | 97.86188
[12 empty] | 4.675 | 7.59 | 43.9443 | 95.91872 | 4.675 | 7.56 | 44.8862 | 97.86079
[12 empty] | 4.6766 | 7.5916 | 43.943 | 95.91589 | 4.6767 | 7.5617 | 44.8857 | 97.8597
[12 empty] | 4.6783 | 7.5933 | 43.9417 | 95.91305 | 4.6783 | 7.5633 | 44.8852 | 97.85861
[12 empty] | 4.68 | 7.595 | 43.9404 | 95.91021 | 4.68 | 7.565 | 44.8846 | 97.8573
[12 empty] | 4.6816 | 7.5966 | 43.9391 | 95.90737 | 4.6817 | 7.5667 | 44.8841 | 97.85621
[12 empty] | 4.6833 | 7.5983 | 43.9378 | 95.90454 | 4.6833 | 7.5683 | 44.8836 | 97.85512
[12 empty] | 4.685 | 7.6 | 43.9365 | 95.9017 | 4.685 | 7.57 | 44.883 | 97.85381
[12 empty] | 4.6867 | 7.6017 | 43.9351 | 95.89864 | 4.6867 | 7.5717 | 44.8825 | 97.85272
[12 empty] | 4.6883 | 7.6033 | 43.9339 | 95.89602 | 4.6883 | 7.5733 | 44.882 | 97.85163
[12 empty] | 4.69 | 7.605 | 43.9325 | 95.89297 | 4.69 | 7.575 | 44.8815 | 97.85054
[12 empty] | 4.6917 | 7.6067 | 43.9312 | 95.89013 | 4.6916 | 7.5766 | 44.8809 | 97.84923
[12 empty] | 4.6933 | 7.6083 | 43.9299 | 95.88729 | 4.6933 | 7.5783 | 44.8804 | 97.84814
[12 empty] | 4.695 | 7.61 | 43.9286 | 95.88445 | 4.695 | 7.58 | 44.8799 | 97.84705
[12 empty] | 4.6966 | 7.6116 | 43.9273 | 95.88162 | 4.6966 | 7.5816 | 44.8793 | 97.84575
[12 empty] | 4.6983 | 7.6133 | 43.926 | 95.87878 | 4.6983 | 7.5833 | 44.8788 | 97.84466
[12 empty] | 4.7 | 7.615 | 43.9247 | 95.87594 | 4.7 | 7.585 | 44.8783 | 97.84357
[12 empty] | 4.7016 | 7.6166 | 43.9234 | 95.8731 | 4.7017 | 7.5867 | 44.8778 | 97.84248
[12 empty] | 4.7033 | 7.6183 | 43.9221 | 95.87027 | 4.7033 | 7.5883 | 44.8772 | 97.84117
[12 empty] | 4.705 | 7.62 | 43.9207 | 95.86721 | 4.705 | 7.59 | 44.8767 | 97.84008
[12 empty] | 4.7066 | 7.6216 | 43.9194 | 95.86437 | 4.7067 | 7.5917 | 44.8762 | 97.83899
[12 empty] | 4.7083 | 7.6233 | 43.9181 | 95.86154 | 4.7083 | 7.5933 | 44.8756 | 97.83768
[12 empty] | 4.71 | 7.625 | 43.9168 | 95.8587 | 4.71 | 7.595 | 44.8751 | 97.83659
[12 empty] | 4.7117 | 7.6267 | 43.9155 | 95.85586 | 4.7117 | 7.5967 | 44.8746 | 97.8355
[12 empty] | 4.7133 | 7.6283 | 43.9142 | 95.85302 | 4.7133 | 7.5983 | 44.8741 | 97.83441
[12 empty] | 4.715 | 7.63 | 43.9128 | 95.84997 | 4.715 | 7.6 | 44.8736 | 97.83332
[12 empty] | 4.7167 | 7.6317 | 43.9115 | 95.84713 | 4.7167 | 7.6017 | 44.873 | 97.83201
[12 empty] | 4.7183 | 7.6333 | 43.9102 | 95.84429 | 4.7183 | 7.6033 | 44.8725 | 97.83092
[12 empty] | 4.72 | 7.635 | 43.9089 | 95.84145 | 4.72 | 7.605 | 44.872 | 97.82983
[12 empty] | 4.7216 | 7.6366 | 43.9076 | 95.83862 | 4.7216 | 7.6066 | 44.8715 | 97.82874
[12 empty] | 4.7233 | 7.6383 | 43.9062 | 95.83556 | 4.7233 | 7.6083 | 44.8709 | 97.82743
[12 empty] | 4.725 | 7.64 | 43.9049 | 95.83272 | 4.725 | 7.61 | 44.8704 | 97.82634
[12 empty] | 4.7266 | 7.6416 | 43.9036 | 95.82989 | 4.7267 | 7.6117 | 44.8699 | 97.82525
[12 empty] | 4.7283 | 7.6433 | 43.9023 | 95.82705 | 4.7283 | 7.6133 | 44.8693 | 97.82394
[12 empty] | 4.73 | 7.645 | 43.901 | 95.82421 | 4.73 | 7.615 | 44.8688 | 97.82285
[12 empty] | 4.7317 | 7.6467 | 43.8996 | 95.82116 | 4.7317 | 7.6167 | 44.8683 | 97.82176
[12 empty] | 4.7333 | 7.6483 | 43.8983 | 95.81832 | 4.7333 | 7.6183 | 44.8678 | 97.82067
[12 empty] | 4.735 | 7.65 | 43.897 | 95.81548 | 4.735 | 7.62 | 44.8672 | 97.81937
[12 empty] | 4.7366 | 7.6516 | 43.8957 | 95.81264 | 4.7366 | 7.6216 | 44.8667 | 97.81828
[12 empty] | 4.7383 | 7.6533 | 43.8944 | 95.80981 | 4.7383 | 7.6233 | 44.8662 | 97.81719
[12 empty] | 4.74 | 7.655 | 43.893 | 95.80675 | 4.74 | 7.625 | 44.8657 | 97.8161
[12 empty] | 4.7417 | 7.6567 | 43.8917 | 95.80391 | 4.7416 | 7.6266 | 44.8651 | 97.81479
[12 empty] | 4.7433 | 7.6583 | 43.8904 | 95.80107 | 4.7433 | 7.6283 | 44.8646 | 97.8137
[12 empty] | 4.745 | 7.66 | 43.889 | 95.79802 | 4.745 | 7.63 | 44.8641 | 97.81261
[12 empty] | 4.7467 | 7.6617 | 43.8877 | 95.79518 | 4.7466 | 7.6316 | 44.8635 | 97.8113
[12 empty] | 4.7483 | 7.6633 | 43.8864 | 95.79234 | 4.7483 | 7.6333 | 44.863 | 97.81021
[12 empty] | 4.75 | 7.665 | 43.885 | 95.78929 | 4.75 | 7.635 | 44.8625 | 97.80912
[12 empty] | 4.7517 | 7.6667 | 43.8837 | 95.78645 | 4.7517 | 7.6367 | 44.8619 | 97.80781
[12 empty] | 4.7533 | 7.6683 | 43.8824 | 95.78361 | 4.7533 | 7.6383 | 44.8614 | 97.80672
[12 empty] | 4.755 | 7.67 | 43.8811 | 95.78077 | 4.755 | 7.64 | 44.8609 | 97.80563
[12 empty] | 4.7567 | 7.6717 | 43.8797 | 95.77772 | 4.7567 | 7.6417 | 44.8603 | 97.80432
[12 empty] | 4.7583 | 7.6733 | 43.8784 | 95.77488 | 4.7583 | 7.6433 | 44.8598 | 97.80323
[12 empty] | 4.76 | 7.675 | 43.8771 | 95.77204 | 4.76 | 7.645 | 44.8593 | 97.80214
[12 empty] | 4.7617 | 7.6767 | 43.8757 | 95.76899 | 4.7617 | 7.6467 | 44.8587 | 97.80083
[12 empty] | 4.7633 | 7.6783 | 43.8744 | 95.76615 | 4.7633 | 7.6483 | 44.8582 | 97.79974
[12 empty] | 4.765 | 7.68 | 43.8731 | 95.76331 | 4.765 | 7.65 | 44.8577 | 97.79865
[12 empty] | 4.7667 | 7.6817 | 43.8717 | 95.76026 | 4.7666 | 7.6516 | 44.8571 | 97.79735
[12 empty] | 4.7683 | 7.6833 | 43.8704 | 95.75742 | 4.7683 | 7.6533 | 44.8566 | 97.79626
[12 empty] | 4.77 | 7.685 | 43.8691 | 95.75458 | 4.77 | 7.655 | 44.8561 | 97.79517
[12 empty] | 4.7716 | 7.6866 | 43.8677 | 95.75153 | 4.7716 | 7.6566 | 44.8555 | 97.79386
[12 empty] | 4.7733 | 7.6883 | 43.8664 | 95.74869 | 4.7733 | 7.6583 | 44.855 | 97.79277
[12 empty] | 4.775 | 7.69 | 43.8651 | 95.74585 | 4.775 | 7.66 | 44.8545 | 97.79168
[12 empty] | 4.7766 | 7.6916 | 43.8637 | 95.7428 | 4.7766 | 7.6616 | 44.8539 | 97.79037
[12 empty] | 4.7783 | 7.6933 | 43.8624 | 95.73996 | 4.7783 | 7.6633 | 44.8534 | 97.78928
[12 empty] | 4.78 | 7.695 | 43.8611 | 95.73712 | 4.78 | 7.665 | 44.8529 | 97.78819
[12 empty] | 4.7816 | 7.6966 | 43.8597 | 95.73406 | 4.7817 | 7.6667 | 44.8523 | 97.78688
[12 empty] | 4.7833 | 7.6983 | 43.8584 | 95.73123 | 4.7833 | 7.6683 | 44.8518 | 97.78579
[12 empty] | 4.785 | 7.7 | 43.857 | 95.72817 | 4.785 | 7.67 | 44.8513 | 97.7847
[12 empty] | 4.7866 | 7.7016 | 43.8557 | 95.72533 | 4.7867 | 7.6717 | 44.8507 | 97.78339
[12 empty] | 4.7883 | 7.7033 | 43.8543 | 95.72228 | 4.7883 | 7.6733 | 44.8502 | 97.7823
[12 empty] | 4.79 | 7.705 | 43.853 | 95.71944 | 4.79 | 7.675 | 44.8497 | 97.78121
[12 empty] | 4.7916 | 7.7066 | 43.8516 | 95.71638 | 4.7917 | 7.6767 | 44.8491 | 97.7799
[12 empty] | 4.7933 | 7.7083 | 43.8503 | 95.71355 | 4.7933 | 7.6783 | 44.8486 | 97.77881
[12 empty] | 4.795 | 7.71 | 43.8489 | 95.71049 | 4.795 | 7.68 | 44.8481 | 97.77772
[12 empty] | 4.7966 | 7.7116 | 43.8476 | 95.70765 | 4.7966 | 7.6816 | 44.8475 | 97.77642
[12 empty] | 4.7983 | 7.7133 | 43.8462 | 95.7046 | 4.7983 | 7.6833 | 44.847 | 97.77533
[12 empty] | 4.8 | 7.715 | 43.8449 | 95.70176 | 4.8 | 7.685 | 44.8465 | 97.77424
[12 empty] | 4.8017 | 7.7167 | 43.8435 | 95.6987 | 4.8016 | 7.6866 | 44.8459 | 97.77293
[12 empty] | 4.8033 | 7.7183 | 43.8422 | 95.69587 | 4.8033 | 7.6883 | 44.8454 | 97.77184
[12 empty] | 4.805 | 7.72 | 43.8408 | 95.69281 | 4.805 | 7.69 | 44.8448 | 97.77053
[12 empty] | 4.8067 | 7.7217 | 43.8395 | 95.68997 | 4.8066 | 7.6916 | 44.8443 | 97.76944
[12 empty] | 4.8083 | 7.7233 | 43.8381 | 95.68692 | 4.8083 | 7.6933 | 44.8438 | 97.76835
[12 empty] | 4.81 | 7.725 | 43.8367 | 95.68386 | 4.81 | 7.695 | 44.8432 | 97.76704
[12 empty] | 4.8117 | 7.7267 | 43.8354 | 95.68102 | 4.8116 | 7.6966 | 44.8427 | 97.76595
[12 empty] | 4.8133 | 7.7283 | 43.834 | 95.67797 | 4.8133 | 7.6983 | 44.8422 | 97.76486
[12 empty] | 4.815 | 7.73 | 43.8327 | 95.67513 | 4.815 | 7.7 | 44.8416 | 97.76355
[12 empty] | 4.8166 | 7.7316 | 43.8313 | 95.67207 | 4.8167 | 7.7017 | 44.8411 | 97.76246
[12 empty] | 4.8183 | 7.7333 | 43.83 | 95.66924 | 4.8183 | 7.7033 | 44.8405 | 97.76115
[12 empty] | 4.82 | 7.735 | 43.8286 | 95.66618 | 4.82 | 7.705 | 44.84 | 97.76006
[12 empty] | 4.8216 | 7.7366 | 43.8272 | 95.66313 | 4.8217 | 7.7067 | 44.8395 | 97.75897
[12 empty] | 4.8233 | 7.7383 | 43.8259 | 95.66029 | 4.8233 | 7.7083 | 44.8389 | 97.75767
[12 empty] | 4.825 | 7.74 | 43.8245 | 95.65723 | 4.825 | 7.71 | 44.8384 | 97.75658
[12 empty] | 4.8267 | 7.7417 | 43.8231 | 95.65418 | 4.8267 | 7.7117 | 44.8379 | 97.75549
[12 empty] | 4.8283 | 7.7433 | 43.8218 | 95.65134 | 4.8283 | 7.7133 | 44.8373 | 97.75418
[12 empty] | 4.83 | 7.745 | 43.8204 | 95.64828 | 4.83 | 7.715 | 44.8368 | 97.75309
[12 empty] | 4.8317 | 7.7467 | 43.819 | 95.64523 | 4.8317 | 7.7167 | 44.8363 | 97.752
[12 empty] | 4.8333 | 7.7483 | 43.8177 | 95.64239 | 4.8333 | 7.7183 | 44.8357 | 97.75069
[12 empty] | 4.835 | 7.75 | 43.8163 | 95.63933 | 4.835 | 7.72 | 44.8352 | 97.7496
[12 empty] | 4.8367 | 7.7517 | 43.815 | 95.6365 | 4.8366 | 7.7216 | 44.8347 | 97.74851
[12 empty] | 4.8383 | 7.7533 | 43.8136 | 95.63344 | 4.8383 | 7.7233 | 44.8341 | 97.7472
[12 empty] | 4.84 | 7.755 | 43.8122 | 95.63038 | 4.84 | 7.725 | 44.8336 | 97.74611
[12 empty] | 4.8417 | 7.7567 | 43.8109 | 95.62755 | 4.8416 | 7.7266 | 44.8331 | 97.74502
[12 empty] | 4.8433 | 7.7583 | 43.8095 | 95.62449 | 4.8433 | 7.7283 | 44.8325 | 97.74371
[12 empty] | 4.845 | 7.76 | 43.8081 | 95.62144 | 4.845 | 7.73 | 44.832 | 97.74262
[12 empty] | 4.8467 | 7.7617 | 43.8067 | 95.61838 | 4.8467 | 7.7317 | 44.8315 | 97.74153
[12 empty] | 4.8483 | 7.7633 | 43.8054 | 95.61554 | 4.8483 | 7.7333 | 44.8309 | 97.74023
[12 empty] | 4.85 | 7.765 | 43.804 | 95.61249 | 4.85 | 7.735 | 44.8304 | 97.73913
[12 empty] | 4.8516 | 7.7666 | 43.8026 | 95.60943 | 4.8517 | 7.7367 | 44.8298 | 97.73783
[12 empty] | 4.8533 | 7.7683 | 43.8013 | 95.60659 | 4.8533 | 7.7383 | 44.8293 | 97.73674
[12 empty] | 4.855 | 7.77 | 43.7999 | 95.60354 | 4.855 | 7.74 | 44.8288 | 97.73565
[12 empty] | 4.8566 | 7.7716 | 43.7985 | 95.60048 | 4.8567 | 7.7417 | 44.8282 | 97.73434
[12 empty] | 4.8583 | 7.7733 | 43.7971 | 95.59743 | 4.8583 | 7.7433 | 44.8277 | 97.73325
[12 empty] | 4.86 | 7.775 | 43.7958 | 95.59459 | 4.86 | 7.745 | 44.8272 | 97.73216
[12 empty] | 4.8616 | 7.7766 | 43.7944 | 95.59153 | 4.8617 | 7.7467 | 44.8266 | 97.73085
[12 empty] | 4.8633 | 7.7783 | 43.793 | 95.58848 | 4.8633 | 7.7483 | 44.8261 | 97.72976
[12 empty] | 4.865 | 7.78 | 43.7917 | 95.58564 | 4.865 | 7.75 | 44.8255 | 97.72845
[12 empty] | 4.8666 | 7.7816 | 43.7903 | 95.58258 | 4.8667 | 7.7517 | 44.825 | 97.72736
[12 empty] | 4.8683 | 7.7833 | 43.7889 | 95.57953 | 4.8683 | 7.7533 | 44.8244 | 97.72605
[12 empty] | 4.87 | 7.785 | 43.7875 | 95.57647 | 4.87 | 7.755 | 44.8239 | 97.72496
[12 empty] | 4.8716 | 7.7866 | 43.7861 | 95.57342 | 4.8716 | 7.7566 | 44.8234 | 97.72387
[12 empty] | 4.8733 | 7.7883 | 43.7847 | 95.57036 | 4.8733 | 7.7583 | 44.8228 | 97.72257
[12 empty] | 4.875 | 7.79 | 43.7834 | 95.56752 | 4.875 | 7.76 | 44.8223 | 97.72148
[12 empty] | 4.8767 | 7.7917 | 43.782 | 95.56447 | 4.8767 | 7.7617 | 44.8217 | 97.72017
[12 empty] | 4.8783 | 7.7933 | 43.7806 | 95.56141 | 4.8783 | 7.7633 | 44.8212 | 97.71908
[12 empty] | 4.88 | 7.795 | 43.7792 | 95.55835 | 4.88 | 7.765 | 44.8206 | 97.71777
[12 empty] | 4.8817 | 7.7967 | 43.7778 | 95.5553 | 4.8816 | 7.7666 | 44.8201 | 97.71668
[12 empty] | 4.8833 | 7.7983 | 43.7764 | 95.55224 | 4.8833 | 7.7683 | 44.8195 | 97.71537
[12 empty] | 4.885 | 7.8 | 43.7751 | 95.54941 | 4.885 | 7.77 | 44.819 | 97.71428
[12 empty] | 4.8866 | 7.8016 | 43.7737 | 95.54635 | 4.8867 | 7.7717 | 44.8184 | 97.71297
[12 empty] | 4.8883 | 7.8033 | 43.7723 | 95.54329 | 4.8883 | 7.7733 | 44.8179 | 97.71188
[12 empty] | 4.89 | 7.805 | 43.7709 | 95.54024 | 4.89 | 7.775 | 44.8173 | 97.71057
[12 empty] | 4.8916 | 7.8066 | 43.7695 | 95.53718 | 4.8917 | 7.7767 | 44.8167 | 97.70927
[12 empty] | 4.8933 | 7.8083 | 43.7681 | 95.53413 | 4.8933 | 7.7783 | 44.8162 | 97.70818
[12 empty] | 4.895 | 7.81 | 43.7667 | 95.53107 | 4.895 | 7.78 | 44.8156 | 97.70687
[12 empty] | 4.8966 | 7.8116 | 43.7653 | 95.52801 | 4.8967 | 7.7817 | 44.8151 | 97.70578
[12 empty] | 4.8983 | 7.8133 | 43.7639 | 95.52496 | 4.8983 | 7.7833 | 44.8145 | 97.70447
[12 empty] | 4.9 | 7.815 | 43.7626 | 95.52212 | 4.9 | 7.785 | 44.814 | 97.70338
[12 empty] | 4.9016 | 7.8166 | 43.7612 | 95.51907 | 4.9017 | 7.7867 | 44.8134 | 97.70207
[12 empty] | 4.9033 | 7.8183 | 43.7598 | 95.51601 | 4.9033 | 7.7883 | 44.8129 | 97.70098
[12 empty] | 4.905 | 7.82 | 43.7584 | 95.51295 | 4.905 | 7.79 | 44.8123 | 97.69967
[12 empty] | 4.9066 | 7.8216 | 43.757 | 95.5099 | 4.9066 | 7.7916 | 44.8118 | 97.69858
[12 empty] | 4.9083 | 7.8233 | 43.7555 | 95.50662 | 4.9083 | 7.7933 | 44.8112 | 97.69728
[12 empty] | 4.91 | 7.825 | 43.7542 | 95.50379 | 4.91 | 7.795 | 44.8107 | 97.69619
[12 empty] | 4.9117 | 7.8267 | 43.7528 | 95.50073 | 4.9116 | 7.7966 | 44.8101 | 97.69488
[12 empty] | 4.9133 | 7.8283 | 43.7513 | 95.49746 | 4.9133 | 7.7983 | 44.8096 | 97.69379
[12 empty] | 4.915 | 7.83 | 43.7499 | 95.4944 | 4.915 | 7.8 | 44.809 | 97.69248
[12 empty] | 4.9166 | 7.8316 | 43.7486 | 95.49156 | 4.9167 | 7.8017 | 44.8085 | 97.69139
[12 empty] | 4.9183 | 7.8333 | 43.7472 | 95.48851 | 4.9183 | 7.8033 | 44.8079 | 97.69008
[12 empty] | 4.92 | 7.835 | 43.7458 | 95.48545 | 4.92 | 7.805 | 44.8074 | 97.68899
[12 empty] | 4.9217 | 7.8367 | 43.7444 | 95.4824 | 4.9217 | 7.8067 | 44.8068 | 97.68768
[12 empty] | 4.9233 | 7.8383 | 43.7429 | 95.47912 | 4.9233 | 7.8083 | 44.8062 | 97.68637
[12 empty] | 4.925 | 7.84 | 43.7415 | 95.47607 | 4.925 | 7.81 | 44.8057 | 97.68528
[12 empty] | 4.9267 | 7.8417 | 43.7401 | 95.47301 | 4.9267 | 7.8117 | 44.8051 | 97.68398
[12 empty] | 4.9283 | 7.8433 | 43.7387 | 95.46995 | 4.9283 | 7.8133 | 44.8046 | 97.68289
[12 empty] | 4.93 | 7.845 | 43.7373 | 95.4669 | 4.93 | 7.815 | 44.804 | 97.68158
[12 empty] | 4.9316 | 7.8466 | 43.7359 | 95.46384 | 4.9316 | 7.8166 | 44.8035 | 97.68049
[12 empty] | 4.9333 | 7.8483 | 43.7345 | 95.46079 | 4.9333 | 7.8183 | 44.8029 | 97.67918
[12 empty] | 4.935 | 7.85 | 43.7331 | 95.45773 | 4.935 | 7.82 | 44.8024 | 97.67809
[12 empty] | 4.9366 | 7.8516 | 43.7317 | 95.45467 | 4.9366 | 7.8216 | 44.8018 | 97.67678
[12 empty] | 4.9383 | 7.8533 | 43.7303 | 95.45162 | 4.9383 | 7.8233 | 44.8013 | 97.67569
[12 empty] | 4.94 | 7.855 | 43.7289 | 95.44856 | 4.94 | 7.825 | 44.8007 | 97.67438
[12 empty] | 4.9416 | 7.8566 | 43.7275 | 95.44551 | 4.9416 | 7.8266 | 44.8002 | 97.67329
[12 empty] | 4.9433 | 7.8583 | 43.7261 | 95.44245 | 4.9433 | 7.8283 | 44.7996 | 97.67198
[12 empty] | 4.945 | 7.86 | 43.7247 | 95.4394 | 4.945 | 7.83 | 44.799 | 97.67068
[12 empty] | 4.9466 | 7.8616 | 43.7233 | 95.43634 | 4.9467 | 7.8317 | 44.7985 | 97.66959
[12 empty] | 4.9483 | 7.8633 | 43.7219 | 95.43328 | 4.9483 | 7.8333 | 44.7979 | 97.66828
[12 empty] | 4.95 | 7.865 | 43.7205 | 95.43023 | 4.95 | 7.835 | 44.7974 | 97.66719
[12 empty] | 4.9517 | 7.8667 | 43.719 | 95.42695 | 4.9517 | 7.8367 | 44.7968 | 97.66588
[12 empty] | 4.9533 | 7.8683 | 43.7176 | 95.4239 | 4.9533 | 7.8383 | 44.7963 | 97.66479
[12 empty] | 4.955 | 7.87 | 43.7162 | 95.42084 | 4.955 | 7.84 | 44.7957 | 97.66348
[12 empty] | 4.9567 | 7.8717 | 43.7148 | 95.41779 | 4.9567 | 7.8417 | 44.7951 | 97.66217
[12 empty] | 4.9583 | 7.8733 | 43.7134 | 95.41473 | 4.9583 | 7.8433 | 44.7946 | 97.66108
[12 empty] | 4.96 | 7.875 | 43.712 | 95.41167 | 4.96 | 7.845 | 44.794 | 97.65978
[12 empty] | 4.9616 | 7.8766 | 43.7106 | 95.40862 | 4.9616 | 7.8466 | 44.7935 | 97.65869
[12 empty] | 4.9633 | 7.8783 | 43.7091 | 95.40534 | 4.9633 | 7.8483 | 44.7929 | 97.65738
[12 empty] | 4.965 | 7.88 | 43.7077 | 95.40229 | 4.965 | 7.85 | 44.7924 | 97.65629
[12 empty] | 4.9667 | 7.8817 | 43.7063 | 95.39923 | 4.9666 | 7.8516 | 44.7918 | 97.65498
[12 empty] | 4.9683 | 7.8833 | 43.7049 | 95.39618 | 4.9683 | 7.8533 | 44.7912 | 97.65367
[12 empty] | 4.97 | 7.885 | 43.7035 | 95.39312 | 4.97 | 7.855 | 44.7907 | 97.65258
[12 empty] | 4.9716 | 7.8866 | 43.702 | 95.38985 | 4.9717 | 7.8567 | 44.7902 | 97.65149
[12 empty] | 4.9733 | 7.8883 | 43.7006 | 95.38679 | 4.9733 | 7.8583 | 44.7896 | 97.65018
[12 empty] | 4.975 | 7.89 | 43.6992 | 95.38374 | 4.975 | 7.86 | 44.789 | 97.64887
[12 empty] | 4.9766 | 7.8916 | 43.6978 | 95.38068 | 4.9767 | 7.8617 | 44.7885 | 97.64778
[12 empty] | 4.9783 | 7.8933 | 43.6964 | 95.37762 | 4.9783 | 7.8633 | 44.7879 | 97.64648
[12 empty] | 4.98 | 7.895 | 43.695 | 95.37457 | 4.98 | 7.865 | 44.7874 | 97.64539
[12 empty] | 4.9816 | 7.8966 | 43.6935 | 95.37129 | 4.9817 | 7.8667 | 44.7868 | 97.64408
[12 empty] | 4.9833 | 7.8983 | 43.6921 | 95.36824 | 4.9833 | 7.8683 | 44.7862 | 97.64277
[12 empty] | 4.985 | 7.9 | 43.6907 | 95.36518 | 4.985 | 7.87 | 44.7857 | 97.64168
[12 empty] | 4.9866 | 7.9016 | 43.6893 | 95.36213 | 4.9867 | 7.8717 | 44.7851 | 97.64037
[12 empty] | 4.9883 | 7.9033 | 43.6879 | 95.35907 | 4.9883 | 7.8733 | 44.7846 | 97.63928
[12 empty] | 4.99 | 7.905 | 43.6864 | 95.3558 | 4.99 | 7.875 | 44.784 | 97.63797
[12 empty] | 4.9917 | 7.9067 | 43.685 | 95.35274 | 4.9917 | 7.8767 | 44.7834 | 97.63667
[12 empty] | 4.9933 | 7.9083 | 43.6836 | 95.34968 | 4.9933 | 7.8783 | 44.7829 | 97.63558
[12 empty] | 4.995 | 7.91 | 43.6821 | 95.34641 | 4.995 | 7.88 | 44.7823 | 97.63427
[12 empty] | 4.9967 | 7.9117 | 43.6807 | 95.34335 | 4.9967 | 7.8817 | 44.7817 | 97.63296
[12 empty] | 4.9983 | 7.9133 | 43.6793 | 95.3403 | 4.9983 | 7.8833 | 44.7812 | 97.63187
[12 empty] | 5 | 7.915 | 43.6779 | 95.33724 | 5 | 7.885 | 44.7806 | 97.63056
[12 empty] | 5.0016 | 7.9166 | 43.6764 | 95.33397 | 5.0016 | 7.8866 | 44.7801 | 97.62947
[12 empty] | 5.0033 | 7.9183 | 43.675 | 95.33091 | 5.0033 | 7.8883 | 44.7795 | 97.62816
[12 empty] | 5.005 | 7.92 | 43.6736 | 95.32786 | 5.005 | 7.89 | 44.7789 | 97.62685
[12 empty] | 5.0067 | 7.9217 | 43.6721 | 95.32458 | 5.0066 | 7.8916 | 44.7784 | 97.62576
[12 empty] | 5.0083 | 7.9233 | 43.6707 | 95.32153 | 5.0083 | 7.8933 | 44.7778 | 97.62446
[12 empty] | 5.01 | 7.925 | 43.6693 | 95.31847 | 5.01 | 7.895 | 44.7772 | 97.62315
[12 empty] | 5.0116 | 7.9266 | 43.6678 | 95.3152 | 5.0116 | 7.8966 | 44.7767 | 97.62206
[12 empty] | 5.0133 | 7.9283 | 43.6664 | 95.31214 | 5.0133 | 7.8983 | 44.7761 | 97.62075
[12 empty] | 5.015 | 7.93 | 43.665 | 95.30909 | 5.015 | 7.9 | 44.7755 | 97.61944
[12 empty] | 5.0166 | 7.9316 | 43.6635 | 95.30581 | 5.0167 | 7.9017 | 44.7749 | 97.61813
[12 empty] | 5.0183 | 7.9333 | 43.6621 | 95.30276 | 5.0183 | 7.9033 | 44.7744 | 97.61704
[12 empty] | 5.02 | 7.935 | 43.6607 | 95.2997 | 5.02 | 7.905 | 44.7738 | 97.61574
[12 empty] | 5.0216 | 7.9366 | 43.6592 | 95.29643 | 5.0217 | 7.9067 | 44.7732 | 97.61443
[12 empty] | 5.0233 | 7.9383 | 43.6578 | 95.29337 | 5.0233 | 7.9083 | 44.7727 | 97.61334
[12 empty] | 5.025 | 7.94 | 43.6563 | 95.2901 | 5.025 | 7.91 | 44.7721 | 97.61203
[12 empty] | 5.0266 | 7.9416 | 43.6549 | 95.28704 | 5.0267 | 7.9117 | 44.7715 | 97.61072
[12 empty] | 5.0283 | 7.9433 | 43.6534 | 95.28377 | 5.0283 | 7.9133 | 44.771 | 97.60963
[12 empty] | 5.03 | 7.945 | 43.652 | 95.28071 | 5.03 | 7.915 | 44.7704 | 97.60832
[12 empty] | 5.0316 | 7.9466 | 43.6506 | 95.27765 | 5.0317 | 7.9167 | 44.7698 | 97.60702
[12 empty] | 5.0333 | 7.9483 | 43.6491 | 95.27438 | 5.0333 | 7.9183 | 44.7692 | 97.60571
[12 empty] | 5.035 | 7.95 | 43.6477 | 95.27132 | 5.035 | 7.92 | 44.7687 | 97.60462
[12 empty] | 5.0366 | 7.9516 | 43.6462 | 95.26805 | 5.0367 | 7.9217 | 44.7681 | 97.60331
[12 empty] | 5.0383 | 7.9533 | 43.6448 | 95.26499 | 5.0383 | 7.9233 | 44.7675 | 97.602
[12 empty] | 5.04 | 7.955 | 43.6433 | 95.26172 | 5.04 | 7.925 | 44.767 | 97.60091
[12 empty] | 5.0417 | 7.9567 | 43.6419 | 95.25866 | 5.0417 | 7.9267 | 44.7664 | 97.5996
[12 empty] | 5.0433 | 7.9583 | 43.6404 | 95.25539 | 5.0433 | 7.9283 | 44.7658 | 97.59829
[12 empty] | 5.045 | 7.96 | 43.639 | 95.25233 | 5.045 | 7.93 | 44.7652 | 97.59699
[12 empty] | 5.0467 | 7.9617 | 43.6375 | 95.24906 | 5.0466 | 7.9316 | 44.7647 | 97.5959
[12 empty] | 5.0483 | 7.9633 | 43.6361 | 95.24601 | 5.0483 | 7.9333 | 44.7641 | 97.59459
[12 empty] | 5.05 | 7.965 | 43.6346 | 95.24273 | 5.05 | 7.935 | 44.7635 | 97.59328
[12 empty] | 5.0517 | 7.9667 | 43.6331 | 95.23946 | 5.0517 | 7.9367 | 44.7629 | 97.59197
[12 empty] | 5.0533 | 7.9683 | 43.6317 | 95.2364 | 5.0533 | 7.9383 | 44.7623 | 97.59066
[12 empty] | 5.055 | 7.97 | 43.6302 | 95.23313 | 5.055 | 7.94 | 44.7618 | 97.58957
[12 empty] | 5.0566 | 7.9716 | 43.6288 | 95.23007 | 5.0567 | 7.9417 | 44.7612 | 97.58827
[12 empty] | 5.0583 | 7.9733 | 43.6273 | 95.2268 | 5.0583 | 7.9433 | 44.7606 | 97.58696
[12 empty] | 5.06 | 7.975 | 43.6259 | 95.22374 | 5.06 | 7.945 | 44.76 | 97.58565
[12 empty] | 5.0616 | 7.9766 | 43.6244 | 95.22047 | 5.0617 | 7.9467 | 44.7595 | 97.58456
[12 empty] | 5.0633 | 7.9783 | 43.623 | 95.21741 | 5.0633 | 7.9483 | 44.7589 | 97.58325
[12 empty] | 5.065 | 7.98 | 43.6215 | 95.21414 | 5.065 | 7.95 | 44.7583 | 97.58194
[12 empty] | 5.0666 | 7.9816 | 43.6201 | 95.21108 | 5.0666 | 7.9516 | 44.7577 | 97.58063
[12 empty] | 5.0683 | 7.9833 | 43.6186 | 95.20781 | 5.0683 | 7.9533 | 44.7571 | 97.57933
[12 empty] | 5.07 | 7.985 | 43.6171 | 95.20453 | 5.07 | 7.955 | 44.7565 | 97.57802
[12 empty] | 5.0716 | 7.9866 | 43.6157 | 95.20148 | 5.0717 | 7.9567 | 44.756 | 97.57693
[12 empty] | 5.0733 | 7.9883 | 43.6142 | 95.1982 | 5.0733 | 7.9583 | 44.7554 | 97.57562
[12 empty] | 5.075 | 7.99 | 43.6128 | 95.19515 | 5.075 | 7.96 | 44.7548 | 97.57431
[12 empty] | 5.0766 | 7.9916 | 43.6113 | 95.19187 | 5.0767 | 7.9617 | 44.7542 | 97.573
[12 empty] | 5.0783 | 7.9933 | 43.6098 | 95.1886 | 5.0783 | 7.9633 | 44.7536 | 97.5717
[12 empty] | 5.08 | 7.995 | 43.6084 | 95.18554 | 5.08 | 7.965 | 44.753 | 97.57039
[12 empty] | 5.0816 | 7.9966 | 43.6069 | 95.18227 | 5.0817 | 7.9667 | 44.7524 | 97.56908
[12 empty] | 5.0833 | 7.9983 | 43.6054 | 95.179 | 5.0833 | 7.9683 | 44.7518 | 97.56777
[12 empty] | 5.085 | 8 | 43.604 | 95.17594 | 5.085 | 7.97 | 44.7513 | 97.56668
[12 empty] | 5.0866 | 8.0016 | 43.6025 | 95.17267 | 5.0867 | 7.9717 | 44.7507 | 97.56537
[12 empty] | 5.0883 | 8.0033 | 43.601 | 95.16939 | 5.0883 | 7.9733 | 44.7501 | 97.56407
[12 empty] | 5.09 | 8.005 | 43.5996 | 95.16634 | 5.09 | 7.975 | 44.7495 | 97.56276
[12 empty] | 5.0916 | 8.0066 | 43.5981 | 95.16306 | 5.0916 | 7.9766 | 44.7489 | 97.56145
[12 empty] | 5.0933 | 8.0083 | 43.5966 | 95.15979 | 5.0933 | 7.9783 | 44.7483 | 97.56014
[12 empty] | 5.095 | 8.01 | 43.5951 | 95.15651 | 5.095 | 7.98 | 44.7477 | 97.55883
[12 empty] | 5.0967 | 8.0117 | 43.5937 | 95.15346 | 5.0966 | 7.9816 | 44.7471 | 97.55752
[12 empty] | 5.0983 | 8.0133 | 43.5922 | 95.15018 | 5.0983 | 7.9833 | 44.7465 | 97.55622
[12 empty] | 5.1 | 8.015 | 43.5907 | 95.14691 | 5.1 | 7.985 | 44.7459 | 97.55491
[12 empty] | 5.1016 | 8.0166 | 43.5892 | 95.14363 | 5.1017 | 7.9867 | 44.7453 | 97.5536
[12 empty] | 5.1033 | 8.0183 | 43.5878 | 95.14058 | 5.1033 | 7.9883 | 44.7447 | 97.55229
[12 empty] | 5.105 | 8.02 | 43.5863 | 95.1373 | 5.105 | 7.99 | 44.7441 | 97.55098
[12 empty] | 5.1066 | 8.0216 | 43.5848 | 95.13403 | 5.1067 | 7.9917 | 44.7435 | 97.54968
[12 empty] | 5.1083 | 8.0233 | 43.5833 | 95.13076 | 5.1083 | 7.9933 | 44.7429 | 97.54837
[12 empty] | 5.11 | 8.025 | 43.5819 | 95.1277 | 5.11 | 7.995 | 44.7423 | 97.54706
[12 empty] | 5.1116 | 8.0266 | 43.5804 | 95.12443 | 5.1117 | 7.9967 | 44.7417 | 97.54575
[12 empty] | 5.1133 | 8.0283 | 43.5789 | 95.12115 | 5.1133 | 7.9983 | 44.7412 | 97.54466
[12 empty] | 5.115 | 8.03 | 43.5774 | 95.11788 | 5.115 | 8 | 44.7406 | 97.54335
[12 empty] | 5.1167 | 8.0317 | 43.5759 | 95.1146 | 5.1167 | 8.0017 | 44.7399 | 97.54183
[12 empty] | 5.1183 | 8.0333 | 43.5744 | 95.11133 | 5.1183 | 8.0033 | 44.7394 | 97.54074
[12 empty] | 5.12 | 8.035 | 43.573 | 95.10827 | 5.12 | 8.005 | 44.7388 | 97.53943
[12 empty] | 5.1217 | 8.0367 | 43.5715 | 95.105 | 5.1217 | 8.0067 | 44.7382 | 97.53812
[12 empty] | 5.1233 | 8.0383 | 43.57 | 95.10173 | 5.1233 | 8.0083 | 44.7376 | 97.53681
[12 empty] | 5.125 | 8.04 | 43.5685 | 95.09845 | 5.125 | 8.01 | 44.737 | 97.5355
[12 empty] | 5.1266 | 8.0416 | 43.567 | 95.09518 | 5.1267 | 8.0117 | 44.7364 | 97.5342
[12 empty] | 5.1283 | 8.0433 | 43.5656 | 95.09212 | 5.1283 | 8.0133 | 44.7358 | 97.53289
[12 empty] | 5.13 | 8.045 | 43.564 | 95.08863 | 5.13 | 8.015 | 44.7352 | 97.53158
[12 empty] | 5.1316 | 8.0466 | 43.5626 | 95.08557 | 5.1316 | 8.0166 | 44.7346 | 97.53027
[12 empty] | 5.1333 | 8.0483 | 43.5611 | 95.0823 | 5.1333 | 8.0183 | 44.734 | 97.52896
[12 empty] | 5.135 | 8.05 | 43.5596 | 95.07903 | 5.135 | 8.02 | 44.7334 | 97.52766
[12 empty] | 5.1366 | 8.0516 | 43.5581 | 95.07575 | 5.1366 | 8.0216 | 44.7328 | 97.52635
[12 empty] | 5.1383 | 8.0533 | 43.5566 | 95.07248 | 5.1383 | 8.0233 | 44.7321 | 97.52482
[12 empty] | 5.14 | 8.055 | 43.5551 | 95.0692 | 5.14 | 8.025 | 44.7315 | 97.52351
[12 empty] | 5.1416 | 8.0566 | 43.5536 | 95.06593 | 5.1417 | 8.0267 | 44.7309 | 97.52221
[12 empty] | 5.1433 | 8.0583 | 43.5521 | 95.06266 | 5.1433 | 8.0283 | 44.7303 | 97.5209
[12 empty] | 5.145 | 8.06 | 43.5506 | 95.05938 | 5.145 | 8.03 | 44.7297 | 97.51959
[12 empty] | 5.1467 | 8.0617 | 43.5491 | 95.05611 | 5.1467 | 8.0317 | 44.7291 | 97.51828
[12 empty] | 5.1483 | 8.0633 | 43.5476 | 95.05283 | 5.1483 | 8.0333 | 44.7285 | 97.51697
[12 empty] | 5.15 | 8.065 | 43.5461 | 95.04956 | 5.15 | 8.035 | 44.7279 | 97.51566
[12 empty] | 5.1517 | 8.0667 | 43.5446 | 95.04628 | 5.1516 | 8.0366 | 44.7273 | 97.51436
[12 empty] | 5.1533 | 8.0683 | 43.5431 | 95.04301 | 5.1533 | 8.0383 | 44.7267 | 97.51305
[12 empty] | 5.155 | 8.07 | 43.5416 | 95.03974 | 5.155 | 8.04 | 44.7261 | 97.51174
[12 empty] | 5.1566 | 8.0716 | 43.5401 | 95.03646 | 5.1566 | 8.0416 | 44.7255 | 97.51043
[12 empty] | 5.1583 | 8.0733 | 43.5386 | 95.03319 | 5.1583 | 8.0433 | 44.7249 | 97.50912
[12 empty] | 5.16 | 8.075 | 43.5371 | 95.02991 | 5.16 | 8.045 | 44.7242 | 97.5076
[12 empty] | 5.1616 | 8.0766 | 43.5356 | 95.02664 | 5.1617 | 8.0467 | 44.7236 | 97.50629
[12 empty] | 5.1633 | 8.0783 | 43.5341 | 95.02337 | 5.1633 | 8.0483 | 44.723 | 97.50498
[12 empty] | 5.165 | 8.08 | 43.5326 | 95.02009 | 5.165 | 8.05 | 44.7224 | 97.50367
[12 empty] | 5.1666 | 8.0816 | 43.5311 | 95.01682 | 5.1667 | 8.0517 | 44.7218 | 97.50237
[12 empty] | 5.1683 | 8.0833 | 43.5296 | 95.01354 | 5.1683 | 8.0533 | 44.7212 | 97.50106
[12 empty] | 5.17 | 8.085 | 43.5281 | 95.01027 | 5.17 | 8.055 | 44.7206 | 97.49975
[12 empty] | 5.1717 | 8.0867 | 43.5266 | 95.007 | 5.1717 | 8.0567 | 44.7199 | 97.49822
[12 empty] | 5.1733 | 8.0883 | 43.5251 | 95.00372 | 5.1733 | 8.0583 | 44.7193 | 97.49692
[12 empty] | 5.175 | 8.09 | 43.5236 | 95.00045 | 5.175 | 8.06 | 44.7187 | 97.49561
[12 empty] | 5.1767 | 8.0917 | 43.5221 | 94.99717 | 5.1767 | 8.0617 | 44.7181 | 97.4943
[12 empty] | 5.1783 | 8.0933 | 43.5206 | 94.9939 | 5.1783 | 8.0633 | 44.7175 | 97.49299
[12 empty] | 5.18 | 8.095 | 43.5191 | 94.99063 | 5.18 | 8.065 | 44.7168 | 97.49146
[12 empty] | 5.1817 | 8.0967 | 43.5176 | 94.98735 | 5.1817 | 8.0667 | 44.7162 | 97.49016
[12 empty] | 5.1833 | 8.0983 | 43.5161 | 94.98408 | 5.1833 | 8.0683 | 44.7156 | 97.48885
[12 empty] | 5.185 | 8.1 | 43.5145 | 94.98058 | 5.185 | 8.07 | 44.715 | 97.48754
[12 empty] | 5.1866 | 8.1016 | 43.513 | 94.97731 | 5.1867 | 8.0717 | 44.7144 | 97.48623
[12 empty] | 5.1883 | 8.1033 | 43.5115 | 94.97404 | 5.1883 | 8.0733 | 44.7137 | 97.48471
[12 empty] | 5.19 | 8.105 | 43.51 | 94.97076 | 5.19 | 8.075 | 44.7131 | 97.4834
[12 empty] | 5.1916 | 8.1066 | 43.5085 | 94.96749 | 5.1916 | 8.0766 | 44.7125 | 97.48209
[12 empty] | 5.1933 | 8.1083 | 43.507 | 94.96421 | 5.1933 | 8.0783 | 44.7119 | 97.48078
[12 empty] | 5.195 | 8.11 | 43.5055 | 94.96094 | 5.195 | 8.08 | 44.7113 | 97.47947
[12 empty] | 5.1966 | 8.1116 | 43.504 | 94.95767 | 5.1966 | 8.0816 | 44.7106 | 97.47795
[12 empty] | 5.1983 | 8.1133 | 43.5024 | 94.95417 | 5.1983 | 8.0833 | 44.71 | 97.47664
[12 empty] | 5.2 | 8.115 | 43.5009 | 94.9509 | 5.2 | 8.085 | 44.7094 | 97.47533
[12 empty] | 5.2017 | 8.1167 | 43.4994 | 94.94763 | 5.2017 | 8.0867 | 44.7088 | 97.47402
[12 empty] | 5.2033 | 8.1183 | 43.4978 | 94.94413 | 5.2033 | 8.0883 | 44.7081 | 97.4725
[12 empty] | 5.205 | 8.12 | 43.4963 | 94.94086 | 5.205 | 8.09 | 44.7075 | 97.47119
[12 empty] | 5.2067 | 8.1217 | 43.4948 | 94.93758 | 5.2067 | 8.0917 | 44.7069 | 97.46988
[12 empty] | 5.2083 | 8.1233 | 43.4933 | 94.93431 | 5.2083 | 8.0933 | 44.7062 | 97.46835
[12 empty] | 5.21 | 8.125 | 43.4918 | 94.93104 | 5.21 | 8.095 | 44.7056 | 97.46705
[12 empty] | 5.2116 | 8.1266 | 43.4902 | 94.92754 | 5.2117 | 8.0967 | 44.705 | 97.46574
[12 empty] | 5.2133 | 8.1283 | 43.4887 | 94.92427 | 5.2133 | 8.0983 | 44.7044 | 97.46443
[12 empty] | 5.215 | 8.13 | 43.4872 | 94.921 | 5.215 | 8.1 | 44.7037 | 97.4629
[12 empty] | 5.2166 | 8.1316 | 43.4857 | 94.91772 | 5.2167 | 8.1017 | 44.7031 | 97.4616
[12 empty] | 5.2183 | 8.1333 | 43.4842 | 94.91445 | 5.2183 | 8.1033 | 44.7025 | 97.46029
[12 empty] | 5.22 | 8.135 | 43.4826 | 94.91096 | 5.22 | 8.105 | 44.7019 | 97.45898
[12 empty] | 5.2216 | 8.1366 | 43.4811 | 94.90768 | 5.2217 | 8.1067 | 44.7012 | 97.45745
[12 empty] | 5.2233 | 8.1383 | 43.4796 | 94.90441 | 5.2233 | 8.1083 | 44.7006 | 97.45615
[12 empty] | 5.225 | 8.14 | 43.4781 | 94.90113 | 5.225 | 8.11 | 44.7 | 97.45484
[12 empty] | 5.2266 | 8.1416 | 43.4765 | 94.89764 | 5.2266 | 8.1116 | 44.6993 | 97.45331
[12 empty] | 5.2283 | 8.1433 | 43.475 | 94.89437 | 5.2283 | 8.1133 | 44.6987 | 97.452
[12 empty] | 5.23 | 8.145 | 43.4735 | 94.89109 | 5.23 | 8.115 | 44.6981 | 97.45069
[12 empty] | 5.2317 | 8.1467 | 43.472 | 94.88782 | 5.2316 | 8.1166 | 44.6975 | 97.44939
[12 empty] | 5.2333 | 8.1483 | 43.4704 | 94.88433 | 5.2333 | 8.1183 | 44.6968 | 97.44786
[12 empty] | 5.235 | 8.15 | 43.4689 | 94.88105 | 5.235 | 8.12 | 44.6962 | 97.44655
[12 empty] | 5.2367 | 8.1517 | 43.4674 | 94.87778 | 5.2367 | 8.1217 | 44.6956 | 97.44524
[12 empty] | 5.2383 | 8.1533 | 43.4658 | 94.87429 | 5.2383 | 8.1233 | 44.6949 | 97.44372
[12 empty] | 5.24 | 8.155 | 43.4643 | 94.87101 | 5.24 | 8.125 | 44.6943 | 97.44241
[12 empty] | 5.2416 | 8.1566 | 43.4628 | 94.86774 | 5.2417 | 8.1267 | 44.6937 | 97.4411
[12 empty] | 5.2433 | 8.1583 | 43.4612 | 94.86424 | 5.2433 | 8.1283 | 44.693 | 97.43958
[12 empty] | 5.245 | 8.16 | 43.4597 | 94.86097 | 5.245 | 8.13 | 44.6924 | 97.43827
[12 empty] | 5.2466 | 8.1616 | 43.4582 | 94.8577 | 5.2467 | 8.1317 | 44.6918 | 97.43696
[12 empty] | 5.2483 | 8.1633 | 43.4567 | 94.85442 | 5.2483 | 8.1333 | 44.6911 | 97.43543
[12 empty] | 5.25 | 8.165 | 43.4551 | 94.85093 | 5.25 | 8.135 | 44.6905 | 97.43413
[12 empty] | 5.2516 | 8.1666 | 43.4536 | 94.84766 | 5.2517 | 8.1367 | 44.6899 | 97.43282
[12 empty] | 5.2533 | 8.1683 | 43.452 | 94.84416 | 5.2533 | 8.1383 | 44.6892 | 97.43129
[12 empty] | 5.255 | 8.17 | 43.4505 | 94.84089 | 5.255 | 8.14 | 44.6886 | 97.42998
[12 empty] | 5.2566 | 8.1716 | 43.449 | 94.83762 | 5.2566 | 8.1416 | 44.6879 | 97.42846
[12 empty] | 5.2583 | 8.1733 | 43.4474 | 94.83412 | 5.2583 | 8.1433 | 44.6873 | 97.42715
[12 empty] | 5.26 | 8.175 | 43.4459 | 94.83085 | 5.26 | 8.145 | 44.6866 | 97.42562
[12 empty] | 5.2616 | 8.1766 | 43.4444 | 94.82757 | 5.2616 | 8.1466 | 44.686 | 97.42431
[12 empty] | 5.2633 | 8.1783 | 43.4428 | 94.82408 | 5.2633 | 8.1483 | 44.6854 | 97.42301
[12 empty] | 5.265 | 8.18 | 43.4413 | 94.82081 | 5.265 | 8.15 | 44.6847 | 97.42148
[12 empty] | 5.2666 | 8.1816 | 43.4398 | 94.81753 | 5.2667 | 8.1517 | 44.6841 | 97.42017
[12 empty] | 5.2683 | 8.1833 | 43.4382 | 94.81404 | 5.2683 | 8.1533 | 44.6834 | 97.41865
[12 empty] | 5.27 | 8.185 | 43.4366 | 94.81055 | 5.27 | 8.155 | 44.6828 | 97.41734
[12 empty] | 5.2717 | 8.1867 | 43.4351 | 94.80728 | 5.2717 | 8.1567 | 44.6821 | 97.41581
[12 empty] | 5.2733 | 8.1883 | 43.4336 | 94.804 | 5.2733 | 8.1583 | 44.6815 | 97.4145
[12 empty] | 5.275 | 8.19 | 43.432 | 94.80051 | 5.275 | 8.16 | 44.6808 | 97.41298
[12 empty] | 5.2767 | 8.1917 | 43.4305 | 94.79723 | 5.2767 | 8.1617 | 44.6802 | 97.41167
[12 empty] | 5.2783 | 8.1933 | 43.4289 | 94.79374 | 5.2783 | 8.1633 | 44.6795 | 97.41014
[12 empty] | 5.28 | 8.195 | 43.4274 | 94.79047 | 5.28 | 8.165 | 44.6789 | 97.40884
[12 empty] | 5.2816 | 8.1966 | 43.4258 | 94.78698 | 5.2817 | 8.1667 | 44.6782 | 97.40731
[12 empty] | 5.2833 | 8.1983 | 43.4243 | 94.7837 | 5.2833 | 8.1683 | 44.6775 | 97.40578
[12 empty] | 5.285 | 8.2 | 43.4227 | 94.78021 | 5.285 | 8.17 | 44.6769 | 97.40447
[12 empty] | 5.2866 | 8.2016 | 43.4212 | 94.77694 | 5.2866 | 8.1716 | 44.6762 | 97.40295
[12 empty] | 5.2883 | 8.2033 | 43.4196 | 94.77344 | 5.2883 | 8.1733 | 44.6756 | 97.40164
[12 empty] | 5.29 | 8.205 | 43.4181 | 94.77017 | 5.29 | 8.175 | 44.6749 | 97.40011
[12 empty] | 5.2916 | 8.2066 | 43.4165 | 94.76668 | 5.2916 | 8.1766 | 44.6743 | 97.39881
[12 empty] | 5.2933 | 8.2083 | 43.4149 | 94.76318 | 5.2933 | 8.1783 | 44.6736 | 97.39728
[12 empty] | 5.295 | 8.21 | 43.4134 | 94.75991 | 5.295 | 8.18 | 44.673 | 97.39597
[12 empty] | 5.2967 | 8.2117 | 43.4118 | 94.75642 | 5.2967 | 8.1817 | 44.6723 | 97.39445
[12 empty] | 5.2983 | 8.2133 | 43.4103 | 94.75314 | 5.2983 | 8.1833 | 44.6717 | 97.39314
[12 empty] | 5.3 | 8.215 | 43.4087 | 94.74965 | 5.3 | 8.185 | 44.671 | 97.39161
[12 empty] | 5.3017 | 8.2167 | 43.4071 | 94.74616 | 5.3017 | 8.1867 | 44.6704 | 97.3903
[12 empty] | 5.3033 | 8.2183 | 43.4056 | 94.74288 | 5.3033 | 8.1883 | 44.6697 | 97.38878
[12 empty] | 5.305 | 8.22 | 43.404 | 94.73939 | 5.305 | 8.19 | 44.669 | 97.38725
[12 empty] | 5.3067 | 8.2217 | 43.4025 | 94.73612 | 5.3067 | 8.1917 | 44.6684 | 97.38594
[12 empty] | 5.3083 | 8.2233 | 43.4009 | 94.73263 | 5.3083 | 8.1933 | 44.6677 | 97.38442
[12 empty] | 5.31 | 8.225 | 43.3993 | 94.72913 | 5.31 | 8.195 | 44.6671 | 97.38311
[12 empty] | 5.3117 | 8.2267 | 43.3978 | 94.72586 | 5.3117 | 8.1967 | 44.6664 | 97.38158
[12 empty] | 5.3133 | 8.2283 | 43.3962 | 94.72237 | 5.3133 | 8.1983 | 44.6658 | 97.38027
[12 empty] | 5.315 | 8.23 | 43.3947 | 94.71909 | 5.315 | 8.2 | 44.6651 | 97.37875
[12 empty] | 5.3166 | 8.2316 | 43.3931 | 94.7156 | 5.3167 | 8.2017 | 44.6644 | 97.37722
[12 empty] | 5.3183 | 8.2333 | 43.3915 | 94.71211 | 5.3183 | 8.2033 | 44.6638 | 97.37591
[12 empty] | 5.32 | 8.235 | 43.3899 | 94.70862 | 5.32 | 8.205 | 44.6631 | 97.37439
[12 empty] | 5.3216 | 8.2366 | 43.3884 | 94.70534 | 5.3217 | 8.2067 | 44.6625 | 97.37308
[12 empty] | 5.3233 | 8.2383 | 43.3868 | 94.70185 | 5.3233 | 8.2083 | 44.6618 | 97.37155
[12 empty] | 5.325 | 8.24 | 43.3853 | 94.69858 | 5.325 | 8.21 | 44.6611 | 97.37003
[12 empty] | 5.3267 | 8.2417 | 43.3837 | 94.69508 | 5.3267 | 8.2117 | 44.6605 | 97.36872
[12 empty] | 5.3283 | 8.2433 | 43.3821 | 94.69159 | 5.3283 | 8.2133 | 44.6598 | 97.36719
[12 empty] | 5.33 | 8.245 | 43.3805 | 94.6881 | 5.33 | 8.215 | 44.6591 | 97.36567
[12 empty] | 5.3317 | 8.2467 | 43.3789 | 94.68461 | 5.3317 | 8.2167 | 44.6585 | 97.36436
[12 empty] | 5.3333 | 8.2483 | 43.3774 | 94.68133 | 5.3333 | 8.2183 | 44.6578 | 97.36283
[12 empty] | 5.335 | 8.25 | 43.3758 | 94.67784 | 5.335 | 8.22 | 44.6571 | 97.36131
[12 empty] | 5.3366 | 8.2516 | 43.3742 | 94.67435 | 5.3366 | 8.2216 | 44.6565 | 97.36
[12 empty] | 5.3383 | 8.2533 | 43.3727 | 94.67107 | 5.3383 | 8.2233 | 44.6558 | 97.35847
[12 empty] | 5.34 | 8.255 | 43.3711 | 94.66758 | 5.34 | 8.225 | 44.6551 | 97.35695
[12 empty] | 5.3416 | 8.2566 | 43.3695 | 94.66409 | 5.3417 | 8.2267 | 44.6545 | 97.35564
[12 empty] | 5.3433 | 8.2583 | 43.3679 | 94.6606 | 5.3433 | 8.2283 | 44.6538 | 97.35411
[12 empty] | 5.345 | 8.26 | 43.3664 | 94.65732 | 5.345 | 8.23 | 44.6531 | 97.35259
[12 empty] | 5.3466 | 8.2616 | 43.3648 | 94.65383 | 5.3467 | 8.2317 | 44.6524 | 97.35106
[12 empty] | 5.3483 | 8.2633 | 43.3632 | 94.65034 | 5.3483 | 8.2333 | 44.6518 | 97.34975
[12 empty] | 5.35 | 8.265 | 43.3616 | 94.64684 | 5.35 | 8.235 | 44.6511 | 97.34823
[12 empty] | 5.3517 | 8.2667 | 43.3601 | 94.64357 | 5.3517 | 8.2367 | 44.6504 | 97.3467
[12 empty] | 5.3533 | 8.2683 | 43.3585 | 94.64008 | 5.3533 | 8.2383 | 44.6497 | 97.34517
[12 empty] | 5.355 | 8.27 | 43.3569 | 94.63659 | 5.355 | 8.24 | 44.6491 | 97.34387
[12 empty] | 5.3567 | 8.2717 | 43.3553 | 94.63309 | 5.3567 | 8.2417 | 44.6484 | 97.34234
[12 empty] | 5.3583 | 8.2733 | 43.3537 | 94.6296 | 5.3583 | 8.2433 | 44.6477 | 97.34081
[12 empty] | 5.36 | 8.275 | 43.3522 | 94.62633 | 5.36 | 8.245 | 44.647 | 97.33929
[12 empty] | 5.3617 | 8.2767 | 43.3506 | 94.62283 | 5.3617 | 8.2467 | 44.6464 | 97.33798
[12 empty] | 5.3633 | 8.2783 | 43.349 | 94.61934 | 5.3633 | 8.2483 | 44.6457 | 97.33645
[12 empty] | 5.365 | 8.28 | 43.3474 | 94.61585 | 5.365 | 8.25 | 44.645 | 97.33493
[12 empty] | 5.3666 | 8.2816 | 43.3458 | 94.61236 | 5.3667 | 8.2517 | 44.6443 | 97.3334
[12 empty] | 5.3683 | 8.2833 | 43.3442 | 94.60886 | 5.3683 | 8.2533 | 44.6436 | 97.33187
[12 empty] | 5.37 | 8.285 | 43.3427 | 94.60559 | 5.37 | 8.255 | 44.643 | 97.33057
[12 empty] | 5.3716 | 8.2866 | 43.3411 | 94.6021 | 5.3717 | 8.2567 | 44.6423 | 97.32904
[12 empty] | 5.3733 | 8.2883 | 43.3395 | 94.59861 | 5.3733 | 8.2583 | 44.6416 | 97.32751
[12 empty] | 5.375 | 8.29 | 43.3379 | 94.59511 | 5.375 | 8.26 | 44.6409 | 97.32599
[12 empty] | 5.3766 | 8.2916 | 43.3363 | 94.59162 | 5.3766 | 8.2616 | 44.6402 | 97.32446
[12 empty] | 5.3783 | 8.2933 | 43.3347 | 94.58813 | 5.3783 | 8.2633 | 44.6396 | 97.32315
[12 empty] | 5.38 | 8.295 | 43.3331 | 94.58464 | 5.38 | 8.265 | 44.6389 | 97.32163
[12 empty] | 5.3817 | 8.2967 | 43.3315 | 94.58114 | 5.3816 | 8.2666 | 44.6382 | 97.3201
[12 empty] | 5.3833 | 8.2983 | 43.3299 | 94.57765 | 5.3833 | 8.2683 | 44.6375 | 97.31857
[12 empty] | 5.385 | 8.3 | 43.3284 | 94.57438 | 5.385 | 8.27 | 44.6369 | 97.31727
[12 empty] | 5.3867 | 8.3017 | 43.3267 | 94.57067 | 5.3867 | 8.2717 | 44.6362 | 97.31574
[12 empty] | 5.3883 | 8.3033 | 43.3252 | 94.56739 | 5.3883 | 8.2733 | 44.6355 | 97.31421
[12 empty] | 5.39 | 8.305 | 43.3236 | 94.5639 | 5.39 | 8.275 | 44.6348 | 97.31269
[12 empty] | 5.3916 | 8.3066 | 43.322 | 94.56041 | 5.3916 | 8.2766 | 44.6341 | 97.31116
[12 empty] | 5.3933 | 8.3083 | 43.3204 | 94.55692 | 5.3933 | 8.2783 | 44.6335 | 97.30985
[12 empty] | 5.395 | 8.31 | 43.3188 | 94.55342 | 5.395 | 8.28 | 44.6328 | 97.30833
[12 empty] | 5.3966 | 8.3116 | 43.3172 | 94.54993 | 5.3967 | 8.2817 | 44.6321 | 97.3068
[12 empty] | 5.3983 | 8.3133 | 43.3156 | 94.54644 | 5.3983 | 8.2833 | 44.6314 | 97.30528
[12 empty] | 5.4 | 8.315 | 43.314 | 94.54295 | 5.4 | 8.285 | 44.6307 | 97.30375
[12 empty] | 5.4016 | 8.3166 | 43.3124 | 94.53945 | 5.4017 | 8.2867 | 44.6301 | 97.30244
[12 empty] | 5.4033 | 8.3183 | 43.3108 | 94.53596 | 5.4033 | 8.2883 | 44.6294 | 97.30092
[12 empty] | 5.405 | 8.32 | 43.3092 | 94.53247 | 5.405 | 8.29 | 44.6287 | 97.29939
[12 empty] | 5.4066 | 8.3216 | 43.3076 | 94.52898 | 5.4067 | 8.2917 | 44.628 | 97.29786
[12 empty] | 5.4083 | 8.3233 | 43.306 | 94.52548 | 5.4083 | 8.2933 | 44.6273 | 97.29634
[12 empty] | 5.41 | 8.325 | 43.3044 | 94.52199 | 5.41 | 8.295 | 44.6266 | 97.29481
[12 empty] | 5.4117 | 8.3267 | 43.3028 | 94.5185 | 5.4117 | 8.2967 | 44.626 | 97.2935
[12 empty] | 5.4133 | 8.3283 | 43.3012 | 94.51501 | 5.4133 | 8.2983 | 44.6253 | 97.29198
[12 empty] | 5.415 | 8.33 | 43.2996 | 94.51152 | 5.415 | 8.3 | 44.6246 | 97.29045
[12 empty] | 5.4167 | 8.3317 | 43.298 | 94.50802 | 5.4167 | 8.3017 | 44.6239 | 97.28892
[12 empty] | 5.4183 | 8.3333 | 43.2964 | 94.50453 | 5.4183 | 8.3033 | 44.6232 | 97.2874
[12 empty] | 5.42 | 8.335 | 43.2948 | 94.50104 | 5.42 | 8.305 | 44.6225 | 97.28587
[12 empty] | 5.4216 | 8.3366 | 43.2932 | 94.49755 | 5.4216 | 8.3066 | 44.6218 | 97.28435
[12 empty] | 5.4233 | 8.3383 | 43.2916 | 94.49405 | 5.4233 | 8.3083 | 44.6211 | 97.28282
[12 empty] | 5.425 | 8.34 | 43.29 | 94.49056 | 5.425 | 8.31 | 44.6205 | 97.28151
[12 empty] | 5.4266 | 8.3416 | 43.2884 | 94.48707 | 5.4266 | 8.3116 | 44.6197 | 97.27977
[12 empty] | 5.4283 | 8.3433 | 43.2868 | 94.48358 | 5.4283 | 8.3133 | 44.6191 | 97.27846
[12 empty] | 5.43 | 8.345 | 43.2852 | 94.48008 | 5.43 | 8.315 | 44.6184 | 97.27693
[12 empty] | 5.4317 | 8.3467 | 43.2835 | 94.47637 | 5.4316 | 8.3166 | 44.6177 | 97.27541
[12 empty] | 5.4333 | 8.3483 | 43.2819 | 94.47288 | 5.4333 | 8.3183 | 44.617 | 97.27388
[12 empty] | 5.435 | 8.35 | 43.2803 | 94.46939 | 5.435 | 8.32 | 44.6163 | 97.27235
[12 empty] | 5.4367 | 8.3517 | 43.2787 | 94.4659 | 5.4366 | 8.3216 | 44.6156 | 97.27083
[12 empty] | 5.4383 | 8.3533 | 43.2771 | 94.4624 | 5.4383 | 8.3233 | 44.6149 | 97.2693
[12 empty] | 5.44 | 8.355 | 43.2755 | 94.45891 | 5.44 | 8.325 | 44.6142 | 97.26778
[12 empty] | 5.4416 | 8.3566 | 43.2739 | 94.45542 | 5.4417 | 8.3267 | 44.6135 | 97.26625
[12 empty] | 5.4433 | 8.3583 | 43.2722 | 94.45171 | 5.4433 | 8.3283 | 44.6128 | 97.26472
[12 empty] | 5.445 | 8.36 | 43.2706 | 94.44822 | 5.445 | 8.33 | 44.6121 | 97.2632
[12 empty] | 5.4466 | 8.3616 | 43.269 | 94.44472 | 5.4467 | 8.3317 | 44.6114 | 97.26167
[12 empty] | 5.4483 | 8.3633 | 43.2674 | 94.44123 | 5.4483 | 8.3333 | 44.6107 | 97.26015
[12 empty] | 5.45 | 8.365 | 43.2658 | 94.43774 | 5.45 | 8.335 | 44.61 | 97.25862
[12 empty] | 5.4516 | 8.3666 | 43.2641 | 94.43403 | 5.4517 | 8.3367 | 44.6093 | 97.25709
[12 empty] | 5.4533 | 8.3683 | 43.2625 | 94.43054 | 5.4533 | 8.3383 | 44.6086 | 97.25557
[12 empty] | 5.455 | 8.37 | 43.2609 | 94.42704 | 5.455 | 8.34 | 44.6079 | 97.25404
[12 empty] | 5.4566 | 8.3716 | 43.2592 | 94.42333 | 5.4566 | 8.3416 | 44.6072 | 97.25251
[12 empty] | 5.4583 | 8.3733 | 43.2576 | 94.41984 | 5.4583 | 8.3433 | 44.6065 | 97.25099
[12 empty] | 5.46 | 8.375 | 43.256 | 94.41635 | 5.46 | 8.345 | 44.6058 | 97.24946
[12 empty] | 5.4617 | 8.3767 | 43.2543 | 94.41264 | 5.4616 | 8.3466 | 44.6051 | 97.24794
[12 empty] | 5.4633 | 8.3783 | 43.2527 | 94.40914 | 5.4633 | 8.3483 | 44.6043 | 97.24619
[12 empty] | 5.465 | 8.38 | 43.2511 | 94.40565 | 5.465 | 8.35 | 44.6036 | 97.24467
[12 empty] | 5.4667 | 8.3817 | 43.2495 | 94.40216 | 5.4667 | 8.3517 | 44.6029 | 97.24314
[12 empty] | 5.4683 | 8.3833 | 43.2478 | 94.39845 | 5.4683 | 8.3533 | 44.6022 | 97.24161
[12 empty] | 5.47 | 8.385 | 43.2462 | 94.39496 | 5.47 | 8.355 | 44.6015 | 97.24009
[12 empty] | 5.4717 | 8.3867 | 43.2445 | 94.39125 | 5.4717 | 8.3567 | 44.6008 | 97.23856
[12 empty] | 5.4733 | 8.3883 | 43.2429 | 94.38775 | 5.4733 | 8.3583 | 44.6001 | 97.23704
[12 empty] | 5.475 | 8.39 | 43.2412 | 94.38404 | 5.475 | 8.36 | 44.5994 | 97.23551
[12 empty] | 5.4767 | 8.3917 | 43.2396 | 94.38055 | 5.4767 | 8.3617 | 44.5987 | 97.23398
[12 empty] | 5.4783 | 8.3933 | 43.238 | 94.37706 | 5.4783 | 8.3633 | 44.598 | 97.23246
[12 empty] | 5.48 | 8.395 | 43.2363 | 94.37335 | 5.48 | 8.365 | 44.5973 | 97.23093
[12 empty] | 5.4817 | 8.3967 | 43.2347 | 94.36986 | 5.4817 | 8.3667 | 44.5966 | 97.2294
[12 empty] | 5.4833 | 8.3983 | 43.233 | 94.36614 | 5.4833 | 8.3683 | 44.5958 | 97.22766
[12 empty] | 5.485 | 8.4 | 43.2314 | 94.36265 | 5.485 | 8.37 | 44.5951 | 97.22613
[12 empty] | 5.4866 | 8.4016 | 43.2297 | 94.35894 | 5.4866 | 8.3716 | 44.5944 | 97.22461
[12 empty] | 5.4883 | 8.4033 | 43.2281 | 94.35545 | 5.4883 | 8.3733 | 44.5937 | 97.22308
[12 empty] | 5.49 | 8.405 | 43.2265 | 94.35196 | 5.49 | 8.375 | 44.593 | 97.22156
[12 empty] | 5.4916 | 8.4066 | 43.2248 | 94.34825 | 5.4917 | 8.3767 | 44.5923 | 97.22003
[12 empty] | 5.4933 | 8.4083 | 43.2232 | 94.34475 | 5.4933 | 8.3783 | 44.5916 | 97.2185
[12 empty] | 5.495 | 8.41 | 43.2215 | 94.34104 | 5.495 | 8.38 | 44.5909 | 97.21698
[12 empty] | 5.4967 | 8.4117 | 43.2198 | 94.33733 | 5.4967 | 8.3817 | 44.5902 | 97.21545
[12 empty] | 5.4983 | 8.4133 | 43.2182 | 94.33384 | 5.4983 | 8.3833 | 44.5895 | 97.21393
[12 empty] | 5.5 | 8.415 | 43.2165 | 94.33013 | 5.5 | 8.385 | 44.5887 | 97.21218
[12 empty] | 5.5017 | 8.4167 | 43.2149 | 94.32664 | 5.5017 | 8.3867 | 44.588 | 97.21066
[12 empty] | 5.5033 | 8.4183 | 43.2132 | 94.32293 | 5.5033 | 8.3883 | 44.5873 | 97.20913
[12 empty] | 5.505 | 8.42 | 43.2116 | 94.31943 | 5.505 | 8.39 | 44.5866 | 97.2076
[12 empty] | 5.5067 | 8.4217 | 43.2099 | 94.31572 | 5.5067 | 8.3917 | 44.5859 | 97.20608
[12 empty] | 5.5083 | 8.4233 | 43.2083 | 94.31223 | 5.5083 | 8.3933 | 44.5852 | 97.20455
[12 empty] | 5.51 | 8.425 | 43.2066 | 94.30852 | 5.51 | 8.395 | 44.5845 | 97.20302
[12 empty] | 5.5116 | 8.4266 | 43.205 | 94.30503 | 5.5117 | 8.3967 | 44.5838 | 97.2015
[12 empty] | 5.5133 | 8.4283 | 43.2033 | 94.30132 | 5.5133 | 8.3983 | 44.5831 | 97.19997
[12 empty] | 5.515 | 8.43 | 43.2017 | 94.29783 | 5.515 | 8.4 | 44.5824 | 97.19845
[12 empty] | 5.5166 | 8.4316 | 43.2 | 94.29411 | 5.5167 | 8.4017 | 44.5817 | 97.19692
[12 empty] | 5.5183 | 8.4333 | 43.1984 | 94.29062 | 5.5183 | 8.4033 | 44.5809 | 97.19518
[12 empty] | 5.52 | 8.435 | 43.1967 | 94.28691 | 5.52 | 8.405 | 44.5802 | 97.19365
[12 empty] | 5.5216 | 8.4366 | 43.1951 | 94.28342 | 5.5216 | 8.4066 | 44.5795 | 97.19212
[12 empty] | 5.5233 | 8.4383 | 43.1934 | 94.27971 | 5.5233 | 8.4083 | 44.5788 | 97.1906
[12 empty] | 5.525 | 8.44 | 43.1917 | 94.276 | 5.525 | 8.41 | 44.5781 | 97.18907
[12 empty] | 5.5267 | 8.4417 | 43.1901 | 94.27251 | 5.5267 | 8.4117 | 44.5774 | 97.18754
[12 empty] | 5.5283 | 8.4433 | 43.1884 | 94.26879 | 5.5283 | 8.4133 | 44.5766 | 97.1858
[12 empty] | 5.53 | 8.445 | 43.1868 | 94.2653 | 5.53 | 8.415 | 44.5759 | 97.18427
[12 empty] | 5.5317 | 8.4467 | 43.1851 | 94.26159 | 5.5317 | 8.4167 | 44.5752 | 97.18275
[12 empty] | 5.5333 | 8.4483 | 43.1835 | 94.2581 | 5.5333 | 8.4183 | 44.5745 | 97.18122
[12 empty] | 5.535 | 8.45 | 43.1818 | 94.25439 | 5.535 | 8.42 | 44.5738 | 97.1797
[12 empty] | 5.5366 | 8.4516 | 43.1802 | 94.2509 | 5.5367 | 8.4217 | 44.5731 | 97.17817
[12 empty] | 5.5383 | 8.4533 | 43.1785 | 94.24719 | 5.5383 | 8.4233 | 44.5723 | 97.17643
[12 empty] | 5.54 | 8.455 | 43.1768 | 94.24348 | 5.54 | 8.425 | 44.5716 | 97.1749
[12 empty] | 5.5416 | 8.4566 | 43.1752 | 94.23998 | 5.5417 | 8.4267 | 44.5709 | 97.17337
[12 empty] | 5.5433 | 8.4583 | 43.1735 | 94.23627 | 5.5433 | 8.4283 | 44.5702 | 97.17185
[12 empty] | 5.545 | 8.46 | 43.1718 | 94.23256 | 5.545 | 8.43 | 44.5695 | 97.17032
[12 empty] | 5.5466 | 8.4616 | 43.1702 | 94.22907 | 5.5466 | 8.4316 | 44.5687 | 97.16858
[12 empty] | 5.5483 | 8.4633 | 43.1685 | 94.22536 | 5.5483 | 8.4333 | 44.568 | 97.16705
[12 empty] | 5.55 | 8.465 | 43.1668 | 94.22165 | 5.55 | 8.435 | 44.5673 | 97.16552
[12 empty] | 5.5517 | 8.4667 | 43.1652 | 94.21816 | 5.5516 | 8.4366 | 44.5666 | 97.164
[12 empty] | 5.5533 | 8.4683 | 43.1635 | 94.21444 | 5.5533 | 8.4383 | 44.5658 | 97.16225
[12 empty] | 5.555 | 8.47 | 43.1618 | 94.21073 | 5.555 | 8.44 | 44.5651 | 97.16073
[12 empty] | 5.5567 | 8.4717 | 43.1602 | 94.20724 | 5.5567 | 8.4417 | 44.5644 | 97.1592
[12 empty] | 5.5583 | 8.4733 | 43.1585 | 94.20353 | 5.5583 | 8.4433 | 44.5637 | 97.15768
[12 empty] | 5.56 | 8.475 | 43.1568 | 94.19982 | 5.56 | 8.445 | 44.5629 | 97.15593
[12 empty] | 5.5616 | 8.4766 | 43.1552 | 94.19633 | 5.5617 | 8.4467 | 44.5622 | 97.15441
[12 empty] | 5.5633 | 8.4783 | 43.1535 | 94.19262 | 5.5633 | 8.4483 | 44.5615 | 97.15288
[12 empty] | 5.565 | 8.48 | 43.1518 | 94.18891 | 5.565 | 8.45 | 44.5607 | 97.15114
[12 empty] | 5.5666 | 8.4816 | 43.1502 | 94.18541 | 5.5667 | 8.4517 | 44.56 | 97.14961
[12 empty] | 5.5683 | 8.4833 | 43.1485 | 94.1817 | 5.5683 | 8.4533 | 44.5593 | 97.14808
[12 empty] | 5.57 | 8.485 | 43.1468 | 94.17799 | 5.57 | 8.455 | 44.5585 | 97.14634
[12 empty] | 5.5716 | 8.4866 | 43.1451 | 94.17428 | 5.5717 | 8.4567 | 44.5578 | 97.14481
[12 empty] | 5.5733 | 8.4883 | 43.1434 | 94.17057 | 5.5733 | 8.4583 | 44.5571 | 97.14329
[12 empty] | 5.575 | 8.49 | 43.1417 | 94.16686 | 5.575 | 8.46 | 44.5564 | 97.14176
[12 empty] | 5.5766 | 8.4916 | 43.1401 | 94.16337 | 5.5767 | 8.4617 | 44.5556 | 97.14002
[12 empty] | 5.5783 | 8.4933 | 43.1384 | 94.15966 | 5.5783 | 8.4633 | 44.5549 | 97.13849
[12 empty] | 5.58 | 8.495 | 43.1367 | 94.15595 | 5.58 | 8.465 | 44.5541 | 97.13675
[12 empty] | 5.5817 | 8.4967 | 43.135 | 94.15224 | 5.5816 | 8.4666 | 44.5534 | 97.13522
[12 empty] | 5.5833 | 8.4983 | 43.1333 | 94.14853 | 5.5833 | 8.4683 | 44.5527 | 97.13369
[12 empty] | 5.585 | 8.5 | 43.1316 | 94.14482 | 5.585 | 8.47 | 44.5519 | 97.13195
[12 empty] | 5.5866 | 8.5016 | 43.13 | 94.14132 | 5.5867 | 8.4717 | 44.5512 | 97.13042
[12 empty] | 5.5883 | 8.5033 | 43.1283 | 94.13761 | 5.5883 | 8.4733 | 44.5505 | 97.1289
[12 empty] | 5.59 | 8.505 | 43.1266 | 94.1339 | 5.59 | 8.475 | 44.5497 | 97.12715
[12 empty] | 5.5916 | 8.5066 | 43.1249 | 94.13019 | 5.5917 | 8.4767 | 44.549 | 97.12563
[12 empty] | 5.5933 | 8.5083 | 43.1232 | 94.12648 | 5.5933 | 8.4783 | 44.5482 | 97.12388
[12 empty] | 5.595 | 8.51 | 43.1215 | 94.12277 | 5.595 | 8.48 | 44.5475 | 97.12236
[12 empty] | 5.5966 | 8.5116 | 43.1198 | 94.11906 | 5.5967 | 8.4817 | 44.5467 | 97.12061
[12 empty] | 5.5983 | 8.5133 | 43.1181 | 94.11535 | 5.5983 | 8.4833 | 44.546 | 97.11909
[12 empty] | 5.6 | 8.515 | 43.1164 | 94.11164 | 5.6 | 8.485 | 44.5453 | 97.11756
[12 empty] | 5.6017 | 8.5167 | 43.1147 | 94.10793 | 5.6017 | 8.4867 | 44.5445 | 97.11582
[12 empty] | 5.6033 | 8.5183 | 43.113 | 94.10422 | 5.6033 | 8.4883 | 44.5438 | 97.11429
[12 empty] | 5.605 | 8.52 | 43.1113 | 94.10051 | 5.605 | 8.49 | 44.543 | 97.11255
[12 empty] | 5.6067 | 8.5217 | 43.1096 | 94.0968 | 5.6066 | 8.4916 | 44.5423 | 97.11102
[12 empty] | 5.6083 | 8.5233 | 43.1079 | 94.09308 | 5.6083 | 8.4933 | 44.5415 | 97.10928
[12 empty] | 5.61 | 8.525 | 43.1062 | 94.08937 | 5.61 | 8.495 | 44.5408 | 97.10775
[12 empty] | 5.6117 | 8.5267 | 43.1046 | 94.08588 | 5.6116 | 8.4966 | 44.54 | 97.10601
[12 empty] | 5.6133 | 8.5283 | 43.1028 | 94.08195 | 5.6133 | 8.4983 | 44.5393 | 97.10448
[12 empty] | 5.615 | 8.53 | 43.1011 | 94.07824 | 5.615 | 8.5 | 44.5386 | 97.10295
[12 empty] | 5.6166 | 8.5316 | 43.0994 | 94.07453 | 5.6166 | 8.5016 | 44.5378 | 97.10121
[12 empty] | 5.6183 | 8.5333 | 43.0978 | 94.07104 | 5.6183 | 8.5033 | 44.537 | 97.09946
[12 empty] | 5.62 | 8.535 | 43.096 | 94.06711 | 5.62 | 8.505 | 44.5363 | 97.09794
[12 empty] | 5.6216 | 8.5366 | 43.0943 | 94.0634 | 5.6217 | 8.5067 | 44.5356 | 97.09641
[12 empty] | 5.6233 | 8.5383 | 43.0926 | 94.05969 | 5.6233 | 8.5083 | 44.5348 | 97.09467
[12 empty] | 5.625 | 8.54 | 43.091 | 94.0562 | 5.625 | 8.51 | 44.5341 | 97.09314
[12 empty] | 5.6266 | 8.5416 | 43.0893 | 94.05249 | 5.6267 | 8.5117 | 44.5333 | 97.0914
[12 empty] | 5.6283 | 8.5433 | 43.0875 | 94.04856 | 5.6283 | 8.5133 | 44.5326 | 97.08987
[12 empty] | 5.63 | 8.545 | 43.0859 | 94.04506 | 5.63 | 8.515 | 44.5318 | 97.08813
[12 empty] | 5.6316 | 8.5466 | 43.0841 | 94.04114 | 5.6317 | 8.5167 | 44.5311 | 97.0866
[12 empty] | 5.6333 | 8.5483 | 43.0825 | 94.03764 | 5.6333 | 8.5183 | 44.5303 | 97.08486
[12 empty] | 5.635 | 8.55 | 43.0808 | 94.03393 | 5.635 | 8.52 | 44.5296 | 97.08333
[12 empty] | 5.6366 | 8.5516 | 43.0791 | 94.03022 | 5.6367 | 8.5217 | 44.5288 | 97.08159
[12 empty] | 5.6383 | 8.5533 | 43.0773 | 94.02629 | 5.6383 | 8.5233 | 44.5281 | 97.08006
[12 empty] | 5.64 | 8.555 | 43.0756 | 94.02258 | 5.64 | 8.525 | 44.5273 | 97.07832
[12 empty] | 5.6416 | 8.5566 | 43.0739 | 94.01887 | 5.6416 | 8.5266 | 44.5266 | 97.07679
[12 empty] | 5.6433 | 8.5583 | 43.0722 | 94.01516 | 5.6433 | 8.5283 | 44.5258 | 97.07505
[12 empty] | 5.645 | 8.56 | 43.0705 | 94.01145 | 5.645 | 8.53 | 44.5251 | 97.07352
[12 empty] | 5.6467 | 8.5617 | 43.0688 | 94.00774 | 5.6466 | 8.5316 | 44.5243 | 97.07178
[12 empty] | 5.6483 | 8.5633 | 43.0671 | 94.00403 | 5.6483 | 8.5333 | 44.5236 | 97.07025
[12 empty] | 5.65 | 8.565 | 43.0654 | 94.00032 | 5.65 | 8.535 | 44.5228 | 97.06851
[12 empty] | 5.6517 | 8.5667 | 43.0637 | 93.99661 | 5.6517 | 8.5367 | 44.5221 | 97.06698
[12 empty] | 5.6533 | 8.5683 | 43.062 | 93.9929 | 5.6533 | 8.5383 | 44.5213 | 97.06524
[12 empty] | 5.655 | 8.57 | 43.0603 | 93.98919 | 5.655 | 8.54 | 44.5206 | 97.06371
[12 empty] | 5.6566 | 8.5716 | 43.0586 | 93.98548 | 5.6567 | 8.5417 | 44.5198 | 97.06197
[12 empty] | 5.6583 | 8.5733 | 43.0568 | 93.98155 | 5.6583 | 8.5433 | 44.5191 | 97.06044
[12 empty] | 5.66 | 8.575 | 43.0551 | 93.97784 | 5.66 | 8.545 | 44.5184 | 97.05891
[12 empty] | 5.6616 | 8.5766 | 43.0534 | 93.97413 | 5.6617 | 8.5467 | 44.5176 | 97.05717
[12 empty] | 5.6633 | 8.5783 | 43.0517 | 93.97042 | 5.6633 | 8.5483 | 44.5168 | 97.05542
[12 empty] | 5.665 | 8.58 | 43.05 | 93.9667 | 5.665 | 8.55 | 44.5161 | 97.0539
[12 empty] | 5.6667 | 8.5817 | 43.0482 | 93.96278 | 5.6666 | 8.5516 | 44.5153 | 97.05215
[12 empty] | 5.6683 | 8.5833 | 43.0465 | 93.95907 | 5.6683 | 8.5533 | 44.5146 | 97.05063
[12 empty] | 5.67 | 8.585 | 43.0448 | 93.95535 | 5.67 | 8.555 | 44.5138 | 97.04888
[12 empty] | 5.6717 | 8.5867 | 43.043 | 93.95143 | 5.6717 | 8.5567 | 44.5131 | 97.04736
[12 empty] | 5.6733 | 8.5883 | 43.0413 | 93.94771 | 5.6733 | 8.5583 | 44.5123 | 97.04561
[12 empty] | 5.675 | 8.59 | 43.0396 | 93.944 | 5.675 | 8.56 | 44.5116 | 97.04409
[12 empty] | 5.6766 | 8.5916 | 43.0379 | 93.94029 | 5.6767 | 8.5617 | 44.5108 | 97.04234
[12 empty] | 5.6783 | 8.5933 | 43.0362 | 93.93658 | 5.6783 | 8.5633 | 44.51 | 97.0406
[12 empty] | 5.68 | 8.595 | 43.0344 | 93.93265 | 5.68 | 8.565 | 44.5093 | 97.03907
[12 empty] | 5.6816 | 8.5966 | 43.0327 | 93.92894 | 5.6817 | 8.5667 | 44.5085 | 97.03733
[12 empty] | 5.6833 | 8.5983 | 43.031 | 93.92523 | 5.6833 | 8.5683 | 44.5078 | 97.0358
[12 empty] | 5.685 | 8.6 | 43.0292 | 93.9213 | 5.685 | 8.57 | 44.507 | 97.03406
[12 empty] | 5.6866 | 8.6016 | 43.0275 | 93.91759 | 5.6866 | 8.5716 | 44.5062 | 97.03231
[12 empty] | 5.6883 | 8.6033 | 43.0258 | 93.91388 | 5.6883 | 8.5733 | 44.5055 | 97.03079
[12 empty] | 5.69 | 8.605 | 43.024 | 93.90995 | 5.69 | 8.575 | 44.5047 | 97.02904
[12 empty] | 5.6917 | 8.6067 | 43.0223 | 93.90624 | 5.6917 | 8.5767 | 44.504 | 97.02752
[12 empty] | 5.6933 | 8.6083 | 43.0205 | 93.90231 | 5.6933 | 8.5783 | 44.5032 | 97.02577
[12 empty] | 5.695 | 8.61 | 43.0188 | 93.8986 | 5.695 | 8.58 | 44.5024 | 97.02403
[12 empty] | 5.6967 | 8.6117 | 43.0171 | 93.89489 | 5.6966 | 8.5816 | 44.5017 | 97.0225
[12 empty] | 5.6983 | 8.6133 | 43.0153 | 93.89096 | 5.6983 | 8.5833 | 44.5009 | 97.02076
[12 empty] | 5.7 | 8.615 | 43.0136 | 93.88725 | 5.7 | 8.585 | 44.5001 | 97.01902
[12 empty] | 5.7016 | 8.6166 | 43.0119 | 93.88354 | 5.7016 | 8.5866 | 44.4994 | 97.01749
[12 empty] | 5.7033 | 8.6183 | 43.0101 | 93.87961 | 5.7033 | 8.5883 | 44.4986 | 97.01575
[12 empty] | 5.705 | 8.62 | 43.0084 | 93.8759 | 5.705 | 8.59 | 44.4978 | 97.014
[12 empty] | 5.7066 | 8.6216 | 43.0066 | 93.87197 | 5.7067 | 8.5917 | 44.4971 | 97.01248
[12 empty] | 5.7083 | 8.6233 | 43.0049 | 93.86826 | 5.7083 | 8.5933 | 44.4963 | 97.01073
[12 empty] | 5.71 | 8.625 | 43.0031 | 93.86433 | 5.71 | 8.595 | 44.4955 | 97.00899
[12 empty] | 5.7116 | 8.6266 | 43.0014 | 93.86062 | 5.7117 | 8.5967 | 44.4948 | 97.00746
[12 empty] | 5.7133 | 8.6283 | 42.9996 | 93.85669 | 5.7133 | 8.5983 | 44.494 | 97.00572
[12 empty] | 5.715 | 8.63 | 42.9979 | 93.85298 | 5.715 | 8.6 | 44.4932 | 97.00397
[12 empty] | 5.7167 | 8.6317 | 42.9961 | 93.84906 | 5.7167 | 8.6017 | 44.4924 | 97.00223
[12 empty] | 5.7183 | 8.6333 | 42.9944 | 93.84534 | 5.7183 | 8.6033 | 44.4917 | 97.0007
[12 empty] | 5.72 | 8.635 | 42.9926 | 93.84142 | 5.72 | 8.605 | 44.4909 | 96.99896
[12 empty] | 5.7217 | 8.6367 | 42.9909 | 93.8377 | 5.7216 | 8.6066 | 44.4901 | 96.99721
[12 empty] | 5.7233 | 8.6383 | 42.9891 | 93.83378 | 5.7233 | 8.6083 | 44.4893 | 96.99547
[12 empty] | 5.725 | 8.64 | 42.9874 | 93.83007 | 5.725 | 8.61 | 44.4886 | 96.99394
[12 empty] | 5.7266 | 8.6416 | 42.9856 | 93.82614 | 5.7266 | 8.6116 | 44.4878 | 96.9922
[12 empty] | 5.7283 | 8.6433 | 42.9838 | 93.82221 | 5.7283 | 8.6133 | 44.487 | 96.99046
[12 empty] | 5.73 | 8.645 | 42.9821 | 93.8185 | 5.73 | 8.615 | 44.4863 | 96.98893
[12 empty] | 5.7316 | 8.6466 | 42.9803 | 93.81457 | 5.7317 | 8.6167 | 44.4855 | 96.98718
[12 empty] | 5.7333 | 8.6483 | 42.9786 | 93.81086 | 5.7333 | 8.6183 | 44.4847 | 96.98544
[12 empty] | 5.735 | 8.65 | 42.9768 | 93.80693 | 5.735 | 8.62 | 44.4839 | 96.9837
[12 empty] | 5.7366 | 8.6516 | 42.975 | 93.803 | 5.7367 | 8.6217 | 44.4831 | 96.98195
[12 empty] | 5.7383 | 8.6533 | 42.9733 | 93.79929 | 5.7383 | 8.6233 | 44.4824 | 96.98043
[12 empty] | 5.74 | 8.655 | 42.9715 | 93.79536 | 5.74 | 8.625 | 44.4816 | 96.97868
[12 empty] | 5.7416 | 8.6566 | 42.9697 | 93.79143 | 5.7417 | 8.6267 | 44.4808 | 96.97694
[12 empty] | 5.7433 | 8.6583 | 42.968 | 93.78772 | 5.7433 | 8.6283 | 44.48 | 96.97519
[12 empty] | 5.745 | 8.66 | 42.9662 | 93.78379 | 5.745 | 8.63 | 44.4792 | 96.97345
[12 empty] | 5.7466 | 8.6616 | 42.9645 | 93.78008 | 5.7467 | 8.6317 | 44.4785 | 96.97192
[12 empty] | 5.7483 | 8.6633 | 42.9627 | 93.77615 | 5.7483 | 8.6333 | 44.4777 | 96.97018
[12 empty] | 5.75 | 8.665 | 42.9609 | 93.77222 | 5.75 | 8.635 | 44.4769 | 96.96844
[12 empty] | 5.7516 | 8.6666 | 42.9592 | 93.76851 | 5.7516 | 8.6366 | 44.4761 | 96.96669
[12 empty] | 5.7533 | 8.6683 | 42.9574 | 93.76458 | 5.7533 | 8.6383 | 44.4753 | 96.96495
[12 empty] | 5.755 | 8.67 | 42.9556 | 93.76065 | 5.755 | 8.64 | 44.4745 | 96.9632
[12 empty] | 5.7567 | 8.6717 | 42.9538 | 93.75673 | 5.7566 | 8.6416 | 44.4738 | 96.96168
[12 empty] | 5.7583 | 8.6733 | 42.9521 | 93.75301 | 5.7583 | 8.6433 | 44.473 | 96.95993
[12 empty] | 5.76 | 8.675 | 42.9503 | 93.74909 | 5.76 | 8.645 | 44.4722 | 96.95819
[12 empty] | 5.7617 | 8.6767 | 42.9485 | 93.74516 | 5.7617 | 8.6467 | 44.4714 | 96.95644
[12 empty] | 5.7633 | 8.6783 | 42.9468 | 93.74145 | 5.7633 | 8.6483 | 44.4706 | 96.9547
[12 empty] | 5.765 | 8.68 | 42.945 | 93.73752 | 5.765 | 8.65 | 44.4698 | 96.95296
[12 empty] | 5.7666 | 8.6816 | 42.9432 | 93.73359 | 5.7667 | 8.6517 | 44.469 | 96.95121
[12 empty] | 5.7683 | 8.6833 | 42.9415 | 93.72988 | 5.7683 | 8.6533 | 44.4682 | 96.94947
[12 empty] | 5.77 | 8.685 | 42.9397 | 93.72595 | 5.77 | 8.655 | 44.4674 | 96.94772
[12 empty] | 5.7716 | 8.6866 | 42.9379 | 93.72202 | 5.7717 | 8.6567 | 44.4667 | 96.9462
[12 empty] | 5.7733 | 8.6883 | 42.9361 | 93.71809 | 5.7733 | 8.6583 | 44.4659 | 96.94445
[12 empty] | 5.775 | 8.69 | 42.9344 | 93.71438 | 5.775 | 8.66 | 44.4651 | 96.94271
[12 empty] | 5.7766 | 8.6916 | 42.9326 | 93.71045 | 5.7766 | 8.6616 | 44.4643 | 96.94096
[12 empty] | 5.7783 | 8.6933 | 42.9308 | 93.70652 | 5.7783 | 8.6633 | 44.4635 | 96.93922
[12 empty] | 5.78 | 8.695 | 42.929 | 93.70259 | 5.78 | 8.665 | 44.4627 | 96.93748
[12 empty] | 5.7816 | 8.6966 | 42.9272 | 93.69866 | 5.7816 | 8.6666 | 44.4619 | 96.93573
[12 empty] | 5.7833 | 8.6983 | 42.9255 | 93.69495 | 5.7833 | 8.6683 | 44.4611 | 96.93399
[12 empty] | 5.785 | 8.7 | 42.9237 | 93.69103 | 5.785 | 8.67 | 44.4603 | 96.93224
[12 empty] | 5.7866 | 8.7016 | 42.9219 | 93.6871 | 5.7867 | 8.6717 | 44.4595 | 96.9305
[12 empty] | 5.7883 | 8.7033 | 42.9201 | 93.68317 | 5.7883 | 8.6733 | 44.4587 | 96.92876
[12 empty] | 5.79 | 8.705 | 42.9184 | 93.67946 | 5.79 | 8.675 | 44.4579 | 96.92701
[12 empty] | 5.7916 | 8.7066 | 42.9166 | 93.67553 | 5.7917 | 8.6767 | 44.4571 | 96.92527
[12 empty] | 5.7933 | 8.7083 | 42.9148 | 93.6716 | 5.7933 | 8.6783 | 44.4564 | 96.92374
[12 empty] | 5.795 | 8.71 | 42.913 | 93.66767 | 5.795 | 8.68 | 44.4556 | 96.922
[12 empty] | 5.7966 | 8.7116 | 42.9112 | 93.66374 | 5.7967 | 8.6817 | 44.4548 | 96.92025
[12 empty] | 5.7983 | 8.7133 | 42.9094 | 93.65981 | 5.7983 | 8.6833 | 44.454 | 96.91851
[12 empty] | 5.8 | 8.715 | 42.9077 | 93.6561 | 5.8 | 8.685 | 44.4532 | 96.91676
[12 empty] | 5.8017 | 8.7167 | 42.9059 | 93.65217 | 5.8016 | 8.6866 | 44.4524 | 96.91502
[12 empty] | 5.8033 | 8.7183 | 42.9041 | 93.64824 | 5.8033 | 8.6883 | 44.4516 | 96.91328
[12 empty] | 5.805 | 8.72 | 42.9023 | 93.64431 | 5.805 | 8.69 | 44.4508 | 96.91153
[12 empty] | 5.8067 | 8.7217 | 42.9005 | 93.64039 | 5.8067 | 8.6917 | 44.45 | 96.90979
[12 empty] | 5.8083 | 8.7233 | 42.8987 | 93.63646 | 5.8083 | 8.6933 | 44.4492 | 96.90804
[12 empty] | 5.81 | 8.725 | 42.8969 | 93.63253 | 5.81 | 8.695 | 44.4484 | 96.9063
[12 empty] | 5.8116 | 8.7266 | 42.8951 | 93.6286 | 5.8117 | 8.6967 | 44.4476 | 96.90456
[12 empty] | 5.8133 | 8.7283 | 42.8934 | 93.62489 | 5.8133 | 8.6983 | 44.4468 | 96.90281
[12 empty] | 5.815 | 8.73 | 42.8916 | 93.62096 | 5.815 | 8.7 | 44.446 | 96.90107
[12 empty] | 5.8166 | 8.7316 | 42.8898 | 93.61703 | 5.8167 | 8.7017 | 44.4453 | 96.89954
[12 empty] | 5.8183 | 8.7333 | 42.888 | 93.6131 | 5.8183 | 8.7033 | 44.4444 | 96.89758
[12 empty] | 5.82 | 8.735 | 42.8862 | 93.60917 | 5.82 | 8.705 | 44.4436 | 96.89583
[12 empty] | 5.8216 | 8.7366 | 42.8844 | 93.60524 | 5.8217 | 8.7067 | 44.4429 | 96.89431
[12 empty] | 5.8233 | 8.7383 | 42.8826 | 93.60131 | 5.8233 | 8.7083 | 44.4421 | 96.89256
[12 empty] | 5.825 | 8.74 | 42.8808 | 93.59739 | 5.825 | 8.71 | 44.4413 | 96.89082
[12 empty] | 5.8266 | 8.7416 | 42.879 | 93.59346 | 5.8266 | 8.7116 | 44.4405 | 96.88908
[12 empty] | 5.8283 | 8.7433 | 42.8772 | 93.58953 | 5.8283 | 8.7133 | 44.4397 | 96.88733
[12 empty] | 5.83 | 8.745 | 42.8754 | 93.5856 | 5.83 | 8.715 | 44.4389 | 96.88559
[12 empty] | 5.8317 | 8.7467 | 42.8736 | 93.58167 | 5.8316 | 8.7166 | 44.4381 | 96.88384
[12 empty] | 5.8333 | 8.7483 | 42.8718 | 93.57774 | 5.8333 | 8.7183 | 44.4372 | 96.88188
[12 empty] | 5.835 | 8.75 | 42.87 | 93.57381 | 5.835 | 8.72 | 44.4364 | 96.88014
[12 empty] | 5.8367 | 8.7517 | 42.8682 | 93.56988 | 5.8367 | 8.7217 | 44.4356 | 96.87839
[12 empty] | 5.8383 | 8.7533 | 42.8664 | 93.56595 | 5.8383 | 8.7233 | 44.4348 | 96.87665
[12 empty] | 5.84 | 8.755 | 42.8646 | 93.56203 | 5.84 | 8.725 | 44.434 | 96.8749
[12 empty] | 5.8416 | 8.7566 | 42.8628 | 93.5581 | 5.8417 | 8.7267 | 44.4332 | 96.87316
[12 empty] | 5.8433 | 8.7583 | 42.861 | 93.55417 | 5.8433 | 8.7283 | 44.4324 | 96.87142
[12 empty] | 5.845 | 8.76 | 42.8592 | 93.55024 | 5.845 | 8.73 | 44.4316 | 96.86967
[12 empty] | 5.8466 | 8.7616 | 42.8574 | 93.54631 | 5.8467 | 8.7317 | 44.4308 | 96.86793
[12 empty] | 5.8483 | 8.7633 | 42.8556 | 93.54238 | 5.8483 | 8.7333 | 44.43 | 96.86618
[12 empty] | 5.85 | 8.765 | 42.8537 | 93.53823 | 5.85 | 8.735 | 44.4292 | 96.86444
[12 empty] | 5.8516 | 8.7666 | 42.8519 | 93.5343 | 5.8517 | 8.7367 | 44.4284 | 96.8627
[12 empty] | 5.8533 | 8.7683 | 42.8501 | 93.53038 | 5.8533 | 8.7383 | 44.4276 | 96.86095
[12 empty] | 5.855 | 8.77 | 42.8483 | 93.52645 | 5.855 | 8.74 | 44.4268 | 96.85921
[12 empty] | 5.8566 | 8.7716 | 42.8465 | 93.52252 | 5.8566 | 8.7416 | 44.426 | 96.85746
[12 empty] | 5.8583 | 8.7733 | 42.8447 | 93.51859 | 5.8583 | 8.7433 | 44.4252 | 96.85572
[12 empty] | 5.86 | 8.775 | 42.8428 | 93.51444 | 5.86 | 8.745 | 44.4243 | 96.85376
[12 empty] | 5.8617 | 8.7767 | 42.841 | 93.51051 | 5.8616 | 8.7466 | 44.4235 | 96.85201
[12 empty] | 5.8633 | 8.7783 | 42.8392 | 93.50658 | 5.8633 | 8.7483 | 44.4227 | 96.85027
[12 empty] | 5.865 | 8.78 | 42.8374 | 93.50266 | 5.865 | 8.75 | 44.4219 | 96.84852
[12 empty] | 5.8666 | 8.7816 | 42.8356 | 93.49873 | 5.8667 | 8.7517 | 44.4211 | 96.84678
[12 empty] | 5.8683 | 8.7833 | 42.8338 | 93.4948 | 5.8683 | 8.7533 | 44.4203 | 96.84504
[12 empty] | 5.87 | 8.785 | 42.8319 | 93.49065 | 5.87 | 8.755 | 44.4195 | 96.84329
[12 empty] | 5.8716 | 8.7866 | 42.8301 | 93.48672 | 5.8717 | 8.7567 | 44.4187 | 96.84155
[12 empty] | 5.8733 | 8.7883 | 42.8283 | 93.48279 | 5.8733 | 8.7583 | 44.4178 | 96.83959
[12 empty] | 5.875 | 8.79 | 42.8265 | 93.47886 | 5.875 | 8.76 | 44.417 | 96.83784
[12 empty] | 5.8766 | 8.7916 | 42.8247 | 93.47493 | 5.8767 | 8.7617 | 44.4162 | 96.8361
[12 empty] | 5.8783 | 8.7933 | 42.8229 | 93.47101 | 5.8783 | 8.7633 | 44.4154 | 96.83435
[12 empty] | 5.88 | 8.795 | 42.821 | 93.46686 | 5.88 | 8.765 | 44.4146 | 96.83261
[12 empty] | 5.8816 | 8.7966 | 42.8192 | 93.46293 | 5.8817 | 8.7667 | 44.4138 | 96.83086
[12 empty] | 5.8833 | 8.7983 | 42.8174 | 93.459 | 5.8833 | 8.7683 | 44.413 | 96.82912
[12 empty] | 5.885 | 8.8 | 42.8156 | 93.45507 | 5.885 | 8.77 | 44.4121 | 96.82716
[12 empty] | 5.8867 | 8.8017 | 42.8137 | 93.45092 | 5.8867 | 8.7717 | 44.4113 | 96.82541
[12 empty] | 5.8883 | 8.8033 | 42.8119 | 93.447 | 5.8883 | 8.7733 | 44.4105 | 96.82367
[12 empty] | 5.89 | 8.805 | 42.8101 | 93.44307 | 5.89 | 8.775 | 44.4097 | 96.82193
[12 empty] | 5.8916 | 8.8066 | 42.8083 | 93.43914 | 5.8916 | 8.7766 | 44.4089 | 96.82018
[12 empty] | 5.8933 | 8.8083 | 42.8064 | 93.43499 | 5.8933 | 8.7783 | 44.408 | 96.81822
[12 empty] | 5.895 | 8.81 | 42.8046 | 93.43106 | 5.895 | 8.78 | 44.4072 | 96.81648
[12 empty] | 5.8966 | 8.8116 | 42.8028 | 93.42713 | 5.8967 | 8.7817 | 44.4064 | 96.81473
[12 empty] | 5.8983 | 8.8133 | 42.8009 | 93.42299 | 5.8983 | 8.7833 | 44.4056 | 96.81299
[12 empty] | 5.9 | 8.815 | 42.7991 | 93.41906 | 5.9 | 8.785 | 44.4048 | 96.81124
[12 empty] | 5.9016 | 8.8166 | 42.7972 | 93.41491 | 5.9017 | 8.7867 | 44.4039 | 96.80928
[12 empty] | 5.9033 | 8.8183 | 42.7954 | 93.41098 | 5.9033 | 8.7883 | 44.4031 | 96.80754
[12 empty] | 5.905 | 8.82 | 42.7936 | 93.40705 | 5.905 | 8.79 | 44.4023 | 96.80579
[12 empty] | 5.9066 | 8.8216 | 42.7917 | 93.4029 | 5.9067 | 8.7917 | 44.4015 | 96.80405
[12 empty] | 5.9083 | 8.8233 | 42.7899 | 93.39898 | 5.9083 | 8.7933 | 44.4007 | 96.8023
[12 empty] | 5.91 | 8.825 | 42.788 | 93.39483 | 5.91 | 8.795 | 44.3998 | 96.80034
[12 empty] | 5.9116 | 8.8266 | 42.7862 | 93.3909 | 5.9117 | 8.7967 | 44.399 | 96.7986
[12 empty] | 5.9133 | 8.8283 | 42.7844 | 93.38697 | 5.9133 | 8.7983 | 44.3982 | 96.79685
[12 empty] | 5.915 | 8.83 | 42.7825 | 93.38282 | 5.915 | 8.8 | 44.3974 | 96.79511
[12 empty] | 5.9166 | 8.8316 | 42.7807 | 93.37889 | 5.9167 | 8.8017 | 44.3966 | 96.79337
[12 empty] | 5.9183 | 8.8333 | 42.7788 | 93.37475 | 5.9183 | 8.8033 | 44.3957 | 96.7914
[12 empty] | 5.92 | 8.835 | 42.777 | 93.37082 | 5.92 | 8.805 | 44.3949 | 96.78966
[12 empty] | 5.9216 | 8.8366 | 42.7751 | 93.36667 | 5.9216 | 8.8066 | 44.3941 | 96.78791
[12 empty] | 5.9233 | 8.8383 | 42.7732 | 93.36252 | 5.9233 | 8.8083 | 44.3933 | 96.78617
[12 empty] | 5.925 | 8.84 | 42.7714 | 93.35859 | 5.925 | 8.81 | 44.3925 | 96.78443
[12 empty] | 5.9267 | 8.8417 | 42.7695 | 93.35445 | 5.9266 | 8.8116 | 44.3916 | 96.78246
[12 empty] | 5.9283 | 8.8433 | 42.7677 | 93.35052 | 5.9283 | 8.8133 | 44.3908 | 96.78072
[12 empty] | 5.93 | 8.845 | 42.7658 | 93.34637 | 5.93 | 8.815 | 44.39 | 96.77898
[12 empty] | 5.9316 | 8.8466 | 42.764 | 93.34244 | 5.9317 | 8.8167 | 44.3891 | 96.77701
[12 empty] | 5.9333 | 8.8483 | 42.7621 | 93.3383 | 5.9333 | 8.8183 | 44.3883 | 96.77527
[12 empty] | 5.935 | 8.85 | 42.7603 | 93.33437 | 5.935 | 8.82 | 44.3875 | 96.77353
[12 empty] | 5.9366 | 8.8516 | 42.7584 | 93.33022 | 5.9367 | 8.8217 | 44.3867 | 96.77178
[12 empty] | 5.9383 | 8.8533 | 42.7566 | 93.32629 | 5.9383 | 8.8233 | 44.3858 | 96.76982
[12 empty] | 5.94 | 8.855 | 42.7547 | 93.32214 | 5.94 | 8.825 | 44.385 | 96.76807
[12 empty] | 5.9416 | 8.8566 | 42.7529 | 93.31821 | 5.9417 | 8.8267 | 44.3842 | 96.76633
[12 empty] | 5.9433 | 8.8583 | 42.751 | 93.31407 | 5.9433 | 8.8283 | 44.3833 | 96.76437
[12 empty] | 5.945 | 8.86 | 42.7492 | 93.31014 | 5.945 | 8.83 | 44.3825 | 96.76262
[12 empty] | 5.9467 | 8.8617 | 42.7473 | 93.30599 | 5.9467 | 8.8317 | 44.3817 | 96.76088
[12 empty] | 5.9483 | 8.8633 | 42.7454 | 93.30184 | 5.9483 | 8.8333 | 44.3808 | 96.75892
[12 empty] | 5.95 | 8.865 | 42.7436 | 93.29791 | 5.95 | 8.835 | 44.38 | 96.75717
[12 empty] | 5.9517 | 8.8667 | 42.7417 | 93.29377 | 5.9517 | 8.8367 | 44.3791 | 96.75521
[12 empty] | 5.9533 | 8.8683 | 42.7398 | 93.28962 | 5.9533 | 8.8383 | 44.3783 | 96.75347
[12 empty] | 5.955 | 8.87 | 42.7379 | 93.28547 | 5.955 | 8.84 | 44.3775 | 96.75172
[12 empty] | 5.9566 | 8.8716 | 42.7361 | 93.28154 | 5.9566 | 8.8416 | 44.3766 | 96.74976
[12 empty] | 5.9583 | 8.8733 | 42.7342 | 93.2774 | 5.9583 | 8.8433 | 44.3758 | 96.74802
[12 empty] | 5.96 | 8.875 | 42.7323 | 93.27325 | 5.96 | 8.845 | 44.3749 | 96.74605
[12 empty] | 5.9616 | 8.8766 | 42.7304 | 93.2691 | 5.9617 | 8.8467 | 44.3741 | 96.74431
[12 empty] | 5.9633 | 8.8783 | 42.7286 | 93.26517 | 5.9633 | 8.8483 | 44.3733 | 96.74257
[12 empty] | 5.965 | 8.88 | 42.7267 | 93.26103 | 5.965 | 8.85 | 44.3724 | 96.7406
[12 empty] | 5.9666 | 8.8816 | 42.7248 | 93.25688 | 5.9667 | 8.8517 | 44.3716 | 96.73886
[12 empty] | 5.9683 | 8.8833 | 42.723 | 93.25295 | 5.9683 | 8.8533 | 44.3707 | 96.7369
[12 empty] | 5.97 | 8.885 | 42.7211 | 93.2488 | 5.97 | 8.855 | 44.3699 | 96.73515
[12 empty] | 5.9716 | 8.8866 | 42.7192 | 93.24466 | 5.9717 | 8.8567 | 44.3691 | 96.73341
[12 empty] | 5.9733 | 8.8883 | 42.7173 | 93.24051 | 5.9733 | 8.8583 | 44.3682 | 96.73145
[12 empty] | 5.975 | 8.89 | 42.7155 | 93.23658 | 5.975 | 8.86 | 44.3674 | 96.7297
[12 empty] | 5.9766 | 8.8916 | 42.7136 | 93.23243 | 5.9767 | 8.8617 | 44.3665 | 96.72774
[12 empty] | 5.9783 | 8.8933 | 42.7117 | 93.22829 | 5.9783 | 8.8633 | 44.3657 | 96.726
[12 empty] | 5.98 | 8.895 | 42.7098 | 93.22414 | 5.98 | 8.865 | 44.3649 | 96.72425
[12 empty] | 5.9817 | 8.8967 | 42.7079 | 93.21999 | 5.9817 | 8.8667 | 44.364 | 96.72229
[12 empty] | 5.9833 | 8.8983 | 42.706 | 93.21584 | 5.9833 | 8.8683 | 44.3632 | 96.72055
[12 empty] | 5.985 | 8.9 | 42.7042 | 93.21192 | 5.985 | 8.87 | 44.3623 | 96.71858
[12 empty] | 5.9867 | 8.9017 | 42.7023 | 93.20777 | 5.9867 | 8.8717 | 44.3615 | 96.71684
[12 empty] | 5.9883 | 8.9033 | 42.7004 | 93.20362 | 5.9883 | 8.8733 | 44.3606 | 96.71488
[12 empty] | 5.99 | 8.905 | 42.6986 | 93.19969 | 5.99 | 8.875 | 44.3598 | 96.71313
[12 empty] | 5.9916 | 8.9066 | 42.6967 | 93.19554 | 5.9916 | 8.8766 | 44.359 | 96.71139
[12 empty] | 5.9933 | 8.9083 | 42.6948 | 93.1914 | 5.9933 | 8.8783 | 44.3581 | 96.70943
[12 empty] | 5.995 | 8.91 | 42.6929 | 93.18725 | 5.995 | 8.88 | 44.3573 | 96.70768
[12 empty] | 5.9966 | 8.9116 | 42.691 | 93.1831 | 5.9966 | 8.8816 | 44.3564 | 96.70572
[12 empty] | 5.9983 | 8.9133 | 42.6891 | 93.17896 | 5.9983 | 8.8833 | 44.3556 | 96.70398
[12 empty] | 6 | 8.915 | 42.6872 | 93.17481 | 6 | 8.885 | 44.3547 | 96.70201
[12 empty] | 6.0016 | 8.9166 | 42.6854 | 93.17088 | 6.0017 | 8.8867 | 44.3539 | 96.70027
[12 empty] | 6.0033 | 8.9183 | 42.6835 | 93.16673 | 6.0033 | 8.8883 | 44.353 | 96.69831
[12 empty] | 6.005 | 8.92 | 42.6816 | 93.16259 | 6.005 | 8.89 | 44.3522 | 96.69656
[12 empty] | 6.0066 | 8.9216 | 42.6797 | 93.15844 | 6.0067 | 8.8917 | 44.3513 | 96.6946
[12 empty] | 6.0083 | 8.9233 | 42.6778 | 93.15429 | 6.0083 | 8.8933 | 44.3505 | 96.69286
[12 empty] | 6.01 | 8.925 | 42.6759 | 93.15014 | 6.01 | 8.895 | 44.3496 | 96.6909
[12 empty] | 6.0116 | 8.9266 | 42.674 | 93.146 | 6.0117 | 8.8967 | 44.3488 | 96.68915
[12 empty] | 6.0133 | 8.9283 | 42.6721 | 93.14185 | 6.0133 | 8.8983 | 44.3479 | 96.68719
[12 empty] | 6.015 | 8.93 | 42.6702 | 93.1377 | 6.015 | 8.9 | 44.3471 | 96.68545
[12 empty] | 6.0167 | 8.9317 | 42.6682 | 93.13334 | 6.0167 | 8.9017 | 44.3462 | 96.68348
[12 empty] | 6.0183 | 8.9333 | 42.6664 | 93.12941 | 6.0183 | 8.9033 | 44.3453 | 96.68152
[12 empty] | 6.02 | 8.935 | 42.6644 | 93.12504 | 6.02 | 8.905 | 44.3445 | 96.67978
[12 empty] | 6.0217 | 8.9367 | 42.6625 | 93.1209 | 6.0216 | 8.9066 | 44.3436 | 96.67781
[12 empty] | 6.0233 | 8.9383 | 42.6606 | 93.11675 | 6.0233 | 8.9083 | 44.3428 | 96.67607
[12 empty] | 6.025 | 8.94 | 42.6587 | 93.1126 | 6.025 | 8.91 | 44.3419 | 96.67411
[12 empty] | 6.0267 | 8.9417 | 42.6568 | 93.10845 | 6.0267 | 8.9117 | 44.3411 | 96.67236
[12 empty] | 6.0283 | 8.9433 | 42.6549 | 93.10431 | 6.0283 | 8.9133 | 44.3402 | 96.6704
[12 empty] | 6.03 | 8.945 | 42.653 | 93.10016 | 6.03 | 8.915 | 44.3393 | 96.66844
[12 empty] | 6.0316 | 8.9466 | 42.6511 | 93.09601 | 6.0317 | 8.9167 | 44.3385 | 96.6667
[12 empty] | 6.0333 | 8.9483 | 42.6492 | 93.09186 | 6.0333 | 8.9183 | 44.3376 | 96.66473
[12 empty] | 6.035 | 8.95 | 42.6473 | 93.08772 | 6.035 | 8.92 | 44.3368 | 96.66299
[12 empty] | 6.0366 | 8.9516 | 42.6454 | 93.08357 | 6.0367 | 8.9217 | 44.3359 | 96.66103
[12 empty] | 6.0383 | 8.9533 | 42.6435 | 93.07942 | 6.0383 | 8.9233 | 44.335 | 96.65907
[12 empty] | 6.04 | 8.955 | 42.6416 | 93.07528 | 6.04 | 8.925 | 44.3342 | 96.65732
[12 empty] | 6.0416 | 8.9566 | 42.6397 | 93.07113 | 6.0416 | 8.9266 | 44.3333 | 96.65536
[12 empty] | 6.0433 | 8.9583 | 42.6377 | 93.06676 | 6.0433 | 8.9283 | 44.3325 | 96.65361
[12 empty] | 6.045 | 8.96 | 42.6358 | 93.06262 | 6.045 | 8.93 | 44.3316 | 96.65165
[12 empty] | 6.0467 | 8.9617 | 42.6339 | 93.05847 | 6.0466 | 8.9316 | 44.3308 | 96.64991
[12 empty] | 6.0483 | 8.9633 | 42.632 | 93.05432 | 6.0483 | 8.9333 | 44.3299 | 96.64795
[12 empty] | 6.05 | 8.965 | 42.6301 | 93.05017 | 6.05 | 8.935 | 44.329 | 96.64598
[12 empty] | 6.0517 | 8.9667 | 42.6281 | 93.04581 | 6.0517 | 8.9367 | 44.3282 | 96.64424
[12 empty] | 6.0533 | 8.9683 | 42.6262 | 93.04166 | 6.0533 | 8.9383 | 44.3273 | 96.64228
[12 empty] | 6.055 | 8.97 | 42.6243 | 93.03751 | 6.055 | 8.94 | 44.3264 | 96.64032
[12 empty] | 6.0567 | 8.9717 | 42.6224 | 93.03337 | 6.0567 | 8.9417 | 44.3256 | 96.63857
[12 empty] | 6.0583 | 8.9733 | 42.6205 | 93.02922 | 6.0583 | 8.9433 | 44.3247 | 96.63661
[12 empty] | 6.06 | 8.975 | 42.6186 | 93.02507 | 6.06 | 8.945 | 44.3239 | 96.63486
[12 empty] | 6.0616 | 8.9766 | 42.6166 | 93.02071 | 6.0617 | 8.9467 | 44.323 | 96.6329
[12 empty] | 6.0633 | 8.9783 | 42.6147 | 93.01656 | 6.0633 | 8.9483 | 44.3221 | 96.63094
[12 empty] | 6.065 | 8.98 | 42.6128 | 93.01241 | 6.065 | 8.95 | 44.3213 | 96.6292
[12 empty] | 6.0666 | 8.9816 | 42.6109 | 93.00827 | 6.0666 | 8.9516 | 44.3204 | 96.62723
[12 empty] | 6.0683 | 8.9833 | 42.609 | 93.00412 | 6.0683 | 8.9533 | 44.3195 | 96.62527
[12 empty] | 6.07 | 8.985 | 42.607 | 92.99975 | 6.07 | 8.955 | 44.3187 | 96.62353
[12 empty] | 6.0716 | 8.9866 | 42.6051 | 92.99561 | 6.0716 | 8.9566 | 44.3178 | 96.62157
[12 empty] | 6.0733 | 8.9883 | 42.6032 | 92.99146 | 6.0733 | 8.9583 | 44.3169 | 96.6196
[12 empty] | 6.075 | 8.99 | 42.6012 | 92.98709 | 6.075 | 8.96 | 44.316 | 96.61764
[12 empty] | 6.0767 | 8.9917 | 42.5993 | 92.98295 | 6.0767 | 8.9617 | 44.3152 | 96.6159
[12 empty] | 6.0783 | 8.9933 | 42.5974 | 92.9788 | 6.0783 | 8.9633 | 44.3143 | 96.61393
[12 empty] | 6.08 | 8.995 | 42.5955 | 92.97465 | 6.08 | 8.965 | 44.3134 | 96.61197
[12 empty] | 6.0816 | 8.9966 | 42.5936 | 92.9705 | 6.0817 | 8.9667 | 44.3126 | 96.61023
[12 empty] | 6.0833 | 8.9983 | 42.5916 | 92.96614 | 6.0833 | 8.9683 | 44.3117 | 96.60827
[12 empty] | 6.085 | 9 | 42.5897 | 92.96199 | 6.085 | 8.97 | 44.3108 | 96.6063
[12 empty] | 6.0866 | 9.0016 | 42.5878 | 92.95784 | 6.0866 | 8.9716 | 44.3099 | 96.60434
[12 empty] | 6.0883 | 9.0033 | 42.5858 | 92.95348 | 6.0883 | 8.9733 | 44.3091 | 96.6026
[12 empty] | 6.09 | 9.005 | 42.5839 | 92.94933 | 6.09 | 8.975 | 44.3082 | 96.60064
[12 empty] | 6.0916 | 9.0066 | 42.582 | 92.94518 | 6.0916 | 8.9766 | 44.3073 | 96.59867
[12 empty] | 6.0933 | 9.0083 | 42.58 | 92.94082 | 6.0933 | 8.9783 | 44.3064 | 96.59671
[12 empty] | 6.095 | 9.01 | 42.5781 | 92.93667 | 6.095 | 8.98 | 44.3056 | 96.59497
[12 empty] | 6.0966 | 9.0116 | 42.5762 | 92.93253 | 6.0967 | 8.9817 | 44.3047 | 96.59301
[12 empty] | 6.0983 | 9.0133 | 42.5742 | 92.92816 | 6.0983 | 8.9833 | 44.3038 | 96.59104
[12 empty] | 6.1 | 9.015 | 42.5723 | 92.92401 | 6.1 | 8.985 | 44.3029 | 96.58908
[12 empty] | 6.1016 | 9.0166 | 42.5703 | 92.91965 | 6.1017 | 8.9867 | 44.3021 | 96.58734
[12 empty] | 6.1033 | 9.0183 | 42.5684 | 92.9155 | 6.1033 | 8.9883 | 44.3012 | 96.58537
[12 empty] | 6.105 | 9.02 | 42.5664 | 92.91113 | 6.105 | 8.99 | 44.3003 | 96.58341
[12 empty] | 6.1067 | 9.0217 | 42.5645 | 92.90699 | 6.1067 | 8.9917 | 44.2994 | 96.58145
[12 empty] | 6.1083 | 9.0233 | 42.5625 | 92.90262 | 6.1083 | 8.9933 | 44.2985 | 96.57949
[12 empty] | 6.11 | 9.025 | 42.5605 | 92.89826 | 6.11 | 8.995 | 44.2977 | 96.57774
[12 empty] | 6.1117 | 9.0267 | 42.5586 | 92.89411 | 6.1116 | 8.9966 | 44.2968 | 96.57578
[12 empty] | 6.1133 | 9.0283 | 42.5567 | 92.88996 | 6.1133 | 8.9983 | 44.2959 | 96.57382
[12 empty] | 6.115 | 9.03 | 42.5547 | 92.8856 | 6.115 | 9 | 44.295 | 96.57186
[12 empty] | 6.1167 | 9.0317 | 42.5527 | 92.88123 | 6.1167 | 9.0017 | 44.2941 | 96.56989
[12 empty] | 6.1183 | 9.0333 | 42.5508 | 92.87708 | 6.1183 | 9.0033 | 44.2933 | 96.56815
[12 empty] | 6.12 | 9.035 | 42.5488 | 92.87272 | 6.12 | 9.005 | 44.2924 | 96.56619
[12 empty] | 6.1216 | 9.0366 | 42.5469 | 92.86857 | 6.1217 | 9.0067 | 44.2915 | 96.56423
[12 empty] | 6.1233 | 9.0383 | 42.545 | 92.86442 | 6.1233 | 9.0083 | 44.2906 | 96.56226
[12 empty] | 6.125 | 9.04 | 42.543 | 92.86006 | 6.125 | 9.01 | 44.2897 | 96.5603
[12 empty] | 6.1266 | 9.0416 | 42.5411 | 92.85591 | 6.1267 | 9.0117 | 44.2888 | 96.55834
[12 empty] | 6.1283 | 9.0433 | 42.5391 | 92.85155 | 6.1283 | 9.0133 | 44.288 | 96.5566
[12 empty] | 6.13 | 9.045 | 42.5371 | 92.84718 | 6.13 | 9.015 | 44.2871 | 96.55463
[12 empty] | 6.1316 | 9.0466 | 42.5352 | 92.84303 | 6.1317 | 9.0167 | 44.2862 | 96.55267
[12 empty] | 6.1333 | 9.0483 | 42.5332 | 92.83867 | 6.1333 | 9.0183 | 44.2853 | 96.55071
[12 empty] | 6.135 | 9.05 | 42.5312 | 92.8343 | 6.135 | 9.02 | 44.2844 | 96.54875
[12 empty] | 6.1367 | 9.0517 | 42.5293 | 92.83015 | 6.1367 | 9.0217 | 44.2836 | 96.547
[12 empty] | 6.1383 | 9.0533 | 42.5273 | 92.82579 | 6.1383 | 9.0233 | 44.2827 | 96.54504
[12 empty] | 6.14 | 9.055 | 42.5254 | 92.82164 | 6.14 | 9.025 | 44.2818 | 96.54308
[12 empty] | 6.1416 | 9.0566 | 42.5234 | 92.81728 | 6.1417 | 9.0267 | 44.2809 | 96.54112
[12 empty] | 6.1433 | 9.0583 | 42.5214 | 92.81291 | 6.1433 | 9.0283 | 44.28 | 96.53915
[12 empty] | 6.145 | 9.06 | 42.5195 | 92.80876 | 6.145 | 9.03 | 44.2791 | 96.53719
[12 empty] | 6.1466 | 9.0616 | 42.5175 | 92.8044 | 6.1467 | 9.0317 | 44.2782 | 96.53523
[12 empty] | 6.1483 | 9.0633 | 42.5155 | 92.80003 | 6.1483 | 9.0333 | 44.2774 | 96.53349
[12 empty] | 6.15 | 9.065 | 42.5136 | 92.79589 | 6.15 | 9.035 | 44.2765 | 96.53152
[12 empty] | 6.1516 | 9.0666 | 42.5116 | 92.79152 | 6.1517 | 9.0367 | 44.2756 | 96.52956
[12 empty] | 6.1533 | 9.0683 | 42.5096 | 92.78716 | 6.1533 | 9.0383 | 44.2747 | 96.5276
[12 empty] | 6.155 | 9.07 | 42.5076 | 92.78279 | 6.155 | 9.04 | 44.2738 | 96.52564
[12 empty] | 6.1567 | 9.0717 | 42.5056 | 92.77842 | 6.1566 | 9.0416 | 44.2729 | 96.52367
[12 empty] | 6.1583 | 9.0733 | 42.5037 | 92.77428 | 6.1583 | 9.0433 | 44.2721 | 96.52193
[12 empty] | 6.16 | 9.075 | 42.5017 | 92.76991 | 6.16 | 9.045 | 44.2712 | 96.51997
[12 empty] | 6.1617 | 9.0767 | 42.4997 | 92.76555 | 6.1616 | 9.0466 | 44.2703 | 96.51801
[12 empty] | 6.1633 | 9.0783 | 42.4978 | 92.7614 | 6.1633 | 9.0483 | 44.2694 | 96.51604
[12 empty] | 6.165 | 9.08 | 42.4958 | 92.75703 | 6.165 | 9.05 | 44.2685 | 96.51408
[12 empty] | 6.1666 | 9.0816 | 42.4938 | 92.75267 | 6.1667 | 9.0517 | 44.2676 | 96.51212
[12 empty] | 6.1683 | 9.0833 | 42.4918 | 92.7483 | 6.1683 | 9.0533 | 44.2667 | 96.51016
[12 empty] | 6.17 | 9.085 | 42.4899 | 92.74416 | 6.17 | 9.055 | 44.2658 | 96.5082
[12 empty] | 6.1716 | 9.0866 | 42.4879 | 92.73979 | 6.1717 | 9.0567 | 44.265 | 96.50645
[12 empty] | 6.1733 | 9.0883 | 42.4859 | 92.73542 | 6.1733 | 9.0583 | 44.2641 | 96.50449
[12 empty] | 6.175 | 9.09 | 42.4839 | 92.73106 | 6.175 | 9.06 | 44.2632 | 96.50253
[12 empty] | 6.1766 | 9.0916 | 42.482 | 92.72691 | 6.1767 | 9.0617 | 44.2623 | 96.50056
[12 empty] | 6.1783 | 9.0933 | 42.48 | 92.72255 | 6.1783 | 9.0633 | 44.2614 | 96.4986
[12 empty] | 6.18 | 9.095 | 42.478 | 92.71818 | 6.18 | 9.065 | 44.2605 | 96.49664
[12 empty] | 6.1816 | 9.0966 | 42.476 | 92.71382 | 6.1817 | 9.0667 | 44.2596 | 96.49468
[12 empty] | 6.1833 | 9.0983 | 42.474 | 92.70945 | 6.1833 | 9.0683 | 44.2587 | 96.49272
[12 empty] | 6.185 | 9.1 | 42.4721 | 92.7053 | 6.185 | 9.07 | 44.2578 | 96.49075
[12 empty] | 6.1867 | 9.1017 | 42.4701 | 92.70094 | 6.1866 | 9.0716 | 44.2569 | 96.48879
[12 empty] | 6.1883 | 9.1033 | 42.4681 | 92.69657 | 6.1883 | 9.0733 | 44.256 | 96.48683
[12 empty] | 6.19 | 9.105 | 42.4661 | 92.69221 | 6.19 | 9.075 | 44.2551 | 96.48487
[12 empty] | 6.1917 | 9.1067 | 42.4641 | 92.68784 | 6.1916 | 9.0766 | 44.2542 | 96.48291
[12 empty] | 6.1933 | 9.1083 | 42.4622 | 92.68369 | 6.1933 | 9.0783 | 44.2533 | 96.48094
[12 empty] | 6.195 | 9.11 | 42.4601 | 92.67911 | 6.195 | 9.08 | 44.2524 | 96.47898
[12 empty] | 6.1967 | 9.1117 | 42.4582 | 92.67496 | 6.1967 | 9.0817 | 44.2515 | 96.47702
[12 empty] | 6.1983 | 9.1133 | 42.4562 | 92.6706 | 6.1983 | 9.0833 | 44.2506 | 96.47506
[12 empty] | 6.2 | 9.115 | 42.4542 | 92.66623 | 6.2 | 9.085 | 44.2497 | 96.47309
[12 empty] | 6.2017 | 9.1167 | 42.4522 | 92.66187 | 6.2016 | 9.0866 | 44.2488 | 96.47113
[12 empty] | 6.2033 | 9.1183 | 42.4502 | 92.6575 | 6.2033 | 9.0883 | 44.2479 | 96.46917
[12 empty] | 6.205 | 9.12 | 42.4482 | 92.65314 | 6.205 | 9.09 | 44.247 | 96.46721
[12 empty] | 6.2066 | 9.1216 | 42.4462 | 92.64877 | 6.2067 | 9.0917 | 44.246 | 96.46503
[12 empty] | 6.2083 | 9.1233 | 42.4442 | 92.6444 | 6.2083 | 9.0933 | 44.2451 | 96.46307
[12 empty] | 6.21 | 9.125 | 42.4422 | 92.64004 | 6.21 | 9.095 | 44.2442 | 96.4611
[12 empty] | 6.2116 | 9.1266 | 42.4403 | 92.63589 | 6.2117 | 9.0967 | 44.2433 | 96.45914
[12 empty] | 6.2133 | 9.1283 | 42.4382 | 92.63131 | 6.2133 | 9.0983 | 44.2424 | 96.45718
[12 empty] | 6.215 | 9.13 | 42.4362 | 92.62694 | 6.215 | 9.1 | 44.2415 | 96.45522
[12 empty] | 6.2167 | 9.1317 | 42.4342 | 92.62258 | 6.2167 | 9.1017 | 44.2406 | 96.45325
[12 empty] | 6.2183 | 9.1333 | 42.4322 | 92.61821 | 6.2183 | 9.1033 | 44.2397 | 96.45129
[12 empty] | 6.22 | 9.135 | 42.4302 | 92.61385 | 6.22 | 9.105 | 44.2388 | 96.44933
[12 empty] | 6.2216 | 9.1366 | 42.4282 | 92.60948 | 6.2216 | 9.1066 | 44.2378 | 96.44715
[12 empty] | 6.2233 | 9.1383 | 42.4262 | 92.60512 | 6.2233 | 9.1083 | 44.2369 | 96.44519
[12 empty] | 6.225 | 9.14 | 42.4242 | 92.60075 | 6.225 | 9.11 | 44.236 | 96.44323
[12 empty] | 6.2267 | 9.1417 | 42.4222 | 92.59638 | 6.2266 | 9.1116 | 44.2351 | 96.44126
[12 empty] | 6.2283 | 9.1433 | 42.4201 | 92.5918 | 6.2283 | 9.1133 | 44.2342 | 96.4393
[12 empty] | 6.23 | 9.145 | 42.4181 | 92.58743 | 6.23 | 9.115 | 44.2333 | 96.43734
[12 empty] | 6.2317 | 9.1467 | 42.4161 | 92.58307 | 6.2317 | 9.1167 | 44.2323 | 96.43516
[12 empty] | 6.2333 | 9.1483 | 42.4141 | 92.5787 | 6.2333 | 9.1183 | 44.2314 | 96.4332
[12 empty] | 6.235 | 9.15 | 42.4121 | 92.57434 | 6.235 | 9.12 | 44.2305 | 96.43123
[12 empty] | 6.2367 | 9.1517 | 42.4101 | 92.56997 | 6.2367 | 9.1217 | 44.2296 | 96.42927
[12 empty] | 6.2383 | 9.1533 | 42.4081 | 92.56561 | 6.2383 | 9.1233 | 44.2287 | 96.42731
[12 empty] | 6.24 | 9.155 | 42.406 | 92.56102 | 6.24 | 9.125 | 44.2277 | 96.42513
[12 empty] | 6.2416 | 9.1566 | 42.404 | 92.55666 | 6.2417 | 9.1267 | 44.2268 | 96.42317
[12 empty] | 6.2433 | 9.1583 | 42.402 | 92.55229 | 6.2433 | 9.1283 | 44.2259 | 96.42121
[12 empty] | 6.245 | 9.16 | 42.4 | 92.54793 | 6.245 | 9.13 | 44.225 | 96.41924
[12 empty] | 6.2466 | 9.1616 | 42.3979 | 92.54334 | 6.2467 | 9.1317 | 44.2241 | 96.41728
[12 empty] | 6.2483 | 9.1633 | 42.3959 | 92.53898 | 6.2483 | 9.1333 | 44.2232 | 96.41532
[12 empty] | 6.25 | 9.165 | 42.3939 | 92.53461 | 6.25 | 9.135 | 44.2222 | 96.41314
[12 empty] | 6.2517 | 9.1667 | 42.3918 | 92.53003 | 6.2517 | 9.1367 | 44.2213 | 96.41118
[12 empty] | 6.2533 | 9.1683 | 42.3898 | 92.52566 | 6.2533 | 9.1383 | 44.2204 | 96.40921
[12 empty] | 6.255 | 9.17 | 42.3878 | 92.5213 | 6.255 | 9.14 | 44.2195 | 96.40725
[12 empty] | 6.2567 | 9.1717 | 42.3857 | 92.51671 | 6.2566 | 9.1416 | 44.2186 | 96.40529
[12 empty] | 6.2583 | 9.1733 | 42.3837 | 92.51235 | 6.2583 | 9.1433 | 44.2176 | 96.40311
[12 empty] | 6.26 | 9.175 | 42.3816 | 92.50777 | 6.26 | 9.145 | 44.2167 | 96.40115
[12 empty] | 6.2617 | 9.1767 | 42.3796 | 92.5034 | 6.2616 | 9.1466 | 44.2158 | 96.39919
[12 empty] | 6.2633 | 9.1783 | 42.3776 | 92.49903 | 6.2633 | 9.1483 | 44.2149 | 96.39722
[12 empty] | 6.265 | 9.18 | 42.3756 | 92.49467 | 6.265 | 9.15 | 44.2139 | 96.39504
[12 empty] | 6.2666 | 9.1816 | 42.3735 | 92.49008 | 6.2667 | 9.1517 | 44.213 | 96.39308
[12 empty] | 6.2683 | 9.1833 | 42.3715 | 92.48572 | 6.2683 | 9.1533 | 44.2121 | 96.39112
[12 empty] | 6.27 | 9.185 | 42.3695 | 92.48135 | 6.27 | 9.155 | 44.2112 | 96.38916
[12 empty] | 6.2716 | 9.1866 | 42.3674 | 92.47677 | 6.2717 | 9.1567 | 44.2103 | 96.38719
[12 empty] | 6.2733 | 9.1883 | 42.3654 | 92.4724 | 6.2733 | 9.1583 | 44.2093 | 96.38501
[12 empty] | 6.275 | 9.19 | 42.3634 | 92.46804 | 6.275 | 9.16 | 44.2084 | 96.38305
[12 empty] | 6.2766 | 9.1916 | 42.3613 | 92.46346 | 6.2767 | 9.1617 | 44.2075 | 96.38109
[12 empty] | 6.2783 | 9.1933 | 42.3593 | 92.45909 | 6.2783 | 9.1633 | 44.2066 | 96.37913
[12 empty] | 6.28 | 9.195 | 42.3572 | 92.45451 | 6.28 | 9.165 | 44.2057 | 96.37717
[12 empty] | 6.2816 | 9.1966 | 42.3552 | 92.45014 | 6.2817 | 9.1667 | 44.2047 | 96.37499
[12 empty] | 6.2833 | 9.1983 | 42.3531 | 92.44556 | 6.2833 | 9.1683 | 44.2038 | 96.37302
[12 empty] | 6.285 | 9.2 | 42.3511 | 92.44119 | 6.285 | 9.17 | 44.2029 | 96.37106
[12 empty] | 6.2866 | 9.2016 | 42.3491 | 92.43683 | 6.2867 | 9.1717 | 44.202 | 96.3691
[12 empty] | 6.2883 | 9.2033 | 42.3471 | 92.43246 | 6.2883 | 9.1733 | 44.2011 | 96.36714
[12 empty] | 6.29 | 9.205 | 42.345 | 92.42788 | 6.29 | 9.175 | 44.2001 | 96.36496
[12 empty] | 6.2916 | 9.2066 | 42.343 | 92.42351 | 6.2916 | 9.1766 | 44.1992 | 96.36299
[12 empty] | 6.2933 | 9.2083 | 42.3409 | 92.41893 | 6.2933 | 9.1783 | 44.1983 | 96.36103
[12 empty] | 6.295 | 9.21 | 42.3389 | 92.41456 | 6.295 | 9.18 | 44.1973 | 96.35885
[12 empty] | 6.2967 | 9.2117 | 42.3368 | 92.40998 | 6.2967 | 9.1817 | 44.1964 | 96.35689
[12 empty] | 6.2983 | 9.2133 | 42.3348 | 92.40561 | 6.2983 | 9.1833 | 44.1955 | 96.35493
[12 empty] | 6.3 | 9.215 | 42.3327 | 92.40103 | 6.3 | 9.185 | 44.1946 | 96.35297
[12 empty] | 6.3017 | 9.2167 | 42.3307 | 92.39666 | 6.3017 | 9.1867 | 44.1937 | 96.351
[12 empty] | 6.3033 | 9.2183 | 42.3287 | 92.3923 | 6.3033 | 9.1883 | 44.1927 | 96.34882
[12 empty] | 6.305 | 9.22 | 42.3265 | 92.3875 | 6.305 | 9.19 | 44.1918 | 96.34686
[12 empty] | 6.3067 | 9.2217 | 42.3245 | 92.38313 | 6.3067 | 9.1917 | 44.1909 | 96.3449
[12 empty] | 6.3083 | 9.2233 | 42.3224 | 92.37855 | 6.3083 | 9.1933 | 44.19 | 96.34294
[12 empty] | 6.31 | 9.225 | 42.3204 | 92.37418 | 6.31 | 9.195 | 44.189 | 96.34076
[12 empty] | 6.3117 | 9.2267 | 42.3183 | 92.3696 | 6.3116 | 9.1966 | 44.1881 | 96.33879
[12 empty] | 6.3133 | 9.2283 | 42.3163 | 92.36523 | 6.3133 | 9.1983 | 44.1872 | 96.33683
[12 empty] | 6.315 | 9.23 | 42.3142 | 92.36065 | 6.315 | 9.2 | 44.1863 | 96.33487
[12 empty] | 6.3166 | 9.2316 | 42.3122 | 92.35628 | 6.3166 | 9.2016 | 44.1853 | 96.33269
[12 empty] | 6.3183 | 9.2333 | 42.3101 | 92.3517 | 6.3183 | 9.2033 | 44.1844 | 96.33073
[12 empty] | 6.32 | 9.235 | 42.308 | 92.34712 | 6.32 | 9.205 | 44.1835 | 96.32877
[12 empty] | 6.3216 | 9.2366 | 42.306 | 92.34275 | 6.3217 | 9.2067 | 44.1826 | 96.3268
[12 empty] | 6.3233 | 9.2383 | 42.3039 | 92.33817 | 6.3233 | 9.2083 | 44.1816 | 96.32462
[12 empty] | 6.325 | 9.24 | 42.3018 | 92.33358 | 6.325 | 9.21 | 44.1807 | 96.32266
[12 empty] | 6.3267 | 9.2417 | 42.2998 | 92.32922 | 6.3267 | 9.2117 | 44.1798 | 96.3207
[12 empty] | 6.3283 | 9.2433 | 42.2977 | 92.32463 | 6.3283 | 9.2133 | 44.1789 | 96.31874
[12 empty] | 6.33 | 9.245 | 42.2956 | 92.32005 | 6.33 | 9.215 | 44.178 | 96.31677
[12 empty] | 6.3317 | 9.2467 | 42.2936 | 92.31568 | 6.3317 | 9.2167 | 44.177 | 96.31459
[12 empty] | 6.3333 | 9.2483 | 42.2915 | 92.3111 | 6.3333 | 9.2183 | 44.1761 | 96.31263
[12 empty] | 6.335 | 9.25 | 42.2894 | 92.30652 | 6.335 | 9.22 | 44.1752 | 96.31067
[12 empty] | 6.3366 | 9.2516 | 42.2874 | 92.30215 | 6.3366 | 9.2216 | 44.1743 | 96.30871
[12 empty] | 6.3383 | 9.2533 | 42.2853 | 92.29757 | 6.3383 | 9.2233 | 44.1734 | 96.30675
[12 empty] | 6.34 | 9.255 | 42.2832 | 92.29298 | 6.34 | 9.225 | 44.1725 | 96.30478
[12 empty] | 6.3416 | 9.2566 | 42.2811 | 92.2884 | 6.3417 | 9.2267 | 44.1715 | 96.3026
[12 empty] | 6.3433 | 9.2583 | 42.2791 | 92.28403 | 6.3433 | 9.2283 | 44.1706 | 96.30064
[12 empty] | 6.345 | 9.26 | 42.277 | 92.27945 | 6.345 | 9.23 | 44.1697 | 96.29868
[12 empty] | 6.3466 | 9.2616 | 42.2749 | 92.27487 | 6.3467 | 9.2317 | 44.1688 | 96.29672
[12 empty] | 6.3483 | 9.2633 | 42.2728 | 92.27028 | 6.3483 | 9.2333 | 44.1679 | 96.29475
[12 empty] | 6.35 | 9.265 | 42.2708 | 92.26592 | 6.35 | 9.235 | 44.167 | 96.29279
[12 empty] | 6.3517 | 9.2667 | 42.2687 | 92.26133 | 6.3517 | 9.2367 | 44.1661 | 96.29083
[12 empty] | 6.3533 | 9.2683 | 42.2666 | 92.25675 | 6.3533 | 9.2383 | 44.1652 | 96.28887
[12 empty] | 6.355 | 9.27 | 42.2645 | 92.25217 | 6.355 | 9.24 | 44.1642 | 96.28669
[12 empty] | 6.3567 | 9.2717 | 42.2625 | 92.2478 | 6.3567 | 9.2417 | 44.1633 | 96.28473
[12 empty] | 6.3583 | 9.2733 | 42.2604 | 92.24322 | 6.3583 | 9.2433 | 44.1624 | 96.28276
[12 empty] | 6.36 | 9.275 | 42.2583 | 92.23863 | 6.36 | 9.245 | 44.1615 | 96.2808
[12 empty] | 6.3616 | 9.2766 | 42.2562 | 92.23405 | 6.3616 | 9.2466 | 44.1606 | 96.27884
[12 empty] | 6.3633 | 9.2783 | 42.2541 | 92.22947 | 6.3633 | 9.2483 | 44.1597 | 96.27688
[12 empty] | 6.365 | 9.28 | 42.2521 | 92.2251 | 6.365 | 9.25 | 44.1588 | 96.27491
[12 empty] | 6.3666 | 9.2816 | 42.25 | 92.22052 | 6.3667 | 9.2517 | 44.1579 | 96.27295
[12 empty] | 6.3683 | 9.2833 | 42.2479 | 92.21593 | 6.3683 | 9.2533 | 44.157 | 96.27099
[12 empty] | 6.37 | 9.285 | 42.2458 | 92.21135 | 6.37 | 9.255 | 44.156 | 96.26881
[12 empty] | 6.3717 | 9.2867 | 42.2437 | 92.20677 | 6.3717 | 9.2567 | 44.1551 | 96.26685
[12 empty] | 6.3733 | 9.2883 | 42.2416 | 92.20218 | 6.3733 | 9.2583 | 44.1542 | 96.26489
[12 empty] | 6.375 | 9.29 | 42.2395 | 92.1976 | 6.375 | 9.26 | 44.1533 | 96.26292
[12 empty] | 6.3767 | 9.2917 | 42.2375 | 92.19323 | 6.3767 | 9.2617 | 44.1524 | 96.26096
[12 empty] | 6.3783 | 9.2933 | 42.2354 | 92.18865 | 6.3783 | 9.2633 | 44.1515 | 96.259
[12 empty] | 6.38 | 9.295 | 42.2333 | 92.18407 | 6.38 | 9.265 | 44.1506 | 96.25704
[12 empty] | 6.3817 | 9.2967 | 42.2312 | 92.17948 | 6.3816 | 9.2666 | 44.1497 | 96.25507
[12 empty] | 6.3833 | 9.2983 | 42.2291 | 92.1749 | 6.3833 | 9.2683 | 44.1488 | 96.25311
[12 empty] | 6.385 | 9.3 | 42.227 | 92.17031 | 6.385 | 9.27 | 44.1479 | 96.25115
[12 empty] | 6.3867 | 9.3017 | 42.2249 | 92.16573 | 6.3867 | 9.2717 | 44.147 | 96.24919
[12 empty] | 6.3883 | 9.3033 | 42.2229 | 92.16137 | 6.3883 | 9.2733 | 44.1461 | 96.24723
[12 empty] | 6.39 | 9.305 | 42.2208 | 92.15678 | 6.39 | 9.275 | 44.1452 | 96.24526
[12 empty] | 6.3916 | 9.3066 | 42.2187 | 92.1522 | 6.3917 | 9.2767 | 44.1443 | 96.2433
[12 empty] | 6.3933 | 9.3083 | 42.2166 | 92.14761 | 6.3933 | 9.2783 | 44.1434 | 96.24134
[12 empty] | 6.395 | 9.31 | 42.2145 | 92.14303 | 6.395 | 9.28 | 44.1425 | 96.23938
[12 empty] | 6.3966 | 9.3116 | 42.2124 | 92.13845 | 6.3967 | 9.2817 | 44.1415 | 96.2372
[12 empty] | 6.3983 | 9.3133 | 42.2103 | 92.13386 | 6.3983 | 9.2833 | 44.1406 | 96.23523
[12 empty] | 6.4 | 9.315 | 42.2082 | 92.12928 | 6.4 | 9.285 | 44.1397 | 96.23327
[12 empty] | 6.4017 | 9.3167 | 42.2061 | 92.1247 | 6.4017 | 9.2867 | 44.1388 | 96.23131
[12 empty] | 6.4033 | 9.3183 | 42.204 | 92.12011 | 6.4033 | 9.2883 | 44.1379 | 96.22935
[12 empty] | 6.405 | 9.32 | 42.2018 | 92.11531 | 6.405 | 9.29 | 44.137 | 96.22739
[12 empty] | 6.4067 | 9.3217 | 42.1997 | 92.11073 | 6.4067 | 9.2917 | 44.1361 | 96.22542
[12 empty] | 6.4083 | 9.3233 | 42.1976 | 92.10614 | 6.4083 | 9.2933 | 44.1352 | 96.22346
[12 empty] | 6.41 | 9.325 | 42.1955 | 92.10156 | 6.41 | 9.295 | 44.1343 | 96.2215
[12 empty] | 6.4116 | 9.3266 | 42.1934 | 92.09697 | 6.4117 | 9.2967 | 44.1334 | 96.21954
[12 empty] | 6.4133 | 9.3283 | 42.1913 | 92.09239 | 6.4133 | 9.2983 | 44.1325 | 96.21758
[12 empty] | 6.415 | 9.33 | 42.1892 | 92.08781 | 6.415 | 9.3 | 44.1316 | 96.21561
[12 empty] | 6.4166 | 9.3316 | 42.1871 | 92.08322 | 6.4166 | 9.3016 | 44.1307 | 96.21365
[12 empty] | 6.4183 | 9.3333 | 42.185 | 92.07864 | 6.4183 | 9.3033 | 44.1298 | 96.21169
[12 empty] | 6.42 | 9.335 | 42.1828 | 92.07384 | 6.42 | 9.305 | 44.1289 | 96.20973
[12 empty] | 6.4217 | 9.3367 | 42.1807 | 92.06925 | 6.4216 | 9.3066 | 44.128 | 96.20776
[12 empty] | 6.4233 | 9.3383 | 42.1786 | 92.06467 | 6.4233 | 9.3083 | 44.1271 | 96.2058
[12 empty] | 6.425 | 9.34 | 42.1764 | 92.05987 | 6.425 | 9.31 | 44.1262 | 96.20384
[12 empty] | 6.4267 | 9.3417 | 42.1743 | 92.05528 | 6.4267 | 9.3117 | 44.1253 | 96.20188
[12 empty] | 6.4283 | 9.3433 | 42.1722 | 92.0507 | 6.4283 | 9.3133 | 44.1244 | 96.19992
[12 empty] | 6.43 | 9.345 | 42.1701 | 92.04612 | 6.43 | 9.315 | 44.1235 | 96.19795
[12 empty] | 6.4317 | 9.3467 | 42.1679 | 92.04131 | 6.4317 | 9.3167 | 44.1226 | 96.19599
[12 empty] | 6.4333 | 9.3483 | 42.1658 | 92.03673 | 6.4333 | 9.3183 | 44.1217 | 96.19403
[12 empty] | 6.435 | 9.35 | 42.1637 | 92.03215 | 6.435 | 9.32 | 44.1208 | 96.19207
[12 empty] | 6.4366 | 9.3516 | 42.1616 | 92.02756 | 6.4367 | 9.3217 | 44.12 | 96.19032
[12 empty] | 6.4383 | 9.3533 | 42.1594 | 92.02276 | 6.4383 | 9.3233 | 44.1191 | 96.18836
[12 empty] | 6.44 | 9.355 | 42.1573 | 92.01818 | 6.44 | 9.325 | 44.1182 | 96.1864
[12 empty] | 6.4416 | 9.3566 | 42.1552 | 92.01359 | 6.4417 | 9.3267 | 44.1173 | 96.18444
[12 empty] | 6.4433 | 9.3583 | 42.1531 | 92.00901 | 6.4433 | 9.3283 | 44.1164 | 96.18247
[12 empty] | 6.445 | 9.36 | 42.1509 | 92.00421 | 6.445 | 9.33 | 44.1155 | 96.18051
[12 empty] | 6.4467 | 9.3617 | 42.1488 | 91.99962 | 6.4467 | 9.3317 | 44.1146 | 96.17855
[12 empty] | 6.4483 | 9.3633 | 42.1466 | 91.99482 | 6.4483 | 9.3333 | 44.1137 | 96.17659
[12 empty] | 6.45 | 9.365 | 42.1445 | 91.99024 | 6.45 | 9.335 | 44.1129 | 96.17484
[12 empty] | 6.4517 | 9.3667 | 42.1424 | 91.98566 | 6.4516 | 9.3366 | 44.112 | 96.17288
[12 empty] | 6.4533 | 9.3683 | 42.1402 | 91.98085 | 6.4533 | 9.3383 | 44.1111 | 96.17092
[12 empty] | 6.455 | 9.37 | 42.1381 | 91.97627 | 6.455 | 9.34 | 44.1102 | 96.16896
[12 empty] | 6.4566 | 9.3716 | 42.136 | 91.97169 | 6.4566 | 9.3416 | 44.1093 | 96.16699
[12 empty] | 6.4583 | 9.3733 | 42.1338 | 91.96688 | 6.4583 | 9.3433 | 44.1084 | 96.16503
[12 empty] | 6.46 | 9.375 | 42.1317 | 91.9623 | 6.46 | 9.345 | 44.1076 | 96.16329
[12 empty] | 6.4616 | 9.3766 | 42.1295 | 91.9575 | 6.4617 | 9.3467 | 44.1067 | 96.16133
[12 empty] | 6.4633 | 9.3783 | 42.1274 | 91.95291 | 6.4633 | 9.3483 | 44.1058 | 96.15936
[12 empty] | 6.465 | 9.38 | 42.1253 | 91.94833 | 6.465 | 9.35 | 44.1049 | 96.1574
[12 empty] | 6.4667 | 9.3817 | 42.1231 | 91.94353 | 6.4667 | 9.3517 | 44.1041 | 96.15566
[12 empty] | 6.4683 | 9.3833 | 42.121 | 91.93894 | 6.4683 | 9.3533 | 44.1032 | 96.1537
[12 empty] | 6.47 | 9.385 | 42.1189 | 91.93436 | 6.47 | 9.355 | 44.1023 | 96.15173
[12 empty] | 6.4717 | 9.3867 | 42.1167 | 91.92956 | 6.4717 | 9.3567 | 44.1014 | 96.14977
[12 empty] | 6.4733 | 9.3883 | 42.1145 | 91.92476 | 6.4733 | 9.3583 | 44.1005 | 96.14781
[12 empty] | 6.475 | 9.39 | 42.1124 | 91.92017 | 6.475 | 9.36 | 44.0997 | 96.14606
[12 empty] | 6.4767 | 9.3917 | 42.1102 | 91.91537 | 6.4767 | 9.3617 | 44.0988 | 96.1441
[12 empty] | 6.4783 | 9.3933 | 42.1081 | 91.91079 | 6.4783 | 9.3633 | 44.0979 | 96.14214
[12 empty] | 6.48 | 9.395 | 42.1059 | 91.90599 | 6.48 | 9.365 | 44.097 | 96.14018
[12 empty] | 6.4817 | 9.3967 | 42.1038 | 91.9014 | 6.4817 | 9.3667 | 44.0962 | 96.13843
[12 empty] | 6.4833 | 9.3983 | 42.1016 | 91.8966 | 6.4833 | 9.3683 | 44.0953 | 96.13647
[12 empty] | 6.485 | 9.4 | 42.0995 | 91.89202 | 6.485 | 9.37 | 44.0944 | 96.13451
[12 empty] | 6.4866 | 9.4016 | 42.0974 | 91.88743 | 6.4867 | 9.3717 | 44.0935 | 96.13255
[12 empty] | 6.4883 | 9.4033 | 42.0952 | 91.88263 | 6.4883 | 9.3733 | 44.0927 | 96.1308
[12 empty] | 6.49 | 9.405 | 42.0931 | 91.87805 | 6.49 | 9.375 | 44.0918 | 96.12884
[12 empty] | 6.4916 | 9.4066 | 42.0909 | 91.87324 | 6.4916 | 9.3766 | 44.0909 | 96.12688
[12 empty] | 6.4933 | 9.4083 | 42.0887 | 91.86844 | 6.4933 | 9.3783 | 44.0901 | 96.12513
[12 empty] | 6.495 | 9.41 | 42.0865 | 91.86364 | 6.495 | 9.38 | 44.0892 | 96.12317
[12 empty] | 6.4967 | 9.4117 | 42.0844 | 91.85906 | 6.4966 | 9.3816 | 44.0883 | 96.12121
[12 empty] | 6.4983 | 9.4133 | 42.0822 | 91.85425 | 6.4983 | 9.3833 | 44.0875 | 96.11947
[12 empty] | 6.5 | 9.415 | 42.0801 | 91.84967 | 6.5 | 9.385 | 44.0866 | 96.1175
[12 empty] | 6.5017 | 9.4167 | 42.0779 | 91.84487 | 6.5017 | 9.3867 | 44.0857 | 96.11554
[12 empty] | 6.5033 | 9.4183 | 42.0758 | 91.84028 | 6.5033 | 9.3883 | 44.0849 | 96.1138
[12 empty] | 6.505 | 9.42 | 42.0736 | 91.83548 | 6.505 | 9.39 | 44.084 | 96.11184
[12 empty] | 6.5066 | 9.4216 | 42.0714 | 91.83068 | 6.5067 | 9.3917 | 44.0831 | 96.10987
[12 empty] | 6.5083 | 9.4233 | 42.0693 | 91.8261 | 6.5083 | 9.3933 | 44.0823 | 96.10813
[12 empty] | 6.51 | 9.425 | 42.0671 | 91.8213 | 6.51 | 9.395 | 44.0814 | 96.10617
[12 empty] | 6.5116 | 9.4266 | 42.0649 | 91.81649 | 6.5117 | 9.3967 | 44.0806 | 96.10442
[12 empty] | 6.5133 | 9.4283 | 42.0628 | 91.81191 | 6.5133 | 9.3983 | 44.0797 | 96.10246
[12 empty] | 6.515 | 9.43 | 42.0606 | 91.80711 | 6.515 | 9.4 | 44.0788 | 96.1005
[12 empty] | 6.5167 | 9.4317 | 42.0584 | 91.80231 | 6.5167 | 9.4017 | 44.078 | 96.09875
[12 empty] | 6.5183 | 9.4333 | 42.0563 | 91.79772 | 6.5183 | 9.4033 | 44.0771 | 96.09679
[12 empty] | 6.52 | 9.435 | 42.0541 | 91.79292 | 6.52 | 9.405 | 44.0763 | 96.09505
[12 empty] | 6.5216 | 9.4366 | 42.0519 | 91.78812 | 6.5217 | 9.4067 | 44.0754 | 96.09309
[12 empty] | 6.5233 | 9.4383 | 42.0497 | 91.78332 | 6.5233 | 9.4083 | 44.0746 | 96.09134
[12 empty] | 6.525 | 9.44 | 42.0476 | 91.77873 | 6.525 | 9.41 | 44.0737 | 96.08938
[12 empty] | 6.5267 | 9.4417 | 42.0454 | 91.77393 | 6.5266 | 9.4116 | 44.0729 | 96.08764
[12 empty] | 6.5283 | 9.4433 | 42.0432 | 91.76913 | 6.5283 | 9.4133 | 44.072 | 96.08567
[12 empty] | 6.53 | 9.445 | 42.041 | 91.76433 | 6.53 | 9.415 | 44.0712 | 96.08393
[12 empty] | 6.5317 | 9.4467 | 42.0389 | 91.75974 | 6.5316 | 9.4166 | 44.0703 | 96.08197
[12 empty] | 6.5333 | 9.4483 | 42.0367 | 91.75494 | 6.5333 | 9.4183 | 44.0694 | 96.08
[12 empty] | 6.535 | 9.45 | 42.0345 | 91.75014 | 6.535 | 9.42 | 44.0686 | 96.07826
[12 empty] | 6.5367 | 9.4517 | 42.0323 | 91.74534 | 6.5367 | 9.4217 | 44.0678 | 96.07652
[12 empty] | 6.5383 | 9.4533 | 42.0301 | 91.74053 | 6.5383 | 9.4233 | 44.0669 | 96.07455
[12 empty] | 6.54 | 9.455 | 42.0279 | 91.73573 | 6.54 | 9.425 | 44.0661 | 96.07281
[12 empty] | 6.5416 | 9.4566 | 42.0257 | 91.73093 | 6.5416 | 9.4266 | 44.0652 | 96.07085
[12 empty] | 6.5433 | 9.4583 | 42.0236 | 91.72635 | 6.5433 | 9.4283 | 44.0643 | 96.06889
[12 empty] | 6.545 | 9.46 | 42.0214 | 91.72154 | 6.545 | 9.43 | 44.0635 | 96.06714
[12 empty] | 6.5466 | 9.4616 | 42.0192 | 91.71674 | 6.5467 | 9.4317 | 44.0626 | 96.06518
[12 empty] | 6.5483 | 9.4633 | 42.017 | 91.71194 | 6.5483 | 9.4333 | 44.0618 | 96.06344
[12 empty] | 6.55 | 9.465 | 42.0149 | 91.70736 | 6.55 | 9.435 | 44.0609 | 96.06147
[12 empty] | 6.5517 | 9.4667 | 42.0126 | 91.70234 | 6.5516 | 9.4366 | 44.0601 | 96.05973
[12 empty] | 6.5533 | 9.4683 | 42.0104 | 91.69753 | 6.5533 | 9.4383 | 44.0593 | 96.05798
[12 empty] | 6.555 | 9.47 | 42.0083 | 91.69295 | 6.555 | 9.44 | 44.0584 | 96.05602
[12 empty] | 6.5567 | 9.4717 | 42.006 | 91.68793 | 6.5567 | 9.4417 | 44.0575 | 96.05406
[12 empty] | 6.5583 | 9.4733 | 42.0039 | 91.68335 | 6.5583 | 9.4433 | 44.0567 | 96.05232
[12 empty] | 6.56 | 9.475 | 42.0017 | 91.67854 | 6.56 | 9.445 | 44.0558 | 96.05035
[12 empty] | 6.5616 | 9.4766 | 41.9995 | 91.67374 | 6.5617 | 9.4467 | 44.055 | 96.04861
[12 empty] | 6.5633 | 9.4783 | 41.9973 | 91.66894 | 6.5633 | 9.4483 | 44.0541 | 96.04665
[12 empty] | 6.565 | 9.48 | 41.9951 | 91.66414 | 6.565 | 9.45 | 44.0533 | 96.0449
[12 empty] | 6.5666 | 9.4816 | 41.9929 | 91.65934 | 6.5667 | 9.4517 | 44.0524 | 96.04294
[12 empty] | 6.5683 | 9.4833 | 41.9907 | 91.65453 | 6.5683 | 9.4533 | 44.0516 | 96.0412
[12 empty] | 6.57 | 9.485 | 41.9885 | 91.64973 | 6.57 | 9.455 | 44.0507 | 96.03923
[12 empty] | 6.5717 | 9.4867 | 41.9862 | 91.64471 | 6.5717 | 9.4567 | 44.0499 | 96.03749
[12 empty] | 6.5733 | 9.4883 | 41.9841 | 91.64013 | 6.5733 | 9.4583 | 44.049 | 96.03553
[12 empty] | 6.575 | 9.49 | 41.9819 | 91.63533 | 6.575 | 9.46 | 44.0482 | 96.03378
[12 empty] | 6.5766 | 9.4916 | 41.9797 | 91.63052 | 6.5767 | 9.4617 | 44.0473 | 96.03182
[12 empty] | 6.5783 | 9.4933 | 41.9774 | 91.6255 | 6.5783 | 9.4633 | 44.0465 | 96.03008
[12 empty] | 6.58 | 9.495 | 41.9752 | 91.6207 | 6.58 | 9.465 | 44.0456 | 96.02812
[12 empty] | 6.5817 | 9.4967 | 41.973 | 91.6159 | 6.5816 | 9.4666 | 44.0448 | 96.02637
[12 empty] | 6.5833 | 9.4983 | 41.9708 | 91.6111 | 6.5833 | 9.4683 | 44.044 | 96.02463
[12 empty] | 6.585 | 9.5 | 41.9686 | 91.6063 | 6.585 | 9.47 | 44.0431 | 96.02267
[12 empty] | 6.5867 | 9.5017 | 41.9664 | 91.60149 | 6.5866 | 9.4716 | 44.0423 | 96.02092
[12 empty] | 6.5883 | 9.5033 | 41.9642 | 91.59669 | 6.5883 | 9.4733 | 44.0414 | 96.01896
[12 empty] | 6.59 | 9.505 | 41.962 | 91.59189 | 6.59 | 9.475 | 44.0405 | 96.017
[12 empty] | 6.5916 | 9.5066 | 41.9598 | 91.58709 | 6.5917 | 9.4767 | 44.0397 | 96.01525
[12 empty] | 6.5933 | 9.5083 | 41.9576 | 91.58229 | 6.5933 | 9.4783 | 44.0389 | 96.01351
[12 empty] | 6.595 | 9.51 | 41.9553 | 91.57727 | 6.595 | 9.48 | 44.038 | 96.01155
[12 empty] | 6.5966 | 9.5116 | 41.9531 | 91.57246 | 6.5967 | 9.4817 | 44.0372 | 96.0098
[12 empty] | 6.5983 | 9.5133 | 41.9509 | 91.56766 | 6.5983 | 9.4833 | 44.0363 | 96.00784
[12 empty] | 6.6 | 9.515 | 41.9486 | 91.56264 | 6.6 | 9.485 | 44.0355 | 96.0061
[12 empty] | 6.6016 | 9.5166 | 41.9465 | 91.55806 | 6.6017 | 9.4867 | 44.0346 | 96.00413
[12 empty] | 6.6033 | 9.5183 | 41.9442 | 91.55304 | 6.6033 | 9.4883 | 44.0338 | 96.00239
[12 empty] | 6.605 | 9.52 | 41.942 | 91.54824 | 6.605 | 9.49 | 44.033 | 96.00065
[12 empty] | 6.6067 | 9.5217 | 41.9398 | 91.54343 | 6.6066 | 9.4916 | 44.0321 | 95.99868
[12 empty] | 6.6083 | 9.5233 | 41.9375 | 91.53841 | 6.6083 | 9.4933 | 44.0313 | 95.99694
[12 empty] | 6.61 | 9.525 | 41.9353 | 91.53361 | 6.61 | 9.495 | 44.0304 | 95.99498
[12 empty] | 6.6116 | 9.5266 | 41.9331 | 91.52881 | 6.6117 | 9.4967 | 44.0296 | 95.99323
[12 empty] | 6.6133 | 9.5283 | 41.9309 | 91.52401 | 6.6133 | 9.4983 | 44.0287 | 95.99127
[12 empty] | 6.615 | 9.53 | 41.9287 | 91.5192 | 6.615 | 9.5 | 44.0279 | 95.98953
[12 empty] | 6.6166 | 9.5316 | 41.9264 | 91.51418 | 6.6167 | 9.5017 | 44.027 | 95.98756
[12 empty] | 6.6183 | 9.5333 | 41.9242 | 91.50938 | 6.6183 | 9.5033 | 44.0262 | 95.98582
[12 empty] | 6.62 | 9.535 | 41.922 | 91.50458 | 6.62 | 9.505 | 44.0254 | 95.98408
[12 empty] | 6.6216 | 9.5366 | 41.9197 | 91.49956 | 6.6217 | 9.5067 | 44.0245 | 95.98211
[12 empty] | 6.6233 | 9.5383 | 41.9175 | 91.49476 | 6.6233 | 9.5083 | 44.0237 | 95.98037
[12 empty] | 6.625 | 9.54 | 41.9153 | 91.48996 | 6.625 | 9.51 | 44.0228 | 95.97841
[12 empty] | 6.6267 | 9.5417 | 41.913 | 91.48494 | 6.6266 | 9.5116 | 44.022 | 95.97666
[12 empty] | 6.6283 | 9.5433 | 41.9108 | 91.48013 | 6.6283 | 9.5133 | 44.0212 | 95.97492
[12 empty] | 6.63 | 9.545 | 41.9086 | 91.47533 | 6.63 | 9.515 | 44.0203 | 95.97296
[12 empty] | 6.6316 | 9.5466 | 41.9063 | 91.47031 | 6.6316 | 9.5166 | 44.0195 | 95.97121
[12 empty] | 6.6333 | 9.5483 | 41.9041 | 91.46551 | 6.6333 | 9.5183 | 44.0186 | 95.96925
[12 empty] | 6.635 | 9.55 | 41.9019 | 91.46071 | 6.635 | 9.52 | 44.0178 | 95.96751
[12 empty] | 6.6366 | 9.5516 | 41.8997 | 91.45591 | 6.6366 | 9.5216 | 44.0169 | 95.96554
[12 empty] | 6.6383 | 9.5533 | 41.8974 | 91.45089 | 6.6383 | 9.5233 | 44.0161 | 95.9638
[12 empty] | 6.64 | 9.555 | 41.8952 | 91.44608 | 6.64 | 9.525 | 44.0152 | 95.96184
[12 empty] | 6.6416 | 9.5566 | 41.893 | 91.44128 | 6.6417 | 9.5267 | 44.0144 | 95.96009
[12 empty] | 6.6433 | 9.5583 | 41.8907 | 91.43626 | 6.6433 | 9.5283 | 44.0136 | 95.95835
[12 empty] | 6.645 | 9.56 | 41.8884 | 91.43124 | 6.645 | 9.53 | 44.0127 | 95.95639
[12 empty] | 6.6467 | 9.5617 | 41.8862 | 91.42644 | 6.6467 | 9.5317 | 44.0119 | 95.95464
[12 empty] | 6.6483 | 9.5633 | 41.884 | 91.42164 | 6.6483 | 9.5333 | 44.011 | 95.95268
[12 empty] | 6.65 | 9.565 | 41.8817 | 91.41662 | 6.65 | 9.535 | 44.0102 | 95.95094
[12 empty] | 6.6516 | 9.5666 | 41.8795 | 91.41181 | 6.6517 | 9.5367 | 44.0094 | 95.94919
[12 empty] | 6.6533 | 9.5683 | 41.8773 | 91.40701 | 6.6533 | 9.5383 | 44.0085 | 95.94723
[12 empty] | 6.655 | 9.57 | 41.875 | 91.40199 | 6.655 | 9.54 | 44.0077 | 95.94549
[12 empty] | 6.6566 | 9.5716 | 41.8728 | 91.39719 | 6.6566 | 9.5416 | 44.0069 | 95.94374
[12 empty] | 6.6583 | 9.5733 | 41.8705 | 91.39217 | 6.6583 | 9.5433 | 44.006 | 95.94178
[12 empty] | 6.66 | 9.575 | 41.8683 | 91.38737 | 6.66 | 9.545 | 44.0052 | 95.94004
[12 empty] | 6.6616 | 9.5766 | 41.866 | 91.38235 | 6.6616 | 9.5466 | 44.0043 | 95.93807
[12 empty] | 6.6633 | 9.5783 | 41.8637 | 91.37733 | 6.6633 | 9.5483 | 44.0035 | 95.93633
[12 empty] | 6.665 | 9.58 | 41.8615 | 91.37253 | 6.665 | 9.55 | 44.0027 | 95.93459
[12 empty] | 6.6667 | 9.5817 | 41.8593 | 91.36772 | 6.6666 | 9.5516 | 44.0018 | 95.93262
[12 empty] | 6.6683 | 9.5833 | 41.857 | 91.3627 | 6.6683 | 9.5533 | 44.001 | 95.93088
[12 empty] | 6.67 | 9.585 | 41.8548 | 91.3579 | 6.67 | 9.555 | 44.0002 | 95.92913
[12 empty] | 6.6716 | 9.5866 | 41.8525 | 91.35288 | 6.6717 | 9.5567 | 43.9993 | 95.92717
[12 empty] | 6.6733 | 9.5883 | 41.8502 | 91.34786 | 6.6733 | 9.5583 | 43.9985 | 95.92543
[12 empty] | 6.675 | 9.59 | 41.848 | 91.34306 | 6.675 | 9.56 | 43.9977 | 95.92368
[12 empty] | 6.6766 | 9.5916 | 41.8457 | 91.33804 | 6.6767 | 9.5617 | 43.9968 | 95.92172
[12 empty] | 6.6783 | 9.5933 | 41.8435 | 91.33324 | 6.6783 | 9.5633 | 43.996 | 95.91998
[12 empty] | 6.68 | 9.595 | 41.8412 | 91.32822 | 6.68 | 9.565 | 43.9952 | 95.91823
[12 empty] | 6.6816 | 9.5966 | 41.8389 | 91.3232 | 6.6816 | 9.5666 | 43.9943 | 95.91627
[12 empty] | 6.6833 | 9.5983 | 41.8367 | 91.31839 | 6.6833 | 9.5683 | 43.9935 | 95.91453
[12 empty] | 6.685 | 9.6 | 41.8344 | 91.31337 | 6.685 | 9.57 | 43.9927 | 95.91278
[12 empty] | 6.6866 | 9.6016 | 41.8321 | 91.30835 | 6.6866 | 9.5716 | 43.9919 | 95.91104
[12 empty] | 6.6883 | 9.6033 | 41.8299 | 91.30355 | 6.6883 | 9.5733 | 43.991 | 95.90908
[12 empty] | 6.69 | 9.605 | 41.8276 | 91.29853 | 6.69 | 9.575 | 43.9902 | 95.90733
[12 empty] | 6.6916 | 9.6066 | 41.8253 | 91.29351 | 6.6916 | 9.5766 | 43.9894 | 95.90559
[12 empty] | 6.6933 | 9.6083 | 41.823 | 91.28849 | 6.6933 | 9.5783 | 43.9886 | 95.90384
[12 empty] | 6.695 | 9.61 | 41.8207 | 91.28347 | 6.695 | 9.58 | 43.9877 | 95.90188
[12 empty] | 6.6967 | 9.6117 | 41.8185 | 91.27867 | 6.6967 | 9.5817 | 43.9869 | 95.90014
[12 empty] | 6.6983 | 9.6133 | 41.8162 | 91.27365 | 6.6983 | 9.5833 | 43.9861 | 95.89839
[12 empty] | 6.7 | 9.615 | 41.8139 | 91.26863 | 6.7 | 9.585 | 43.9853 | 95.89665
[12 empty] | 6.7016 | 9.6166 | 41.8116 | 91.26361 | 6.7017 | 9.5867 | 43.9844 | 95.89469
[12 empty] | 6.7033 | 9.6183 | 41.8093 | 91.25859 | 6.7033 | 9.5883 | 43.9836 | 95.89294
[12 empty] | 6.705 | 9.62 | 41.8071 | 91.25378 | 6.705 | 9.59 | 43.9828 | 95.8912
[12 empty] | 6.7066 | 9.6216 | 41.8048 | 91.24876 | 6.7067 | 9.5917 | 43.982 | 95.88946
[12 empty] | 6.7083 | 9.6233 | 41.8025 | 91.24374 | 6.7083 | 9.5933 | 43.9812 | 95.88771
[12 empty] | 6.71 | 9.625 | 41.8002 | 91.23872 | 6.71 | 9.595 | 43.9803 | 95.88575
[12 empty] | 6.7116 | 9.6266 | 41.7979 | 91.2337 | 6.7116 | 9.5966 | 43.9795 | 95.884
[12 empty] | 6.7133 | 9.6283 | 41.7956 | 91.22868 | 6.7133 | 9.5983 | 43.9787 | 95.88226
[12 empty] | 6.715 | 9.63 | 41.7934 | 91.22388 | 6.715 | 9.6 | 43.9779 | 95.88052
[12 empty] | 6.7166 | 9.6316 | 41.7911 | 91.21886 | 6.7166 | 9.6016 | 43.9771 | 95.87877
[12 empty] | 6.7183 | 9.6333 | 41.7888 | 91.21384 | 6.7183 | 9.6033 | 43.9762 | 95.87681
[12 empty] | 6.72 | 9.635 | 41.7865 | 91.20882 | 6.72 | 9.605 | 43.9754 | 95.87507
[12 empty] | 6.7216 | 9.6366 | 41.7842 | 91.2038 | 6.7217 | 9.6067 | 43.9746 | 95.87332
[12 empty] | 6.7233 | 9.6383 | 41.7819 | 91.19878 | 6.7233 | 9.6083 | 43.9738 | 95.87158
[12 empty] | 6.725 | 9.64 | 41.7796 | 91.19376 | 6.725 | 9.61 | 43.973 | 95.86983
[12 empty] | 6.7266 | 9.6416 | 41.7773 | 91.18874 | 6.7267 | 9.6117 | 43.9721 | 95.86787
[12 empty] | 6.7283 | 9.6433 | 41.775 | 91.18372 | 6.7283 | 9.6133 | 43.9713 | 95.86613
[12 empty] | 6.73 | 9.645 | 41.7727 | 91.1787 | 6.73 | 9.615 | 43.9705 | 95.86438
[12 empty] | 6.7316 | 9.6466 | 41.7704 | 91.17368 | 6.7317 | 9.6167 | 43.9697 | 95.86264
[12 empty] | 6.7333 | 9.6483 | 41.7681 | 91.16866 | 6.7333 | 9.6183 | 43.9689 | 95.86089
[12 empty] | 6.735 | 9.65 | 41.7658 | 91.16364 | 6.735 | 9.62 | 43.968 | 95.85893
[12 empty] | 6.7366 | 9.6516 | 41.7635 | 91.15862 | 6.7367 | 9.6217 | 43.9672 | 95.85719
[12 empty] | 6.7383 | 9.6533 | 41.7611 | 91.15338 | 6.7383 | 9.6233 | 43.9664 | 95.85544
[12 empty] | 6.74 | 9.655 | 41.7589 | 91.14858 | 6.74 | 9.625 | 43.9656 | 95.8537
[12 empty] | 6.7416 | 9.6566 | 41.7565 | 91.14334 | 6.7416 | 9.6266 | 43.9648 | 95.85196
[12 empty] | 6.7433 | 9.6583 | 41.7542 | 91.13832 | 6.7433 | 9.6283 | 43.964 | 95.85021
[12 empty] | 6.745 | 9.66 | 41.7519 | 91.1333 | 6.745 | 9.63 | 43.9631 | 95.84825
[12 empty] | 6.7466 | 9.6616 | 41.7496 | 91.12828 | 6.7466 | 9.6316 | 43.9623 | 95.84651
[12 empty] | 6.7483 | 9.6633 | 41.7473 | 91.12326 | 6.7483 | 9.6333 | 43.9615 | 95.84476
[12 empty] | 6.75 | 9.665 | 41.745 | 91.11824 | 6.75 | 9.635 | 43.9607 | 95.84302
[12 empty] | 6.7517 | 9.6667 | 41.7427 | 91.11322 | 6.7517 | 9.6367 | 43.9599 | 95.84127
[12 empty] | 6.7533 | 9.6683 | 41.7404 | 91.1082 | 6.7533 | 9.6383 | 43.9591 | 95.83953
[12 empty] | 6.755 | 9.67 | 41.7381 | 91.10318 | 6.755 | 9.64 | 43.9583 | 95.83778
[12 empty] | 6.7567 | 9.6717 | 41.7358 | 91.09816 | 6.7566 | 9.6416 | 43.9575 | 95.83604
[12 empty] | 6.7583 | 9.6733 | 41.7335 | 91.09314 | 6.7583 | 9.6433 | 43.9566 | 95.83408
[12 empty] | 6.76 | 9.675 | 41.7311 | 91.0879 | 6.76 | 9.645 | 43.9558 | 95.83233
[12 empty] | 6.7616 | 9.6766 | 41.7288 | 91.08288 | 6.7616 | 9.6466 | 43.955 | 95.83059
[12 empty] | 6.7633 | 9.6783 | 41.7265 | 91.07786 | 6.7633 | 9.6483 | 43.9542 | 95.82885
[12 empty] | 6.765 | 9.68 | 41.7242 | 91.07284 | 6.765 | 9.65 | 43.9534 | 95.8271
[12 empty] | 6.7666 | 9.6816 | 41.7219 | 91.06782 | 6.7667 | 9.6517 | 43.9526 | 95.82536
[12 empty] | 6.7683 | 9.6833 | 41.7196 | 91.0628 | 6.7683 | 9.6533 | 43.9518 | 95.82361
[12 empty] | 6.77 | 9.685 | 41.7173 | 91.05777 | 6.77 | 9.655 | 43.951 | 95.82187
[12 empty] | 6.7717 | 9.6867 | 41.715 | 91.05275 | 6.7717 | 9.6567 | 43.9502 | 95.82012
[12 empty] | 6.7733 | 9.6883 | 41.7127 | 91.04773 | 6.7733 | 9.6583 | 43.9494 | 95.81838
[12 empty] | 6.775 | 9.69 | 41.7103 | 91.0425 | 6.775 | 9.66 | 43.9486 | 95.81664
[12 empty] | 6.7767 | 9.6917 | 41.708 | 91.03748 | 6.7767 | 9.6617 | 43.9477 | 95.81467
[12 empty] | 6.7783 | 9.6933 | 41.7057 | 91.03246 | 6.7783 | 9.6633 | 43.9469 | 95.81293
[12 empty] | 6.78 | 9.695 | 41.7034 | 91.02743 | 6.78 | 9.665 | 43.9461 | 95.81119
[12 empty] | 6.7816 | 9.6966 | 41.7011 | 91.02241 | 6.7816 | 9.6666 | 43.9453 | 95.80944
[12 empty] | 6.7833 | 9.6983 | 41.6988 | 91.01739 | 6.7833 | 9.6683 | 43.9445 | 95.8077
[12 empty] | 6.785 | 9.7 | 41.6964 | 91.01216 | 6.785 | 9.67 | 43.9437 | 95.80595
[12 empty] | 6.7866 | 9.7016 | 41.6941 | 91.00714 | 6.7866 | 9.6716 | 43.9429 | 95.80421
[12 empty] | 6.7883 | 9.7033 | 41.6918 | 91.00212 | 6.7883 | 9.6733 | 43.9421 | 95.80247
[12 empty] | 6.79 | 9.705 | 41.6895 | 90.99709 | 6.79 | 9.675 | 43.9413 | 95.80072
[12 empty] | 6.7916 | 9.7066 | 41.6872 | 90.99207 | 6.7916 | 9.6766 | 43.9405 | 95.79898
[12 empty] | 6.7933 | 9.7083 | 41.6849 | 90.98705 | 6.7933 | 9.6783 | 43.9397 | 95.79723
[12 empty] | 6.795 | 9.71 | 41.6826 | 90.98203 | 6.795 | 9.68 | 43.9388 | 95.79527
[12 empty] | 6.7966 | 9.7116 | 41.6802 | 90.9768 | 6.7967 | 9.6817 | 43.938 | 95.79353
[12 empty] | 6.7983 | 9.7133 | 41.6779 | 90.97178 | 6.7983 | 9.6833 | 43.9372 | 95.79178
[12 empty] | 6.8 | 9.715 | 41.6756 | 90.96675 | 6.8 | 9.685 | 43.9364 | 95.79004
[12 empty] | 6.8016 | 9.7166 | 41.6733 | 90.96173 | 6.8017 | 9.6867 | 43.9356 | 95.78829
[12 empty] | 6.8033 | 9.7183 | 41.6709 | 90.9565 | 6.8033 | 9.6883 | 43.9348 | 95.78655
[12 empty] | 6.805 | 9.72 | 41.6686 | 90.95148 | 6.805 | 9.69 | 43.934 | 95.78481
[12 empty] | 6.8066 | 9.7216 | 41.6663 | 90.94646 | 6.8067 | 9.6917 | 43.9332 | 95.78306
[12 empty] | 6.8083 | 9.7233 | 41.664 | 90.94144 | 6.8083 | 9.6933 | 43.9323 | 95.7811
[12 empty] | 6.81 | 9.725 | 41.6616 | 90.9362 | 6.81 | 9.695 | 43.9315 | 95.77936
[12 empty] | 6.8116 | 9.7266 | 41.6593 | 90.93118 | 6.8116 | 9.6966 | 43.9307 | 95.77761
[12 empty] | 6.8133 | 9.7283 | 41.657 | 90.92616 | 6.8133 | 9.6983 | 43.9299 | 95.77587
[12 empty] | 6.815 | 9.73 | 41.6546 | 90.92092 | 6.815 | 9.7 | 43.9291 | 95.77412
[12 empty] | 6.8166 | 9.7316 | 41.6523 | 90.9159 | 6.8166 | 9.7016 | 43.9283 | 95.77238
[12 empty] | 6.8183 | 9.7333 | 41.6499 | 90.91066 | 6.8183 | 9.7033 | 43.9275 | 95.77063
[12 empty] | 6.82 | 9.735 | 41.6475 | 90.90542 | 6.82 | 9.705 | 43.9267 | 95.76889
[12 empty] | 6.8217 | 9.7367 | 41.6452 | 90.9004 | 6.8216 | 9.7066 | 43.9258 | 95.76693
[12 empty] | 6.8233 | 9.7383 | 41.6429 | 90.89538 | 6.8233 | 9.7083 | 43.925 | 95.76518
[12 empty] | 6.825 | 9.74 | 41.6405 | 90.89014 | 6.825 | 9.71 | 43.9242 | 95.76344
[12 empty] | 6.8267 | 9.7417 | 41.6382 | 90.88512 | 6.8266 | 9.7116 | 43.9234 | 95.7617
[12 empty] | 6.8283 | 9.7433 | 41.6359 | 90.8801 | 6.8283 | 9.7133 | 43.9226 | 95.75995
[12 empty] | 6.83 | 9.745 | 41.6335 | 90.87486 | 6.83 | 9.715 | 43.9218 | 95.75821
[12 empty] | 6.8316 | 9.7466 | 41.6312 | 90.86984 | 6.8317 | 9.7167 | 43.921 | 95.75646
[12 empty] | 6.8333 | 9.7483 | 41.6288 | 90.8646 | 6.8333 | 9.7183 | 43.9202 | 95.75472
[12 empty] | 6.835 | 9.75 | 41.6265 | 90.85958 | 6.835 | 9.72 | 43.9194 | 95.75297
[12 empty] | 6.8366 | 9.7516 | 41.6241 | 90.85434 | 6.8367 | 9.7217 | 43.9186 | 95.75123
[12 empty] | 6.8383 | 9.7533 | 41.6218 | 90.84932 | 6.8383 | 9.7233 | 43.9178 | 95.74949
[12 empty] | 6.84 | 9.755 | 41.6194 | 90.84409 | 6.84 | 9.725 | 43.917 | 95.74774
[12 empty] | 6.8416 | 9.7566 | 41.6171 | 90.83906 | 6.8416 | 9.7266 | 43.9162 | 95.746
[12 empty] | 6.8433 | 9.7583 | 41.6147 | 90.83383 | 6.8433 | 9.7283 | 43.9154 | 95.74425
[12 empty] | 6.845 | 9.76 | 41.6124 | 90.82881 | 6.845 | 9.73 | 43.9146 | 95.74251
[12 empty] | 6.8466 | 9.7616 | 41.6101 | 90.82379 | 6.8466 | 9.7316 | 43.9138 | 95.74077
[12 empty] | 6.8483 | 9.7633 | 41.6076 | 90.81833 | 6.8483 | 9.7333 | 43.9129 | 95.7388
[12 empty] | 6.85 | 9.765 | 41.6053 | 90.81331 | 6.85 | 9.735 | 43.9121 | 95.73706
[12 empty] | 6.8516 | 9.7666 | 41.603 | 90.80829 | 6.8516 | 9.7366 | 43.9113 | 95.73532
[12 empty] | 6.8533 | 9.7683 | 41.6006 | 90.80305 | 6.8533 | 9.7383 | 43.9105 | 95.73357
[12 empty] | 6.855 | 9.77 | 41.5983 | 90.79803 | 6.855 | 9.74 | 43.9097 | 95.73183
[12 empty] | 6.8567 | 9.7717 | 41.5959 | 90.79279 | 6.8566 | 9.7416 | 43.9089 | 95.73008
[12 empty] | 6.8583 | 9.7733 | 41.5936 | 90.78777 | 6.8583 | 9.7433 | 43.9081 | 95.72834
[12 empty] | 6.86 | 9.775 | 41.5912 | 90.78253 | 6.86 | 9.745 | 43.9073 | 95.72659
[12 empty] | 6.8616 | 9.7766 | 41.5889 | 90.77751 | 6.8617 | 9.7467 | 43.9065 | 95.72485
[12 empty] | 6.8633 | 9.7783 | 41.5865 | 90.77227 | 6.8633 | 9.7483 | 43.9057 | 95.72311
[12 empty] | 6.865 | 9.78 | 41.5842 | 90.76725 | 6.865 | 9.75 | 43.9049 | 95.72136
[12 empty] | 6.8666 | 9.7816 | 41.5818 | 90.76201 | 6.8667 | 9.7517 | 43.9041 | 95.71962
[12 empty] | 6.8683 | 9.7833 | 41.5795 | 90.75699 | 6.8683 | 9.7533 | 43.9032 | 95.71766
[12 empty] | 6.87 | 9.785 | 41.5771 | 90.75176 | 6.87 | 9.755 | 43.9024 | 95.71591
[12 empty] | 6.8716 | 9.7866 | 41.5748 | 90.74674 | 6.8717 | 9.7567 | 43.9016 | 95.71417
[12 empty] | 6.8733 | 9.7883 | 41.5724 | 90.7415 | 6.8733 | 9.7583 | 43.9008 | 95.71242
[12 empty] | 6.875 | 9.79 | 41.57 | 90.73626 | 6.875 | 9.76 | 43.9 | 95.71068
[12 empty] | 6.8767 | 9.7917 | 41.5677 | 90.73124 | 6.8767 | 9.7617 | 43.8992 | 95.70893
[12 empty] | 6.8783 | 9.7933 | 41.5653 | 90.726 | 6.8783 | 9.7633 | 43.8984 | 95.70719
[12 empty] | 6.88 | 9.795 | 41.5629 | 90.72076 | 6.88 | 9.765 | 43.8976 | 95.70545
[12 empty] | 6.8816 | 9.7966 | 41.5605 | 90.71552 | 6.8816 | 9.7666 | 43.8968 | 95.7037
[12 empty] | 6.8833 | 9.7983 | 41.5582 | 90.7105 | 6.8833 | 9.7683 | 43.8959 | 95.70174
[12 empty] | 6.885 | 9.8 | 41.5558 | 90.70526 | 6.885 | 9.77 | 43.8951 | 95.7
[12 empty] | 6.8866 | 9.8016 | 41.5535 | 90.70024 | 6.8867 | 9.7717 | 43.8943 | 95.69825
[12 empty] | 6.8883 | 9.8033 | 41.5511 | 90.695 | 6.8883 | 9.7733 | 43.8935 | 95.69651
[12 empty] | 6.89 | 9.805 | 41.5487 | 90.68977 | 6.89 | 9.775 | 43.8927 | 95.69476
[12 empty] | 6.8916 | 9.8066 | 41.5464 | 90.68475 | 6.8916 | 9.7766 | 43.8919 | 95.69302
[12 empty] | 6.8933 | 9.8083 | 41.5439 | 90.67929 | 6.8933 | 9.7783 | 43.8911 | 95.69128
[12 empty] | 6.895 | 9.81 | 41.5416 | 90.67427 | 6.895 | 9.78 | 43.8903 | 95.68953
[12 empty] | 6.8967 | 9.8117 | 41.5392 | 90.66903 | 6.8966 | 9.7816 | 43.8894 | 95.68757
[12 empty] | 6.8983 | 9.8133 | 41.5368 | 90.66379 | 6.8983 | 9.7833 | 43.8886 | 95.68582
[12 empty] | 6.9 | 9.815 | 41.5344 | 90.65855 | 6.9 | 9.785 | 43.8878 | 95.68408
[12 empty] | 6.9016 | 9.8166 | 41.5321 | 90.65353 | 6.9016 | 9.7866 | 43.887 | 95.68234
[12 empty] | 6.9033 | 9.8183 | 41.5297 | 90.64829 | 6.9033 | 9.7883 | 43.8862 | 95.68059
[12 empty] | 6.905 | 9.82 | 41.5273 | 90.64306 | 6.905 | 9.79 | 43.8854 | 95.67885
[12 empty] | 6.9066 | 9.8216 | 41.525 | 90.63804 | 6.9067 | 9.7917 | 43.8846 | 95.6771
[12 empty] | 6.9083 | 9.8233 | 41.5225 | 90.63258 | 6.9083 | 9.7933 | 43.8838 | 95.67536
[12 empty] | 6.91 | 9.825 | 41.5202 | 90.62756 | 6.91 | 9.795 | 43.8829 | 95.6734
[12 empty] | 6.9116 | 9.8266 | 41.5178 | 90.62232 | 6.9117 | 9.7967 | 43.8821 | 95.67165
[12 empty] | 6.9133 | 9.8283 | 41.5154 | 90.61708 | 6.9133 | 9.7983 | 43.8813 | 95.66991
[12 empty] | 6.915 | 9.83 | 41.513 | 90.61184 | 6.915 | 9.8 | 43.8805 | 95.66817
[12 empty] | 6.9167 | 9.8317 | 41.5106 | 90.6066 | 6.9167 | 9.8017 | 43.8797 | 95.66642
[12 empty] | 6.9183 | 9.8333 | 41.5083 | 90.60158 | 6.9183 | 9.8033 | 43.8789 | 95.66468
[12 empty] | 6.92 | 9.835 | 41.5059 | 90.59634 | 6.92 | 9.805 | 43.8781 | 95.66293
[12 empty] | 6.9216 | 9.8366 | 41.5035 | 90.59111 | 6.9216 | 9.8066 | 43.8773 | 95.66119
[12 empty] | 6.9233 | 9.8383 | 41.5011 | 90.58587 | 6.9233 | 9.8083 | 43.8765 | 95.65944
[12 empty] | 6.925 | 9.84 | 41.4987 | 90.58063 | 6.925 | 9.81 | 43.8757 | 95.6577
[12 empty] | 6.9266 | 9.8416 | 41.4963 | 90.57539 | 6.9267 | 9.8117 | 43.8748 | 95.65574
[12 empty] | 6.9283 | 9.8433 | 41.4939 | 90.57015 | 6.9283 | 9.8133 | 43.874 | 95.65399
[12 empty] | 6.93 | 9.845 | 41.4915 | 90.56491 | 6.93 | 9.815 | 43.8732 | 95.65225
[12 empty] | 6.9316 | 9.8466 | 41.4891 | 90.55967 | 6.9316 | 9.8166 | 43.8724 | 95.65051
[12 empty] | 6.9333 | 9.8483 | 41.4868 | 90.55465 | 6.9333 | 9.8183 | 43.8716 | 95.64876
[12 empty] | 6.935 | 9.85 | 41.4844 | 90.54942 | 6.935 | 9.82 | 43.8708 | 95.64702
[12 empty] | 6.9366 | 9.8516 | 41.482 | 90.54418 | 6.9366 | 9.8216 | 43.87 | 95.64527
[12 empty] | 6.9383 | 9.8533 | 41.4796 | 90.53894 | 6.9383 | 9.8233 | 43.8692 | 95.64353
[12 empty] | 6.94 | 9.855 | 41.4771 | 90.53348 | 6.94 | 9.825 | 43.8684 | 95.64178
[12 empty] | 6.9417 | 9.8567 | 41.4748 | 90.52846 | 6.9417 | 9.8267 | 43.8675 | 95.63982
[12 empty] | 6.9433 | 9.8583 | 41.4724 | 90.52322 | 6.9433 | 9.8283 | 43.8667 | 95.63808
[12 empty] | 6.945 | 9.86 | 41.47 | 90.51798 | 6.945 | 9.83 | 43.8659 | 95.63633
[12 empty] | 6.9466 | 9.8616 | 41.4676 | 90.51275 | 6.9467 | 9.8317 | 43.8651 | 95.63459
[12 empty] | 6.9483 | 9.8633 | 41.4652 | 90.50751 | 6.9483 | 9.8333 | 43.8643 | 95.63285
[12 empty] | 6.95 | 9.865 | 41.4628 | 90.50227 | 6.95 | 9.835 | 43.8635 | 95.6311
[12 empty] | 6.9516 | 9.8666 | 41.4604 | 90.49703 | 6.9517 | 9.8367 | 43.8627 | 95.62936
[12 empty] | 6.9533 | 9.8683 | 41.458 | 90.49179 | 6.9533 | 9.8383 | 43.8619 | 95.62761
[12 empty] | 6.955 | 9.87 | 41.4556 | 90.48655 | 6.955 | 9.84 | 43.8611 | 95.62587
[12 empty] | 6.9566 | 9.8716 | 41.4532 | 90.48131 | 6.9566 | 9.8416 | 43.8602 | 95.62391
[12 empty] | 6.9583 | 9.8733 | 41.4508 | 90.47608 | 6.9583 | 9.8433 | 43.8594 | 95.62216
[12 empty] | 6.96 | 9.875 | 41.4484 | 90.47084 | 6.96 | 9.845 | 43.8586 | 95.62042
[12 empty] | 6.9617 | 9.8767 | 41.4459 | 90.46538 | 6.9616 | 9.8466 | 43.8578 | 95.61867
[12 empty] | 6.9633 | 9.8783 | 41.4435 | 90.46014 | 6.9633 | 9.8483 | 43.857 | 95.61693
[12 empty] | 6.965 | 9.88 | 41.4411 | 90.4549 | 6.965 | 9.85 | 43.8562 | 95.61519
[12 empty] | 6.9667 | 9.8817 | 41.4387 | 90.44967 | 6.9667 | 9.8517 | 43.8554 | 95.61344
[12 empty] | 6.9683 | 9.8833 | 41.4363 | 90.44443 | 6.9683 | 9.8533 | 43.8546 | 95.6117
[12 empty] | 6.97 | 9.885 | 41.4339 | 90.43919 | 6.97 | 9.855 | 43.8538 | 95.60995
[12 empty] | 6.9717 | 9.8867 | 41.4315 | 90.43395 | 6.9717 | 9.8567 | 43.853 | 95.60821
[12 empty] | 6.9733 | 9.8883 | 41.4291 | 90.42871 | 6.9733 | 9.8583 | 43.8522 | 95.60647
[12 empty] | 6.975 | 9.89 | 41.4266 | 90.42325 | 6.975 | 9.86 | 43.8514 | 95.60472
[12 empty] | 6.9766 | 9.8916 | 41.4242 | 90.41802 | 6.9767 | 9.8617 | 43.8506 | 95.60298
[12 empty] | 6.9783 | 9.8933 | 41.4218 | 90.41278 | 6.9783 | 9.8633 | 43.8498 | 95.60123
[12 empty] | 6.98 | 9.895 | 41.4194 | 90.40754 | 6.98 | 9.865 | 43.849 | 95.59949
[12 empty] | 6.9816 | 9.8966 | 41.417 | 90.4023 | 6.9816 | 9.8666 | 43.8482 | 95.59774
[12 empty] | 6.9833 | 9.8983 | 41.4145 | 90.39684 | 6.9833 | 9.8683 | 43.8474 | 95.596
[12 empty] | 6.985 | 9.9 | 41.4121 | 90.3916 | 6.985 | 9.87 | 43.8465 | 95.59404
[12 empty] | 6.9866 | 9.9016 | 41.4097 | 90.38637 | 6.9867 | 9.8717 | 43.8457 | 95.59229
[12 empty] | 6.9883 | 9.9033 | 41.4073 | 90.38113 | 6.9883 | 9.8733 | 43.8449 | 95.59055
[12 empty] | 6.99 | 9.905 | 41.4048 | 90.37567 | 6.99 | 9.875 | 43.8441 | 95.58881
[12 empty] | 6.9917 | 9.9067 | 41.4024 | 90.37043 | 6.9917 | 9.8767 | 43.8433 | 95.58706
[12 empty] | 6.9933 | 9.9083 | 41.4 | 90.36519 | 6.9933 | 9.8783 | 43.8425 | 95.58532
[12 empty] | 6.995 | 9.91 | 41.3976 | 90.35995 | 6.995 | 9.88 | 43.8417 | 95.58357
[12 empty] | 6.9967 | 9.9117 | 41.3951 | 90.3545 | 6.9967 | 9.8817 | 43.841 | 95.58205
[12 empty] | 6.9983 | 9.9133 | 41.3927 | 90.34926 | 6.9983 | 9.8833 | 43.8401 | 95.58009
[12 empty] | 7 | 9.915 | 41.3903 | 90.34402 | 7 | 9.885 | 43.8394 | 95.57856
[12 empty] | 7.0016 | 9.9166 | 41.3879 | 90.33878 | 7.0017 | 9.8867 | 43.8386 | 95.57681
[12 empty] | 7.0033 | 9.9183 | 41.3855 | 90.33354 | 7.0033 | 9.8883 | 43.8378 | 95.57507
[12 empty] | 7.005 | 9.92 | 41.383 | 90.32809 | 7.005 | 9.89 | 43.837 | 95.57333
[12 empty] | 7.0066 | 9.9216 | 41.3806 | 90.32285 | 7.0066 | 9.8916 | 43.8362 | 95.57158
[12 empty] | 7.0083 | 9.9233 | 41.3782 | 90.31761 | 7.0083 | 9.8933 | 43.8354 | 95.56984
[12 empty] | 7.01 | 9.925 | 41.3758 | 90.31237 | 7.01 | 9.895 | 43.8346 | 95.56809
[12 empty] | 7.0117 | 9.9267 | 41.3733 | 90.30691 | 7.0117 | 9.8967 | 43.8338 | 95.56635
[12 empty] | 7.0133 | 9.9283 | 41.3709 | 90.30168 | 7.0133 | 9.8983 | 43.833 | 95.56461
[12 empty] | 7.015 | 9.93 | 41.3685 | 90.29644 | 7.015 | 9.9 | 43.8322 | 95.56286
[12 empty] | 7.0167 | 9.9317 | 41.366 | 90.29098 | 7.0167 | 9.9017 | 43.8314 | 95.56112
[12 empty] | 7.0183 | 9.9333 | 41.3636 | 90.28574 | 7.0183 | 9.9033 | 43.8307 | 95.55959
[12 empty] | 7.02 | 9.935 | 41.3611 | 90.28028 | 7.02 | 9.905 | 43.8299 | 95.55785
[12 empty] | 7.0216 | 9.9366 | 41.3587 | 90.27505 | 7.0217 | 9.9067 | 43.8291 | 95.5561
[12 empty] | 7.0233 | 9.9383 | 41.3563 | 90.26981 | 7.0233 | 9.9083 | 43.8283 | 95.55436
[12 empty] | 7.025 | 9.94 | 41.3539 | 90.26457 | 7.025 | 9.91 | 43.8275 | 95.55261
[12 empty] | 7.0266 | 9.9416 | 41.3514 | 90.25911 | 7.0267 | 9.9117 | 43.8267 | 95.55087
[12 empty] | 7.0283 | 9.9433 | 41.349 | 90.25387 | 7.0283 | 9.9133 | 43.8259 | 95.54913
[12 empty] | 7.03 | 9.945 | 41.3465 | 90.24842 | 7.03 | 9.915 | 43.8251 | 95.54738
[12 empty] | 7.0316 | 9.9466 | 41.3441 | 90.24318 | 7.0317 | 9.9167 | 43.8244 | 95.54586
[12 empty] | 7.0333 | 9.9483 | 41.3417 | 90.23794 | 7.0333 | 9.9183 | 43.8236 | 95.54411
[12 empty] | 7.035 | 9.95 | 41.3392 | 90.23248 | 7.035 | 9.92 | 43.8228 | 95.54237
[12 empty] | 7.0367 | 9.9517 | 41.3368 | 90.22724 | 7.0367 | 9.9217 | 43.822 | 95.54062
[12 empty] | 7.0383 | 9.9533 | 41.3343 | 90.22179 | 7.0383 | 9.9233 | 43.8212 | 95.53888
[12 empty] | 7.04 | 9.955 | 41.3319 | 90.21655 | 7.04 | 9.925 | 43.8204 | 95.53714
[12 empty] | 7.0416 | 9.9566 | 41.3294 | 90.21109 | 7.0417 | 9.9267 | 43.8196 | 95.53539
[12 empty] | 7.0433 | 9.9583 | 41.327 | 90.20585 | 7.0433 | 9.9283 | 43.8188 | 95.53365
[12 empty] | 7.045 | 9.96 | 41.3245 | 90.2004 | 7.045 | 9.93 | 43.818 | 95.5319
[12 empty] | 7.0467 | 9.9617 | 41.322 | 90.19494 | 7.0467 | 9.9317 | 43.8172 | 95.53016
[12 empty] | 7.0483 | 9.9633 | 41.3196 | 90.1897 | 7.0483 | 9.9333 | 43.8164 | 95.52841
[12 empty] | 7.05 | 9.965 | 41.3172 | 90.18446 | 7.05 | 9.935 | 43.8156 | 95.52667
[12 empty] | 7.0517 | 9.9667 | 41.3147 | 90.17901 | 7.0516 | 9.9366 | 43.8148 | 95.52493
[12 empty] | 7.0533 | 9.9683 | 41.3123 | 90.17377 | 7.0533 | 9.9383 | 43.8141 | 95.5234
[12 empty] | 7.055 | 9.97 | 41.3098 | 90.16831 | 7.055 | 9.94 | 43.8133 | 95.52166
[12 empty] | 7.0566 | 9.9716 | 41.3073 | 90.16285 | 7.0566 | 9.9416 | 43.8125 | 95.51991
[12 empty] | 7.0583 | 9.9733 | 41.3049 | 90.15762 | 7.0583 | 9.9433 | 43.8117 | 95.51817
[12 empty] | 7.06 | 9.975 | 41.3025 | 90.15238 | 7.06 | 9.945 | 43.8109 | 95.51642
[12 empty] | 7.0616 | 9.9766 | 41.3 | 90.14692 | 7.0617 | 9.9467 | 43.8101 | 95.51468
[12 empty] | 7.0633 | 9.9783 | 41.2976 | 90.14168 | 7.0633 | 9.9483 | 43.8093 | 95.51294
[12 empty] | 7.065 | 9.98 | 41.2951 | 90.13622 | 7.065 | 9.95 | 43.8085 | 95.51119
[12 empty] | 7.0666 | 9.9816 | 41.2927 | 90.13099 | 7.0667 | 9.9517 | 43.8077 | 95.50945
[12 empty] | 7.0683 | 9.9833 | 41.2902 | 90.12553 | 7.0683 | 9.9533 | 43.8069 | 95.5077
[12 empty] | 7.07 | 9.985 | 41.2877 | 90.12007 | 7.07 | 9.955 | 43.8061 | 95.50596
[12 empty] | 7.0716 | 9.9866 | 41.2853 | 90.11483 | 7.0717 | 9.9567 | 43.8053 | 95.50421
[12 empty] | 7.0733 | 9.9883 | 41.2828 | 90.10938 | 7.0733 | 9.9583 | 43.8046 | 95.50269
[12 empty] | 7.075 | 9.99 | 41.2803 | 90.10392 | 7.075 | 9.96 | 43.8038 | 95.50094
[12 empty] | 7.0767 | 9.9917 | 41.2779 | 90.09868 | 7.0767 | 9.9617 | 43.803 | 95.4992
[12 empty] | 7.0783 | 9.9933 | 41.2754 | 90.09322 | 7.0783 | 9.9633 | 43.8022 | 95.49746
[12 empty] | 7.08 | 9.995 | 41.2729 | 90.08777 | 7.08 | 9.965 | 43.8014 | 95.49571
[12 empty] | 7.0817 | 9.9967 | 41.2705 | 90.08253 | 7.0816 | 9.9666 | 43.8006 | 95.49397
[12 empty] | 7.0833 | 9.9983 | 41.268 | 90.07707 | 7.0833 | 9.9683 | 43.7998 | 95.49222
[12 empty] | 7.085 | 10 | 41.2655 | 90.07162 | 7.085 | 9.97 | 43.799 | 95.49048
[12 empty] | 7.0867 | 10.0017 | 41.2631 | 90.06638 | 7.0867 | 9.9717 | 43.7982 | 95.48873
[12 empty] | 7.0883 | 10.0033 | 41.2606 | 90.06092 | 7.0883 | 9.9733 | 43.7974 | 95.48699
[12 empty] | 7.09 | 10.005 | 41.2582 | 90.05568 | 7.09 | 9.975 | 43.7967 | 95.48546
[12 empty] | 7.0916 | 10.0066 | 41.2557 | 90.05022 | 7.0917 | 9.9767 | 43.7959 | 95.48372
[12 empty] | 7.0933 | 10.0083 | 41.2532 | 90.04477 | 7.0933 | 9.9783 | 43.7951 | 95.48198
[12 empty] | 7.095 | 10.01 | 41.2507 | 90.03931 | 7.095 | 9.98 | 43.7943 | 95.48023
[12 empty] | 7.0966 | 10.0116 | 41.2483 | 90.03407 | 7.0967 | 9.9817 | 43.7935 | 95.47849
[12 empty] | 7.0983 | 10.0133 | 41.2458 | 90.02862 | 7.0983 | 9.9833 | 43.7927 | 95.47674
[12 empty] | 7.1 | 10.015 | 41.2433 | 90.02316 | 7.1 | 9.985 | 43.7919 | 95.475
[12 empty] | 7.1017 | 10.0167 | 41.2408 | 90.0177 | 7.1017 | 9.9867 | 43.7912 | 95.47347
[12 empty] | 7.1033 | 10.0183 | 41.2383 | 90.01225 | 7.1033 | 9.9883 | 43.7904 | 95.47173
[12 empty] | 7.105 | 10.02 | 41.2359 | 90.00701 | 7.105 | 9.99 | 43.7896 | 95.46999
[12 empty] | 7.1067 | 10.0217 | 41.2334 | 90.00155 | 7.1067 | 9.9917 | 43.7888 | 95.46824
[12 empty] | 7.1083 | 10.0233 | 41.2309 | 89.99609 | 7.1083 | 9.9933 | 43.788 | 95.4665
[12 empty] | 7.11 | 10.025 | 41.2284 | 89.99064 | 7.11 | 9.995 | 43.7872 | 95.46475
[12 empty] | 7.1116 | 10.0266 | 41.2259 | 89.98518 | 7.1116 | 9.9966 | 43.7864 | 95.46301
[12 empty] | 7.1133 | 10.0283 | 41.2235 | 89.97994 | 7.1133 | 9.9983 | 43.7856 | 95.46126
[12 empty] | 7.115 | 10.03 | 41.2209 | 89.97427 | 7.115 | 10 | 43.7848 | 95.45952
[12 empty] | 7.1167 | 10.0317 | 41.2185 | 89.96903 | 7.1167 | 10.0017 | 43.784 | 95.45778
[12 empty] | 7.1184 | 10.0334 | 41.2159 | 89.96335 | 7.1183 | 10.0033 | 43.7832 | 95.45603
[12 empty] | 7.12 | 10.035 | 41.2134 | 89.9579 | 7.12 | 10.005 | 43.7824 | 95.45429
[12 empty] | 7.1217 | 10.0367 | 41.211 | 89.95266 | 7.1217 | 10.0067 | 43.7816 | 95.45254
[12 empty] | 7.1234 | 10.0384 | 41.2084 | 89.94698 | 7.1233 | 10.0083 | 43.7808 | 95.4508
[12 empty] | 7.125 | 10.04 | 41.206 | 89.94174 | 7.125 | 10.01 | 43.78 | 95.44906
[12 empty] | 7.1266 | 10.0416 | 41.2035 | 89.93629 | 7.1267 | 10.0117 | 43.7792 | 95.44731
[12 empty] | 7.1283 | 10.0433 | 41.201 | 89.93083 | 7.1283 | 10.0133 | 43.7784 | 95.44557
[12 empty] | 7.13 | 10.045 | 41.1985 | 89.92537 | 7.13 | 10.015 | 43.7776 | 95.44382
[16 empty] | 7.1317 | 10.0167 | 43.7768 | 95.44208
[16 empty] | 7.1333 | 10.0183 | 43.776 | 95.44033
[16 empty] | 7.135 | 10.02 | 43.7752 | 95.43859
[16 empty] | 7.1366 | 10.0216 | 43.7744 | 95.43685
[16 empty] | 7.1383 | 10.0233 | 43.7736 | 95.4351
[16 empty] | 7.14 | 10.025 | 43.7728 | 95.43336
[16 empty] | 7.1416 | 10.0266 | 43.772 | 95.43161
[16 empty] | 7.1433 | 10.0283 | 43.7712 | 95.42987
[16 empty] | 7.145 | 10.03 | 43.7704 | 95.42813
[16 empty] | 7.1467 | 10.0317 | 43.7696 | 95.42638
[16 empty] | 7.1483 | 10.0333 | 43.7688 | 95.42464
[16 empty] | 7.15 | 10.035 | 43.7679 | 95.42267
[16 empty] | 7.1517 | 10.0367 | 43.7671 | 95.42093
[16 empty] | 7.1533 | 10.0383 | 43.7663 | 95.41919
[16 empty] | 7.155 | 10.04 | 43.7655 | 95.41744
[16 empty] | 7.1567 | 10.0417 | 43.7647 | 95.4157
[16 empty] | 7.1583 | 10.0433 | 43.7639 | 95.41395
[16 empty] | 7.16 | 10.045 | 43.7631 | 95.41221
[16 empty] | 7.1617 | 10.0467 | 43.7623 | 95.41047
[16 empty] | 7.1633 | 10.0483 | 43.7615 | 95.40872
[16 empty] | 7.165 | 10.05 | 43.7607 | 95.40698
[16 empty] | 7.1667 | 10.0517 | 43.7599 | 95.40523
[16 empty] | 7.1683 | 10.0533 | 43.7591 | 95.40349
[16 empty] | 7.17 | 10.055 | 43.7583 | 95.40175
[16 empty] | 7.1716 | 10.0566 | 43.7575 | 95.4
[16 empty] | 7.1733 | 10.0583 | 43.7566 | 95.39804
[16 empty] | 7.175 | 10.06 | 43.7558 | 95.39629
[16 empty] | 7.1766 | 10.0616 | 43.755 | 95.39455
[16 empty] | 7.1783 | 10.0633 | 43.7542 | 95.39281
[16 empty] | 7.18 | 10.065 | 43.7534 | 95.39106
[16 empty] | 7.1817 | 10.0667 | 43.7526 | 95.38932
[16 empty] | 7.1833 | 10.0683 | 43.7518 | 95.38757
[16 empty] | 7.185 | 10.07 | 43.751 | 95.38583
[16 empty] | 7.1867 | 10.0717 | 43.7502 | 95.38409
[16 empty] | 7.1883 | 10.0733 | 43.7494 | 95.38234
[16 empty] | 7.19 | 10.075 | 43.7485 | 95.38038
[16 empty] | 7.1917 | 10.0767 | 43.7477 | 95.37863
[16 empty] | 7.1933 | 10.0783 | 43.7469 | 95.37689
[16 empty] | 7.195 | 10.08 | 43.7461 | 95.37515
[16 empty] | 7.1967 | 10.0817 | 43.7453 | 95.3734
[16 empty] | 7.1983 | 10.0833 | 43.7445 | 95.37166
[16 empty] | 7.2 | 10.085 | 43.7437 | 95.36991
[16 empty] | 7.2016 | 10.0866 | 43.7429 | 95.36817
[16 empty] | 7.2033 | 10.0883 | 43.7421 | 95.36643
[16 empty] | 7.205 | 10.09 | 43.7413 | 95.36468
[16 empty] | 7.2067 | 10.0917 | 43.7405 | 95.36294
[16 empty] | 7.2083 | 10.0933 | 43.7397 | 95.36119
[16 empty] | 7.21 | 10.095 | 43.7389 | 95.35945
[16 empty] | 7.2117 | 10.0967 | 43.7381 | 95.35771
[16 empty] | 7.2133 | 10.0983 | 43.7373 | 95.35596
[16 empty] | 7.215 | 10.1 | 43.7365 | 95.35422
[16 empty] | 7.2167 | 10.1017 | 43.7357 | 95.35247
[16 empty] | 7.2183 | 10.1033 | 43.7349 | 95.35073
[16 empty] | 7.22 | 10.105 | 43.7341 | 95.34898
[16 empty] | 7.2217 | 10.1067 | 43.7333 | 95.34724
[16 empty] | 7.2233 | 10.1083 | 43.7325 | 95.3455
[16 empty] | 7.225 | 10.11 | 43.7317 | 95.34375
[16 empty] | 7.2267 | 10.1117 | 43.7309 | 95.34201
[16 empty] | 7.2283 | 10.1133 | 43.7301 | 95.34026
[16 empty] | 7.23 | 10.115 | 43.7293 | 95.33852
[16 empty] | 7.2316 | 10.1166 | 43.7285 | 95.33678
[16 empty] | 7.2333 | 10.1183 | 43.7277 | 95.33503
[16 empty] | 7.235 | 10.12 | 43.7269 | 95.33329
[16 empty] | 7.2366 | 10.1216 | 43.7261 | 95.33154
[16 empty] | 7.2383 | 10.1233 | 43.7252 | 95.32958
[16 empty] | 7.24 | 10.125 | 43.7244 | 95.32784
[16 empty] | 7.2417 | 10.1267 | 43.7236 | 95.32609
[16 empty] | 7.2433 | 10.1283 | 43.7228 | 95.32435
[16 empty] | 7.245 | 10.13 | 43.722 | 95.3226
[16 empty] | 7.2467 | 10.1317 | 43.7212 | 95.32086
[16 empty] | 7.2483 | 10.1333 | 43.7204 | 95.31912
[16 empty] | 7.25 | 10.135 | 43.7196 | 95.31737
[16 empty] | 7.2516 | 10.1366 | 43.7188 | 95.31563
[16 empty] | 7.2533 | 10.1383 | 43.718 | 95.31388
[16 empty] | 7.255 | 10.14 | 43.7172 | 95.31214
[16 empty] | 7.2566 | 10.1416 | 43.7164 | 95.31039
[16 empty] | 7.2583 | 10.1433 | 43.7156 | 95.30865
[16 empty] | 7.26 | 10.145 | 43.7148 | 95.30691
[16 empty] | 7.2617 | 10.1467 | 43.7139 | 95.30494
[16 empty] | 7.2633 | 10.1483 | 43.7132 | 95.30342
[16 empty] | 7.265 | 10.15 | 43.7124 | 95.30167
[16 empty] | 7.2667 | 10.1517 | 43.7115 | 95.29971
[16 empty] | 7.2683 | 10.1533 | 43.7107 | 95.29797
[16 empty] | 7.27 | 10.155 | 43.7099 | 95.29622
[16 empty] | 7.2717 | 10.1567 | 43.7091 | 95.29448
[16 empty] | 7.2733 | 10.1583 | 43.7083 | 95.29274
[16 empty] | 7.275 | 10.16 | 43.7075 | 95.29099
[16 empty] | 7.2767 | 10.1617 | 43.7067 | 95.28925
[16 empty] | 7.2783 | 10.1633 | 43.7059 | 95.2875
[16 empty] | 7.28 | 10.165 | 43.7051 | 95.28576
[16 empty] | 7.2816 | 10.1666 | 43.7043 | 95.28401
[16 empty] | 7.2833 | 10.1683 | 43.7035 | 95.28227
[16 empty] | 7.285 | 10.17 | 43.7027 | 95.28053
[16 empty] | 7.2866 | 10.1716 | 43.7019 | 95.27878
[16 empty] | 7.2883 | 10.1733 | 43.7011 | 95.27704
[16 empty] | 7.29 | 10.175 | 43.7003 | 95.27529
[16 empty] | 7.2917 | 10.1767 | 43.6995 | 95.27355
[16 empty] | 7.2933 | 10.1783 | 43.6987 | 95.27181
[16 empty] | 7.295 | 10.18 | 43.6979 | 95.27006
[16 empty] | 7.2967 | 10.1817 | 43.6971 | 95.26832
[16 empty] | 7.2983 | 10.1833 | 43.6963 | 95.26657
[16 empty] | 7.3 | 10.185 | 43.6955 | 95.26483
[16 empty] | 7.3017 | 10.1867 | 43.6947 | 95.26308
[16 empty] | 7.3033 | 10.1883 | 43.6939 | 95.26134
[16 empty] | 7.305 | 10.19 | 43.6931 | 95.2596
[16 empty] | 7.3067 | 10.1917 | 43.6923 | 95.25785
[16 empty] | 7.3083 | 10.1933 | 43.6915 | 95.25611
[16 empty] | 7.31 | 10.195 | 43.6907 | 95.25436
[16 empty] | 7.3117 | 10.1967 | 43.6899 | 95.25262
[16 empty] | 7.3133 | 10.1983 | 43.6891 | 95.25088
[16 empty] | 7.315 | 10.2 | 43.6883 | 95.24913
[16 empty] | 7.3166 | 10.2016 | 43.6875 | 95.24739
[16 empty] | 7.3183 | 10.2033 | 43.6867 | 95.24564
[16 empty] | 7.32 | 10.205 | 43.6859 | 95.2439
[16 empty] | 7.3216 | 10.2066 | 43.6851 | 95.24215
[16 empty] | 7.3233 | 10.2083 | 43.6843 | 95.24041
[16 empty] | 7.325 | 10.21 | 43.6835 | 95.23867
[16 empty] | 7.3267 | 10.2117 | 43.6827 | 95.23692
[16 empty] | 7.3283 | 10.2133 | 43.6819 | 95.23518
[16 empty] | 7.33 | 10.215 | 43.6811 | 95.23343
[16 empty] | 7.3317 | 10.2167 | 43.6803 | 95.23169
[16 empty] | 7.3333 | 10.2183 | 43.6795 | 95.22995
[16 empty] | 7.335 | 10.22 | 43.6787 | 95.2282
[16 empty] | 7.3367 | 10.2217 | 43.6779 | 95.22646
[16 empty] | 7.3383 | 10.2233 | 43.6771 | 95.22471
[16 empty] | 7.34 | 10.225 | 43.6763 | 95.22297
[16 empty] | 7.3416 | 10.2266 | 43.6755 | 95.22122
[16 empty] | 7.3433 | 10.2283 | 43.6747 | 95.21948
[16 empty] | 7.345 | 10.23 | 43.6739 | 95.21774
[16 empty] | 7.3466 | 10.2316 | 43.6731 | 95.21599
[16 empty] | 7.3483 | 10.2333 | 43.6723 | 95.21425
[16 empty] | 7.35 | 10.235 | 43.6715 | 95.2125
[16 empty] | 7.3517 | 10.2367 | 43.6707 | 95.21076
[16 empty] | 7.3533 | 10.2383 | 43.6699 | 95.20902
[16 empty] | 7.355 | 10.24 | 43.6691 | 95.20727
[16 empty] | 7.3567 | 10.2417 | 43.6683 | 95.20553
[16 empty] | 7.3583 | 10.2433 | 43.6674 | 95.20357
[16 empty] | 7.36 | 10.245 | 43.6666 | 95.20182
[16 empty] | 7.3617 | 10.2467 | 43.6658 | 95.20008
[16 empty] | 7.3633 | 10.2483 | 43.665 | 95.19833
[16 empty] | 7.365 | 10.25 | 43.6642 | 95.19659
[16 empty] | 7.3667 | 10.2517 | 43.6634 | 95.19484
[16 empty] | 7.3683 | 10.2533 | 43.6626 | 95.1931
[16 empty] | 7.37 | 10.255 | 43.6618 | 95.19136
[16 empty] | 7.3716 | 10.2566 | 43.661 | 95.18961
[16 empty] | 7.3733 | 10.2583 | 43.6602 | 95.18787
[16 empty] | 7.375 | 10.26 | 43.6594 | 95.18612
[16 empty] | 7.3766 | 10.2616 | 43.6585 | 95.18416
[16 empty] | 7.3783 | 10.2633 | 43.6577 | 95.18242
[16 empty] | 7.38 | 10.265 | 43.6569 | 95.18067
[16 empty] | 7.3816 | 10.2666 | 43.6561 | 95.17893
[16 empty] | 7.3833 | 10.2683 | 43.6553 | 95.17718
[16 empty] | 7.385 | 10.27 | 43.6545 | 95.17544
[16 empty] | 7.3867 | 10.2717 | 43.6536 | 95.17348
[16 empty] | 7.3883 | 10.2733 | 43.6528 | 95.17173
[16 empty] | 7.39 | 10.275 | 43.652 | 95.16999
[16 empty] | 7.3917 | 10.2767 | 43.6512 | 95.16825
[16 empty] | 7.3933 | 10.2783 | 43.6504 | 95.1665
[16 empty] | 7.395 | 10.28 | 43.6495 | 95.16454
[16 empty] | 7.3967 | 10.2817 | 43.6487 | 95.1628
[16 empty] | 7.3983 | 10.2833 | 43.6479 | 95.16105
[16 empty] | 7.4 | 10.285 | 43.6471 | 95.15931
[16 empty] | 7.4017 | 10.2867 | 43.6463 | 95.15756
[16 empty] | 7.4033 | 10.2883 | 43.6454 | 95.1556
[16 empty] | 7.405 | 10.29 | 43.6446 | 95.15386
[16 empty] | 7.4066 | 10.2916 | 43.6438 | 95.15211
[16 empty] | 7.4083 | 10.2933 | 43.643 | 95.15037
[16 empty] | 7.41 | 10.295 | 43.6421 | 95.14841
[16 empty] | 7.4117 | 10.2967 | 43.6413 | 95.14666
[16 empty] | 7.4133 | 10.2983 | 43.6405 | 95.14492
[16 empty] | 7.415 | 10.3 | 43.6397 | 95.14317
[16 empty] | 7.4167 | 10.3017 | 43.6388 | 95.14121
[16 empty] | 7.4183 | 10.3033 | 43.638 | 95.13947
[16 empty] | 7.42 | 10.305 | 43.6372 | 95.13772
[16 empty] | 7.4217 | 10.3067 | 43.6363 | 95.13576
[16 empty] | 7.4233 | 10.3083 | 43.6355 | 95.13402
[16 empty] | 7.425 | 10.31 | 43.6347 | 95.13227
[16 empty] | 7.4267 | 10.3117 | 43.6339 | 95.13053
[16 empty] | 7.4283 | 10.3133 | 43.633 | 95.12857
[16 empty] | 7.43 | 10.315 | 43.6322 | 95.12682
[16 empty] | 7.4317 | 10.3167 | 43.6314 | 95.12508
[16 empty] | 7.4333 | 10.3183 | 43.6306 | 95.12333
[16 empty] | 7.435 | 10.32 | 43.6297 | 95.12137
[16 empty] | 7.4366 | 10.3216 | 43.6289 | 95.11963
[16 empty] | 7.4383 | 10.3233 | 43.6281 | 95.11788
[16 empty] | 7.44 | 10.325 | 43.6272 | 95.11592
[16 empty] | 7.4416 | 10.3266 | 43.6264 | 95.11418
[16 empty] | 7.4433 | 10.3283 | 43.6256 | 95.11243
[16 empty] | 7.445 | 10.33 | 43.6248 | 95.11069
[16 empty] | 7.4466 | 10.3316 | 43.6239 | 95.10873
[16 empty] | 7.4483 | 10.3333 | 43.6231 | 95.10698
[16 empty] | 7.45 | 10.335 | 43.6223 | 95.10524
[16 empty] | 7.4517 | 10.3367 | 43.6215 | 95.10349
[16 empty] | 7.4533 | 10.3383 | 43.6206 | 95.10153
[16 empty] | 7.455 | 10.34 | 43.6198 | 95.09979
[16 empty] | 7.4567 | 10.3417 | 43.619 | 95.09804
[16 empty] | 7.4583 | 10.3433 | 43.6182 | 95.0963
[16 empty] | 7.46 | 10.345 | 43.6173 | 95.09434
[16 empty] | 7.4617 | 10.3467 | 43.6165 | 95.09259
[16 empty] | 7.4633 | 10.3483 | 43.6157 | 95.09085
[16 empty] | 7.465 | 10.35 | 43.6149 | 95.0891
[16 empty] | 7.4667 | 10.3517 | 43.6141 | 95.08736
[16 empty] | 7.4683 | 10.3533 | 43.6132 | 95.0854
[16 empty] | 7.47 | 10.355 | 43.6124 | 95.08365
[16 empty] | 7.4716 | 10.3566 | 43.6116 | 95.08191
[16 empty] | 7.4733 | 10.3583 | 43.6108 | 95.08017
[16 empty] | 7.475 | 10.36 | 43.6099 | 95.0782
[16 empty] | 7.4767 | 10.3617 | 43.6091 | 95.07646
[16 empty] | 7.4783 | 10.3633 | 43.6083 | 95.07472
[16 empty] | 7.48 | 10.365 | 43.6075 | 95.07297
[16 empty] | 7.4817 | 10.3667 | 43.6066 | 95.07101
[16 empty] | 7.4833 | 10.3683 | 43.6058 | 95.06926
[16 empty] | 7.485 | 10.37 | 43.605 | 95.06752
[16 empty] | 7.4867 | 10.3717 | 43.6042 | 95.06578
[16 empty] | 7.4883 | 10.3733 | 43.6034 | 95.06403
[16 empty] | 7.49 | 10.375 | 43.6025 | 95.06207
[16 empty] | 7.4917 | 10.3767 | 43.6017 | 95.06033
[16 empty] | 7.4933 | 10.3783 | 43.6009 | 95.05858
[16 empty] | 7.495 | 10.38 | 43.6001 | 95.05684
[16 empty] | 7.4966 | 10.3816 | 43.5993 | 95.05509
[16 empty] | 7.4983 | 10.3833 | 43.5984 | 95.05313
[16 empty] | 7.5 | 10.385 | 43.5976 | 95.05139
[16 empty] | 7.5017 | 10.3867 | 43.5968 | 95.04964
[16 empty] | 7.5033 | 10.3883 | 43.596 | 95.0479
[16 empty] | 7.505 | 10.39 | 43.5951 | 95.04594
[16 empty] | 7.5067 | 10.3917 | 43.5943 | 95.04419
[16 empty] | 7.5083 | 10.3933 | 43.5935 | 95.04245
[16 empty] | 7.51 | 10.395 | 43.5927 | 95.0407
[16 empty] | 7.5117 | 10.3967 | 43.5919 | 95.03896
[16 empty] | 7.5133 | 10.3983 | 43.591 | 95.037
[16 empty] | 7.515 | 10.4 | 43.5902 | 95.03525
[16 empty] | 7.5167 | 10.4017 | 43.5894 | 95.03351
[16 empty] | 7.5183 | 10.4033 | 43.5886 | 95.03177
[16 empty] | 7.52 | 10.405 | 43.5878 | 95.03002
[16 empty] | 7.5217 | 10.4067 | 43.5869 | 95.02806
[16 empty] | 7.5233 | 10.4083 | 43.5861 | 95.02631
[16 empty] | 7.525 | 10.41 | 43.5853 | 95.02457
[16 empty] | 7.5267 | 10.4117 | 43.5845 | 95.02283
[16 empty] | 7.5283 | 10.4133 | 43.5837 | 95.02108
[16 empty] | 7.53 | 10.415 | 43.5829 | 95.01934
[16 empty] | 7.5316 | 10.4166 | 43.5821 | 95.01759
[16 empty] | 7.5333 | 10.4183 | 43.5812 | 95.01563
[16 empty] | 7.535 | 10.42 | 43.5804 | 95.01389
[16 empty] | 7.5367 | 10.4217 | 43.5796 | 95.01214
[16 empty] | 7.5383 | 10.4233 | 43.5788 | 95.0104
[16 empty] | 7.54 | 10.425 | 43.578 | 95.00866
[16 empty] | 7.5417 | 10.4267 | 43.5772 | 95.00691
[16 empty] | 7.5433 | 10.4283 | 43.5763 | 95.00495
[16 empty] | 7.545 | 10.43 | 43.5755 | 95.0032
[16 empty] | 7.5467 | 10.4317 | 43.5747 | 95.00146
[16 empty] | 7.5483 | 10.4333 | 43.5739 | 94.99972
[16 empty] | 7.55 | 10.435 | 43.5731 | 94.99797
[16 empty] | 7.5517 | 10.4367 | 43.5723 | 94.99623
[16 empty] | 7.5533 | 10.4383 | 43.5715 | 94.99448
[16 empty] | 7.555 | 10.44 | 43.5707 | 94.99274
[16 empty] | 7.5566 | 10.4416 | 43.5699 | 94.991
[16 empty] | 7.5583 | 10.4433 | 43.5691 | 94.98925
[16 empty] | 7.56 | 10.445 | 43.5683 | 94.98751
[16 empty] | 7.5617 | 10.4467 | 43.5674 | 94.98555
[16 empty] | 7.5633 | 10.4483 | 43.5666 | 94.9838
[16 empty] | 7.565 | 10.45 | 43.5658 | 94.98206
[16 empty] | 7.5667 | 10.4517 | 43.565 | 94.98031
[16 empty] | 7.5683 | 10.4533 | 43.5642 | 94.97857
[16 empty] | 7.57 | 10.455 | 43.5634 | 94.97682
[16 empty] | 7.5717 | 10.4567 | 43.5626 | 94.97508
[16 empty] | 7.5733 | 10.4583 | 43.5618 | 94.97334
[16 empty] | 7.575 | 10.46 | 43.561 | 94.97159
[16 empty] | 7.5766 | 10.4616 | 43.5602 | 94.96985
[16 empty] | 7.5783 | 10.4633 | 43.5594 | 94.9681
[16 empty] | 7.58 | 10.465 | 43.5586 | 94.96636
[16 empty] | 7.5816 | 10.4666 | 43.5578 | 94.96462
[16 empty] | 7.5833 | 10.4683 | 43.5569 | 94.96265
[16 empty] | 7.585 | 10.47 | 43.5561 | 94.96091
[16 empty] | 7.5867 | 10.4717 | 43.5553 | 94.95916
[16 empty] | 7.5883 | 10.4733 | 43.5545 | 94.95742
[16 empty] | 7.59 | 10.475 | 43.5537 | 94.95568
[16 empty] | 7.5917 | 10.4767 | 43.5529 | 94.95393
[16 empty] | 7.5933 | 10.4783 | 43.5521 | 94.95219
[16 empty] | 7.595 | 10.48 | 43.5513 | 94.95044
[16 empty] | 7.5967 | 10.4817 | 43.5505 | 94.9487
[16 empty] | 7.5983 | 10.4833 | 43.5497 | 94.94696
[16 empty] | 7.6 | 10.485 | 43.5489 | 94.94521
[16 empty] | 7.6016 | 10.4866 | 43.5481 | 94.94347
[16 empty] | 7.6033 | 10.4883 | 43.5473 | 94.94172
[16 empty] | 7.605 | 10.49 | 43.5465 | 94.93998
[16 empty] | 7.6066 | 10.4916 | 43.5456 | 94.93802
[16 empty] | 7.6083 | 10.4933 | 43.5448 | 94.93627
[16 empty] | 7.61 | 10.495 | 43.544 | 94.93453
[16 empty] | 7.6117 | 10.4967 | 43.5432 | 94.93278
[16 empty] | 7.6133 | 10.4983 | 43.5424 | 94.93104
[16 empty] | 7.615 | 10.5 | 43.5416 | 94.9293
[16 empty] | 7.6167 | 10.5017 | 43.5408 | 94.92755
[16 empty] | 7.6183 | 10.5033 | 43.54 | 94.92581
[16 empty] | 7.62 | 10.505 | 43.5392 | 94.92406
[16 empty] | 7.6217 | 10.5067 | 43.5384 | 94.92232
[16 empty] | 7.6233 | 10.5083 | 43.5376 | 94.92058
[16 empty] | 7.625 | 10.51 | 43.5367 | 94.91861
[16 empty] | 7.6267 | 10.5117 | 43.536 | 94.91709
[16 empty] | 7.6283 | 10.5133 | 43.5351 | 94.91512
[16 empty] | 7.63 | 10.515 | 43.5343 | 94.91338
[16 empty] | 7.6316 | 10.5166 | 43.5335 | 94.91164
[16 empty] | 7.6333 | 10.5183 | 43.5327 | 94.90989
[16 empty] | 7.635 | 10.52 | 43.5319 | 94.90815
[16 empty] | 7.6366 | 10.5216 | 43.5311 | 94.9064
[16 empty] | 7.6383 | 10.5233 | 43.5303 | 94.90466
[16 empty] | 7.64 | 10.525 | 43.5295 | 94.90292
[16 empty] | 7.6416 | 10.5266 | 43.5287 | 94.90117
[16 empty] | 7.6433 | 10.5283 | 43.5278 | 94.89921
[16 empty] | 7.645 | 10.53 | 43.527 | 94.89747
[16 empty] | 7.6466 | 10.5316 | 43.5262 | 94.89572
[16 empty] | 7.6483 | 10.5333 | 43.5254 | 94.89398
[16 empty] | 7.65 | 10.535 | 43.5246 | 94.89223
[16 empty] | 7.6516 | 10.5366 | 43.5237 | 94.89027
[16 empty] | 7.6533 | 10.5383 | 43.5229 | 94.88853
[16 empty] | 7.655 | 10.54 | 43.5221 | 94.88678
[16 empty] | 7.6566 | 10.5416 | 43.5213 | 94.88504
[16 empty] | 7.6583 | 10.5433 | 43.5205 | 94.88329
[16 empty] | 7.66 | 10.545 | 43.5196 | 94.88133
[16 empty] | 7.6616 | 10.5466 | 43.5188 | 94.87959
[16 empty] | 7.6633 | 10.5483 | 43.518 | 94.87784
[16 empty] | 7.665 | 10.55 | 43.5172 | 94.8761
[16 empty] | 7.6667 | 10.5517 | 43.5163 | 94.87414
[16 empty] | 7.6683 | 10.5533 | 43.5155 | 94.87239
[16 empty] | 7.67 | 10.555 | 43.5147 | 94.87065
[16 empty] | 7.6717 | 10.5567 | 43.5139 | 94.8689
[16 empty] | 7.6733 | 10.5583 | 43.5131 | 94.86716
[16 empty] | 7.675 | 10.56 | 43.5122 | 94.8652
[16 empty] | 7.6767 | 10.5617 | 43.5114 | 94.86345
[16 empty] | 7.6783 | 10.5633 | 43.5106 | 94.86171
[16 empty] | 7.68 | 10.565 | 43.5097 | 94.85975
[16 empty] | 7.6817 | 10.5667 | 43.5089 | 94.858
[16 empty] | 7.6833 | 10.5683 | 43.5081 | 94.85626
[16 empty] | 7.685 | 10.57 | 43.5073 | 94.85452
[16 empty] | 7.6866 | 10.5716 | 43.5064 | 94.85255
[16 empty] | 7.6883 | 10.5733 | 43.5056 | 94.85081
[16 empty] | 7.69 | 10.575 | 43.5048 | 94.84906
[16 empty] | 7.6916 | 10.5766 | 43.5039 | 94.8471
[16 empty] | 7.6933 | 10.5783 | 43.5031 | 94.84536
[16 empty] | 7.695 | 10.58 | 43.5023 | 94.84361
[16 empty] | 7.6967 | 10.5817 | 43.5014 | 94.84165
[16 empty] | 7.6983 | 10.5833 | 43.5006 | 94.83991
[16 empty] | 7.7 | 10.585 | 43.4998 | 94.83816
[16 empty] | 7.7017 | 10.5867 | 43.499 | 94.83642
[16 empty] | 7.7033 | 10.5883 | 43.4981 | 94.83446
[16 empty] | 7.705 | 10.59 | 43.4973 | 94.83271
[16 empty] | 7.7067 | 10.5917 | 43.4965 | 94.83097
[16 empty] | 7.7083 | 10.5933 | 43.4956 | 94.82901
[16 empty] | 7.71 | 10.595 | 43.4948 | 94.82726
[16 empty] | 7.7117 | 10.5967 | 43.494 | 94.82552
[16 empty] | 7.7133 | 10.5983 | 43.4931 | 94.82356
[16 empty] | 7.715 | 10.6 | 43.4923 | 94.82181
[16 empty] | 7.7167 | 10.6017 | 43.4915 | 94.82007
[16 empty] | 7.7183 | 10.6033 | 43.4906 | 94.81811
[16 empty] | 7.72 | 10.605 | 43.4898 | 94.81636
[16 empty] | 7.7217 | 10.6067 | 43.489 | 94.81462
[16 empty] | 7.7233 | 10.6083 | 43.4882 | 94.81287
[16 empty] | 7.725 | 10.61 | 43.4873 | 94.81091
[16 empty] | 7.7266 | 10.6116 | 43.4865 | 94.80917
[16 empty] | 7.7283 | 10.6133 | 43.4857 | 94.80742
[16 empty] | 7.73 | 10.615 | 43.4848 | 94.80546
[16 empty] | 7.7316 | 10.6166 | 43.484 | 94.80372
[16 empty] | 7.7333 | 10.6183 | 43.4832 | 94.80197
[16 empty] | 7.735 | 10.62 | 43.4823 | 94.80001
[16 empty] | 7.7366 | 10.6216 | 43.4815 | 94.79827
[16 empty] | 7.7383 | 10.6233 | 43.4807 | 94.79652
[16 empty] | 7.74 | 10.625 | 43.4798 | 94.79456
[16 empty] | 7.7416 | 10.6266 | 43.479 | 94.79282
[16 empty] | 7.7433 | 10.6283 | 43.4782 | 94.79107
[16 empty] | 7.745 | 10.63 | 43.4773 | 94.78911
[16 empty] | 7.7467 | 10.6317 | 43.4765 | 94.78737
[16 empty] | 7.7483 | 10.6333 | 43.4757 | 94.78562
[16 empty] | 7.75 | 10.635 | 43.4749 | 94.78388
[16 empty] | 7.7517 | 10.6367 | 43.474 | 94.78191
[16 empty] | 7.7533 | 10.6383 | 43.4732 | 94.78017
[16 empty] | 7.755 | 10.64 | 43.4724 | 94.77843
[16 empty] | 7.7567 | 10.6417 | 43.4715 | 94.77646
[16 empty] | 7.7583 | 10.6433 | 43.4707 | 94.77472
[16 empty] | 7.76 | 10.645 | 43.4699 | 94.77298
[16 empty] | 7.7617 | 10.6467 | 43.469 | 94.77101
[16 empty] | 7.7633 | 10.6483 | 43.4682 | 94.76927
[16 empty] | 7.765 | 10.65 | 43.4674 | 94.76753
[16 empty] | 7.7666 | 10.6516 | 43.4665 | 94.76556
[16 empty] | 7.7683 | 10.6533 | 43.4657 | 94.76382
[16 empty] | 7.77 | 10.655 | 43.4649 | 94.76208
[16 empty] | 7.7717 | 10.6567 | 43.464 | 94.76011
[16 empty] | 7.7733 | 10.6583 | 43.4632 | 94.75837
[16 empty] | 7.775 | 10.66 | 43.4623 | 94.75641
[16 empty] | 7.7767 | 10.6617 | 43.4615 | 94.75466
[16 empty] | 7.7783 | 10.6633 | 43.4607 | 94.75292
[16 empty] | 7.78 | 10.665 | 43.4599 | 94.75117
[16 empty] | 7.7817 | 10.6667 | 43.459 | 94.74921
[16 empty] | 7.7833 | 10.6683 | 43.4582 | 94.74747
[16 empty] | 7.785 | 10.67 | 43.4574 | 94.74572
[16 empty] | 7.7867 | 10.6717 | 43.4565 | 94.74376
[16 empty] | 7.7883 | 10.6733 | 43.4557 | 94.74202
[16 empty] | 7.79 | 10.675 | 43.4549 | 94.74027
[16 empty] | 7.7917 | 10.6767 | 43.454 | 94.73831
[16 empty] | 7.7933 | 10.6783 | 43.4532 | 94.73657
[16 empty] | 7.795 | 10.68 | 43.4524 | 94.73482
[16 empty] | 7.7967 | 10.6817 | 43.4515 | 94.73286
[16 empty] | 7.7983 | 10.6833 | 43.4507 | 94.73112
[16 empty] | 7.8 | 10.685 | 43.4499 | 94.72937
[16 empty] | 7.8016 | 10.6866 | 43.449 | 94.72741
[16 empty] | 7.8033 | 10.6883 | 43.4482 | 94.72567
[16 empty] | 7.805 | 10.69 | 43.4474 | 94.72392
[16 empty] | 7.8066 | 10.6916 | 43.4466 | 94.72218
[16 empty] | 7.8083 | 10.6933 | 43.4457 | 94.72022
[16 empty] | 7.81 | 10.695 | 43.4449 | 94.71847
[16 empty] | 7.8117 | 10.6967 | 43.4441 | 94.71673
[16 empty] | 7.8133 | 10.6983 | 43.4432 | 94.71476
[16 empty] | 7.815 | 10.7 | 43.4424 | 94.71302
[16 empty] | 7.8167 | 10.7017 | 43.4416 | 94.71128
[16 empty] | 7.8183 | 10.7033 | 43.4407 | 94.70931
[16 empty] | 7.82 | 10.705 | 43.4399 | 94.70757
[16 empty] | 7.8217 | 10.7067 | 43.4391 | 94.70583
[16 empty] | 7.8233 | 10.7083 | 43.4382 | 94.70386
[16 empty] | 7.825 | 10.71 | 43.4374 | 94.70212
[16 empty] | 7.8267 | 10.7117 | 43.4366 | 94.70038
[16 empty] | 7.8283 | 10.7133 | 43.4358 | 94.69863
[16 empty] | 7.83 | 10.715 | 43.4349 | 94.69667
[16 empty] | 7.8316 | 10.7166 | 43.4341 | 94.69492
[16 empty] | 7.8333 | 10.7183 | 43.4332 | 94.69296
[16 empty] | 7.835 | 10.72 | 43.4324 | 94.69122
[16 empty] | 7.8366 | 10.7216 | 43.4316 | 94.68947
[16 empty] | 7.8383 | 10.7233 | 43.4307 | 94.68751
[16 empty] | 7.84 | 10.725 | 43.4299 | 94.68577
[16 empty] | 7.8416 | 10.7266 | 43.4291 | 94.68402
[16 empty] | 7.8433 | 10.7283 | 43.4283 | 94.68228
[16 empty] | 7.845 | 10.73 | 43.4274 | 94.68032
[16 empty] | 7.8466 | 10.7316 | 43.4266 | 94.67857
[16 empty] | 7.8483 | 10.7333 | 43.4257 | 94.67661
[16 empty] | 7.85 | 10.735 | 43.4249 | 94.67487
[16 empty] | 7.8517 | 10.7367 | 43.4241 | 94.67312
[16 empty] | 7.8533 | 10.7383 | 43.4232 | 94.67116
[16 empty] | 7.855 | 10.74 | 43.4224 | 94.66942
[16 empty] | 7.8567 | 10.7417 | 43.4216 | 94.66767
[16 empty] | 7.8583 | 10.7433 | 43.4207 | 94.66571
[16 empty] | 7.86 | 10.745 | 43.4199 | 94.66397
[16 empty] | 7.8617 | 10.7467 | 43.4191 | 94.66222
[16 empty] | 7.8633 | 10.7483 | 43.4182 | 94.66026
[16 empty] | 7.865 | 10.75 | 43.4174 | 94.65852
[16 empty] | 7.8666 | 10.7516 | 43.4166 | 94.65677
[16 empty] | 7.8683 | 10.7533 | 43.4157 | 94.65481
[16 empty] | 7.87 | 10.755 | 43.4149 | 94.65307
[16 empty] | 7.8717 | 10.7567 | 43.4141 | 94.65132
[16 empty] | 7.8733 | 10.7583 | 43.4132 | 94.64936
[16 empty] | 7.875 | 10.76 | 43.4124 | 94.64761
[16 empty] | 7.8767 | 10.7617 | 43.4116 | 94.64587
[16 empty] | 7.8783 | 10.7633 | 43.4107 | 94.64391
[16 empty] | 7.88 | 10.765 | 43.4099 | 94.64216
[16 empty] | 7.8817 | 10.7667 | 43.4091 | 94.64042
[16 empty] | 7.8833 | 10.7683 | 43.4082 | 94.63846
[16 empty] | 7.885 | 10.77 | 43.4074 | 94.63671
[16 empty] | 7.8867 | 10.7717 | 43.4066 | 94.63497
[16 empty] | 7.8883 | 10.7733 | 43.4057 | 94.63301
[16 empty] | 7.89 | 10.775 | 43.4049 | 94.63126
[16 empty] | 7.8916 | 10.7766 | 43.4041 | 94.62952
[16 empty] | 7.8933 | 10.7783 | 43.4032 | 94.62756
[16 empty] | 7.895 | 10.78 | 43.4024 | 94.62581
[16 empty] | 7.8966 | 10.7816 | 43.4016 | 94.62407
[16 empty] | 7.8983 | 10.7833 | 43.4007 | 94.62211
[16 empty] | 7.9 | 10.785 | 43.3999 | 94.62036
[16 empty] | 7.9017 | 10.7867 | 43.3991 | 94.61862
[16 empty] | 7.9033 | 10.7883 | 43.3982 | 94.61666
[16 empty] | 7.905 | 10.79 | 43.3974 | 94.61491
[16 empty] | 7.9067 | 10.7917 | 43.3966 | 94.61317
[16 empty] | 7.9083 | 10.7933 | 43.3957 | 94.61121
[16 empty] | 7.91 | 10.795 | 43.3949 | 94.60946
[16 empty] | 7.9117 | 10.7967 | 43.3941 | 94.60772
[16 empty] | 7.9133 | 10.7983 | 43.3933 | 94.60597
[16 empty] | 7.915 | 10.8 | 43.3924 | 94.60401
[16 empty] | 7.9166 | 10.8016 | 43.3916 | 94.60227
[16 empty] | 7.9183 | 10.8033 | 43.3907 | 94.6003
[16 empty] | 7.92 | 10.805 | 43.3899 | 94.59856
[16 empty] | 7.9216 | 10.8066 | 43.3891 | 94.59682
[16 empty] | 7.9233 | 10.8083 | 43.3882 | 94.59485
[16 empty] | 7.925 | 10.81 | 43.3874 | 94.59311
[16 empty] | 7.9266 | 10.8116 | 43.3866 | 94.59137
[16 empty] | 7.9283 | 10.8133 | 43.3857 | 94.5894
[16 empty] | 7.93 | 10.815 | 43.3849 | 94.58766
[16 empty] | 7.9317 | 10.8167 | 43.384 | 94.5857
[16 empty] | 7.9333 | 10.8183 | 43.3832 | 94.58395
[16 empty] | 7.935 | 10.82 | 43.3824 | 94.58221
[16 empty] | 7.9367 | 10.8217 | 43.3815 | 94.58025
[16 empty] | 7.9383 | 10.8233 | 43.3807 | 94.5785
[16 empty] | 7.94 | 10.825 | 43.3799 | 94.57676
[16 empty] | 7.9417 | 10.8267 | 43.379 | 94.5748
[16 empty] | 7.9433 | 10.8283 | 43.3782 | 94.57305
[16 empty] | 7.945 | 10.83 | 43.3773 | 94.57109
[16 empty] | 7.9466 | 10.8316 | 43.3765 | 94.56935
[16 empty] | 7.9483 | 10.8333 | 43.3757 | 94.5676
[16 empty] | 7.95 | 10.835 | 43.3748 | 94.56564
[16 empty] | 7.9516 | 10.8366 | 43.374 | 94.5639
[16 empty] | 7.9533 | 10.8383 | 43.3731 | 94.56193
[16 empty] | 7.955 | 10.84 | 43.3723 | 94.56019
[16 empty] | 7.9567 | 10.8417 | 43.3714 | 94.55823
[16 empty] | 7.9583 | 10.8433 | 43.3706 | 94.55648
[16 empty] | 7.96 | 10.845 | 43.3697 | 94.55452
[16 empty] | 7.9617 | 10.8467 | 43.3689 | 94.55278
[16 empty] | 7.9633 | 10.8483 | 43.368 | 94.55081
[16 empty] | 7.965 | 10.85 | 43.3672 | 94.54907
[16 empty] | 7.9667 | 10.8517 | 43.3664 | 94.54733
[16 empty] | 7.9683 | 10.8533 | 43.3655 | 94.54536
[16 empty] | 7.97 | 10.855 | 43.3647 | 94.54362
[16 empty] | 7.9717 | 10.8567 | 43.3638 | 94.54166
[16 empty] | 7.9733 | 10.8583 | 43.363 | 94.53991
[16 empty] | 7.975 | 10.86 | 43.3621 | 94.53795
[16 empty] | 7.9767 | 10.8617 | 43.3613 | 94.53621
[16 empty] | 7.9783 | 10.8633 | 43.3604 | 94.53424
[16 empty] | 7.98 | 10.865 | 43.3596 | 94.5325
[16 empty] | 7.9817 | 10.8667 | 43.3587 | 94.53054
[16 empty] | 7.9833 | 10.8683 | 43.3579 | 94.52879
[16 empty] | 7.985 | 10.87 | 43.357 | 94.52683
[16 empty] | 7.9867 | 10.8717 | 43.3562 | 94.52509
[16 empty] | 7.9883 | 10.8733 | 43.3553 | 94.52313
[16 empty] | 7.99 | 10.875 | 43.3545 | 94.52138
[16 empty] | 7.9916 | 10.8766 | 43.3536 | 94.51942
[16 empty] | 7.9933 | 10.8783 | 43.3528 | 94.51767
[16 empty] | 7.995 | 10.88 | 43.3519 | 94.51571
[16 empty] | 7.9967 | 10.8817 | 43.3511 | 94.51397
[16 empty] | 7.9983 | 10.8833 | 43.3502 | 94.51201
[16 empty] | 8 | 10.885 | 43.3494 | 94.51026
[16 empty] | 8.0017 | 10.8867 | 43.3485 | 94.5083
[16 empty] | 8.0033 | 10.8883 | 43.3477 | 94.50656
[16 empty] | 8.005 | 10.89 | 43.3468 | 94.50459
[16 empty] | 8.0067 | 10.8917 | 43.3459 | 94.50263
[16 empty] | 8.0083 | 10.8933 | 43.3451 | 94.50089
[16 empty] | 8.01 | 10.895 | 43.3442 | 94.49893
[16 empty] | 8.0117 | 10.8967 | 43.3434 | 94.49718
[16 empty] | 8.0133 | 10.8983 | 43.3425 | 94.49522
[16 empty] | 8.015 | 10.9 | 43.3417 | 94.49347
[16 empty] | 8.0166 | 10.9016 | 43.3408 | 94.49151
[16 empty] | 8.0183 | 10.9033 | 43.34 | 94.48977
[16 empty] | 8.02 | 10.905 | 43.3391 | 94.48781
[16 empty] | 8.0217 | 10.9067 | 43.3382 | 94.48584
[16 empty] | 8.0233 | 10.9083 | 43.3374 | 94.4841
[16 empty] | 8.025 | 10.91 | 43.3365 | 94.48214
[16 empty] | 8.0267 | 10.9117 | 43.3357 | 94.48039
[16 empty] | 8.0283 | 10.9133 | 43.3348 | 94.47843
[16 empty] | 8.03 | 10.915 | 43.3339 | 94.47647
[16 empty] | 8.0316 | 10.9166 | 43.3331 | 94.47472
[16 empty] | 8.0333 | 10.9183 | 43.3322 | 94.47276
[16 empty] | 8.035 | 10.92 | 43.3314 | 94.47102
[16 empty] | 8.0367 | 10.9217 | 43.3305 | 94.46906
[16 empty] | 8.0383 | 10.9233 | 43.3296 | 94.46709
[16 empty] | 8.04 | 10.925 | 43.3288 | 94.46535
[16 empty] | 8.0417 | 10.9267 | 43.3279 | 94.46339
[16 empty] | 8.0433 | 10.9283 | 43.327 | 94.46143
[16 empty] | 8.045 | 10.93 | 43.3262 | 94.45968
[16 empty] | 8.0467 | 10.9317 | 43.3253 | 94.45772
[16 empty] | 8.0483 | 10.9333 | 43.3245 | 94.45598
[16 empty] | 8.05 | 10.935 | 43.3236 | 94.45401
[16 empty] | 8.0517 | 10.9367 | 43.3227 | 94.45205
[16 empty] | 8.0533 | 10.9383 | 43.3219 | 94.45031
[16 empty] | 8.055 | 10.94 | 43.321 | 94.44834
[16 empty] | 8.0567 | 10.9417 | 43.3201 | 94.44638
[16 empty] | 8.0583 | 10.9433 | 43.3193 | 94.44464
[16 empty] | 8.06 | 10.945 | 43.3184 | 94.44268
[16 empty] | 8.0616 | 10.9466 | 43.3175 | 94.44071
[16 empty] | 8.0633 | 10.9483 | 43.3166 | 94.43875
[16 empty] | 8.065 | 10.95 | 43.3158 | 94.43701
[16 empty] | 8.0666 | 10.9516 | 43.3149 | 94.43505
[16 empty] | 8.0683 | 10.9533 | 43.314 | 94.43308
[16 empty] | 8.07 | 10.955 | 43.3131 | 94.43112
[16 empty] | 8.0716 | 10.9566 | 43.3123 | 94.42938
[16 empty] | 8.0733 | 10.9583 | 43.3114 | 94.42741
[16 empty] | 8.075 | 10.96 | 43.3105 | 94.42545
[16 empty] | 8.0766 | 10.9616 | 43.3096 | 94.42349
[16 empty] | 8.0783 | 10.9633 | 43.3088 | 94.42175
[16 empty] | 8.08 | 10.965 | 43.3079 | 94.41978
[16 empty] | 8.0817 | 10.9667 | 43.307 | 94.41782
[16 empty] | 8.0833 | 10.9683 | 43.3061 | 94.41586
[16 empty] | 8.085 | 10.97 | 43.3053 | 94.41412
[16 empty] | 8.0867 | 10.9717 | 43.3044 | 94.41215
[16 empty] | 8.0883 | 10.9733 | 43.3035 | 94.41019
[16 empty] | 8.09 | 10.975 | 43.3026 | 94.40823
[16 empty] | 8.0917 | 10.9767 | 43.3017 | 94.40627
[16 empty] | 8.0933 | 10.9783 | 43.3009 | 94.40452
[16 empty] | 8.095 | 10.98 | 43.3 | 94.40256
[16 empty] | 8.0967 | 10.9817 | 43.2991 | 94.4006
[16 empty] | 8.0983 | 10.9833 | 43.2982 | 94.39864
[16 empty] | 8.1 | 10.985 | 43.2974 | 94.39689
[16 empty] | 8.1016 | 10.9866 | 43.2965 | 94.39493
[16 empty] | 8.1033 | 10.9883 | 43.2956 | 94.39297
[16 empty] | 8.105 | 10.99 | 43.2947 | 94.39101
[16 empty] | 8.1066 | 10.9916 | 43.2938 | 94.38904
[16 empty] | 8.1083 | 10.9933 | 43.293 | 94.3873
[16 empty] | 8.11 | 10.995 | 43.2921 | 94.38534
[16 empty] | 8.1116 | 10.9966 | 43.2912 | 94.38337
[16 empty] | 8.1133 | 10.9983 | 43.2903 | 94.38141
[16 empty] | 8.115 | 11 | 43.2895 | 94.37967
[16 empty] | 8.1167 | 11.0017 | 43.2886 | 94.37771
[16 empty] | 8.1183 | 11.0033 | 43.2877 | 94.37574
[16 empty] | 8.12 | 11.005 | 43.2868 | 94.37378
[16 empty] | 8.1217 | 11.0067 | 43.286 | 94.37204
[16 empty] | 8.1233 | 11.0083 | 43.2851 | 94.37008
[16 empty] | 8.125 | 11.01 | 43.2842 | 94.36811
[16 empty] | 8.1267 | 11.0117 | 43.2834 | 94.36637
[16 empty] | 8.1283 | 11.0133 | 43.2825 | 94.36441
[16 empty] | 8.13 | 11.015 | 43.2816 | 94.36244
[16 empty] | 8.1317 | 11.0167 | 43.2807 | 94.36048
[16 empty] | 8.1333 | 11.0183 | 43.2799 | 94.35874
[16 empty] | 8.135 | 11.02 | 43.279 | 94.35678
[16 empty] | 8.1367 | 11.0217 | 43.2781 | 94.35481
[16 empty] | 8.1383 | 11.0233 | 43.2773 | 94.35307
[16 empty] | 8.14 | 11.025 | 43.2764 | 94.35111
[16 empty] | 8.1416 | 11.0266 | 43.2755 | 94.34915
[16 empty] | 8.1433 | 11.0283 | 43.2747 | 94.3474
[16 empty] | 8.145 | 11.03 | 43.2738 | 94.34544
[16 empty] | 8.1467 | 11.0317 | 43.2729 | 94.34348
[16 empty] | 8.1483 | 11.0333 | 43.272 | 94.34151
[16 empty] | 8.15 | 11.035 | 43.2711 | 94.33955
[16 empty] | 8.1517 | 11.0367 | 43.2703 | 94.33781
[16 empty] | 8.1533 | 11.0383 | 43.2694 | 94.33585
[16 empty] | 8.155 | 11.04 | 43.2685 | 94.33388
[16 empty] | 8.1567 | 11.0417 | 43.2677 | 94.33214
[16 empty] | 8.1583 | 11.0433 | 43.2668 | 94.33018
[16 empty] | 8.16 | 11.045 | 43.2659 | 94.32822
[16 empty] | 8.1617 | 11.0467 | 43.265 | 94.32625
[16 empty] | 8.1633 | 11.0483 | 43.2642 | 94.32451
[16 empty] | 8.165 | 11.05 | 43.2633 | 94.32255
[16 empty] | 8.1666 | 11.0516 | 43.2624 | 94.32058
[16 empty] | 8.1683 | 11.0533 | 43.2616 | 94.31884
[16 empty] | 8.17 | 11.055 | 43.2607 | 94.31688
[16 empty] | 8.1716 | 11.0566 | 43.2598 | 94.31492
[16 empty] | 8.1733 | 11.0583 | 43.2589 | 94.31295
[16 empty] | 8.175 | 11.06 | 43.2581 | 94.31121
[16 empty] | 8.1767 | 11.0617 | 43.2572 | 94.30925
[16 empty] | 8.1783 | 11.0633 | 43.2563 | 94.30729
[16 empty] | 8.18 | 11.065 | 43.2555 | 94.30554
[16 empty] | 8.1817 | 11.0667 | 43.2546 | 94.30358
[16 empty] | 8.1833 | 11.0683 | 43.2538 | 94.30184
[16 empty] | 8.185 | 11.07 | 43.2529 | 94.29987
[16 empty] | 8.1867 | 11.0717 | 43.252 | 94.29791
[16 empty] | 8.1883 | 11.0733 | 43.2512 | 94.29617
[16 empty] | 8.19 | 11.075 | 43.2503 | 94.2942
[16 empty] | 8.1917 | 11.0767 | 43.2494 | 94.29224
[16 empty] | 8.1933 | 11.0783 | 43.2486 | 94.2905
[16 empty] | 8.195 | 11.08 | 43.2477 | 94.28854
[16 empty] | 8.1967 | 11.0817 | 43.2469 | 94.28679
[16 empty] | 8.1983 | 11.0833 | 43.246 | 94.28483
[16 empty] | 8.2 | 11.085 | 43.2452 | 94.28309
[16 empty] | 8.2016 | 11.0866 | 43.2443 | 94.28112
[16 empty] | 8.2033 | 11.0883 | 43.2435 | 94.27938
[16 empty] | 8.205 | 11.09 | 43.2426 | 94.27742
[16 empty] | 8.2067 | 11.0917 | 43.2417 | 94.27545
[16 empty] | 8.2083 | 11.0933 | 43.2408 | 94.27349
[16 empty] | 8.21 | 11.095 | 43.24 | 94.27175
[16 empty] | 8.2117 | 11.0967 | 43.2391 | 94.26979
[16 empty] | 8.2133 | 11.0983 | 43.2383 | 94.26804
[16 empty] | 8.215 | 11.1 | 43.2374 | 94.26608
[16 empty] | 8.2167 | 11.1017 | 43.2365 | 94.26412
[16 empty] | 8.2183 | 11.1033 | 43.2357 | 94.26237
[16 empty] | 8.22 | 11.105 | 43.2348 | 94.26041
[16 empty] | 8.2217 | 11.1067 | 43.2339 | 94.25845
[16 empty] | 8.2233 | 11.1083 | 43.2331 | 94.25671
[16 empty] | 8.225 | 11.11 | 43.2322 | 94.25474
[16 empty] | 8.2266 | 11.1116 | 43.2313 | 94.25278
[16 empty] | 8.2283 | 11.1133 | 43.2305 | 94.25104
[16 empty] | 8.23 | 11.115 | 43.2296 | 94.24907
[16 empty] | 8.2316 | 11.1166 | 43.2287 | 94.24711
[16 empty] | 8.2333 | 11.1183 | 43.2278 | 94.24515
[16 empty] | 8.235 | 11.12 | 43.227 | 94.24341
[16 empty] | 8.2367 | 11.1217 | 43.2261 | 94.24144
[16 empty] | 8.2383 | 11.1233 | 43.2252 | 94.23948
[16 empty] | 8.24 | 11.125 | 43.2244 | 94.23774
[16 empty] | 8.2417 | 11.1267 | 43.2235 | 94.23578
[16 empty] | 8.2433 | 11.1283 | 43.2226 | 94.23381
[16 empty] | 8.245 | 11.13 | 43.2218 | 94.23207
[16 empty] | 8.2467 | 11.1317 | 43.2209 | 94.23011
[16 empty] | 8.2483 | 11.1333 | 43.22 | 94.22814
[16 empty] | 8.25 | 11.135 | 43.2192 | 94.2264
[16 empty] | 8.2516 | 11.1366 | 43.2183 | 94.22444
[16 empty] | 8.2533 | 11.1383 | 43.2174 | 94.22248
[16 empty] | 8.255 | 11.14 | 43.2165 | 94.22051
[16 empty] | 8.2566 | 11.1416 | 43.2157 | 94.21877
[16 empty] | 8.2583 | 11.1433 | 43.2148 | 94.21681
[16 empty] | 8.26 | 11.145 | 43.2139 | 94.21485
[16 empty] | 8.2617 | 11.1467 | 43.213 | 94.21288
[16 empty] | 8.2633 | 11.1483 | 43.2122 | 94.21114
[16 empty] | 8.265 | 11.15 | 43.2113 | 94.20918
[16 empty] | 8.2666 | 11.1516 | 43.2104 | 94.20721
[16 empty] | 8.2683 | 11.1533 | 43.2096 | 94.20547
[16 empty] | 8.27 | 11.155 | 43.2087 | 94.20351
[16 empty] | 8.2717 | 11.1567 | 43.2078 | 94.20155
[16 empty] | 8.2733 | 11.1583 | 43.2069 | 94.19958
[16 empty] | 8.275 | 11.16 | 43.2061 | 94.19784
[16 empty] | 8.2767 | 11.1617 | 43.2052 | 94.19588
[16 empty] | 8.2783 | 11.1633 | 43.2043 | 94.19392
[16 empty] | 8.28 | 11.165 | 43.2035 | 94.19217
[16 empty] | 8.2817 | 11.1667 | 43.2026 | 94.19021
[16 empty] | 8.2833 | 11.1683 | 43.2017 | 94.18825
[16 empty] | 8.285 | 11.17 | 43.2008 | 94.18628
[16 empty] | 8.2867 | 11.1717 | 43.2 | 94.18454
[16 empty] | 8.2883 | 11.1733 | 43.1991 | 94.18258
[16 empty] | 8.29 | 11.175 | 43.1982 | 94.18062
[16 empty] | 8.2917 | 11.1767 | 43.1973 | 94.17865
[16 empty] | 8.2933 | 11.1783 | 43.1965 | 94.17691
[16 empty] | 8.295 | 11.18 | 43.1956 | 94.17495
[16 empty] | 8.2967 | 11.1817 | 43.1947 | 94.17299
[16 empty] | 8.2983 | 11.1833 | 43.1938 | 94.17102
[16 empty] | 8.3 | 11.185 | 43.193 | 94.16928
[16 empty] | 8.3017 | 11.1867 | 43.1921 | 94.16732
[16 empty] | 8.3033 | 11.1883 | 43.1912 | 94.16535
[16 empty] | 8.305 | 11.19 | 43.1903 | 94.16339
[16 empty] | 8.3066 | 11.1916 | 43.1894 | 94.16143
[16 empty] | 8.3083 | 11.1933 | 43.1886 | 94.15969
[16 empty] | 8.31 | 11.195 | 43.1877 | 94.15772
[16 empty] | 8.3117 | 11.1967 | 43.1868 | 94.15576
[16 empty] | 8.3133 | 11.1983 | 43.1859 | 94.1538
[16 empty] | 8.315 | 11.2 | 43.185 | 94.15184
[16 empty] | 8.3167 | 11.2017 | 43.1841 | 94.14988
[16 empty] | 8.3183 | 11.2033 | 43.1832 | 94.14791
[16 empty] | 8.32 | 11.205 | 43.1824 | 94.14617
[16 empty] | 8.3217 | 11.2067 | 43.1815 | 94.14421
[16 empty] | 8.3233 | 11.2083 | 43.1806 | 94.14224
[16 empty] | 8.325 | 11.21 | 43.1797 | 94.14028
[16 empty] | 8.3267 | 11.2117 | 43.1788 | 94.13832
[16 empty] | 8.3283 | 11.2133 | 43.1779 | 94.13636
[16 empty] | 8.33 | 11.215 | 43.177 | 94.1344
[16 empty] | 8.3317 | 11.2167 | 43.1761 | 94.13243
[16 empty] | 8.3333 | 11.2183 | 43.1753 | 94.13069
[16 empty] | 8.335 | 11.22 | 43.1744 | 94.12873
[16 empty] | 8.3367 | 11.2217 | 43.1735 | 94.12677
[16 empty] | 8.3383 | 11.2233 | 43.1726 | 94.1248
[16 empty] | 8.34 | 11.225 | 43.1717 | 94.12284
[16 empty] | 8.3417 | 11.2267 | 43.1708 | 94.12088
[16 empty] | 8.3433 | 11.2283 | 43.1699 | 94.11892
[16 empty] | 8.345 | 11.23 | 43.169 | 94.11695
[16 empty] | 8.3467 | 11.2317 | 43.1682 | 94.11521
[16 empty] | 8.3483 | 11.2333 | 43.1673 | 94.11325
[16 empty] | 8.35 | 11.235 | 43.1664 | 94.11129
[16 empty] | 8.3517 | 11.2367 | 43.1655 | 94.10932
[16 empty] | 8.3533 | 11.2383 | 43.1646 | 94.10736
[16 empty] | 8.355 | 11.24 | 43.1637 | 94.1054
[16 empty] | 8.3566 | 11.2416 | 43.1628 | 94.10344
[16 empty] | 8.3583 | 11.2433 | 43.1619 | 94.10148
[16 empty] | 8.36 | 11.245 | 43.161 | 94.09951
[16 empty] | 8.3616 | 11.2466 | 43.1601 | 94.09755
[16 empty] | 8.3633 | 11.2483 | 43.1592 | 94.09559
[16 empty] | 8.365 | 11.25 | 43.1583 | 94.09363
[16 empty] | 8.3666 | 11.2516 | 43.1574 | 94.09166
[16 empty] | 8.3683 | 11.2533 | 43.1565 | 94.0897
[16 empty] | 8.37 | 11.255 | 43.1556 | 94.08774
[16 empty] | 8.3716 | 11.2566 | 43.1547 | 94.08578
[16 empty] | 8.3733 | 11.2583 | 43.1538 | 94.08382
[16 empty] | 8.375 | 11.26 | 43.1529 | 94.08185
[16 empty] | 8.3766 | 11.2616 | 43.152 | 94.07989
[16 empty] | 8.3783 | 11.2633 | 43.1511 | 94.07793
[16 empty] | 8.38 | 11.265 | 43.1502 | 94.07597
[16 empty] | 8.3816 | 11.2666 | 43.1493 | 94.074
[16 empty] | 8.3833 | 11.2683 | 43.1484 | 94.07204
[16 empty] | 8.385 | 11.27 | 43.1475 | 94.07008
[16 empty] | 8.3866 | 11.2716 | 43.1466 | 94.06812
[16 empty] | 8.3883 | 11.2733 | 43.1457 | 94.06616
[16 empty] | 8.39 | 11.275 | 43.1448 | 94.06419
[16 empty] | 8.3916 | 11.2766 | 43.1439 | 94.06223
[16 empty] | 8.3933 | 11.2783 | 43.143 | 94.06027
[16 empty] | 8.395 | 11.28 | 43.1421 | 94.05831
[16 empty] | 8.3967 | 11.2817 | 43.1412 | 94.05635
[16 empty] | 8.3983 | 11.2833 | 43.1403 | 94.05438
[16 empty] | 8.4 | 11.285 | 43.1394 | 94.05242
[16 empty] | 8.4017 | 11.2867 | 43.1385 | 94.05046
[16 empty] | 8.4033 | 11.2883 | 43.1376 | 94.0485
[16 empty] | 8.405 | 11.29 | 43.1367 | 94.04653
[16 empty] | 8.4067 | 11.2917 | 43.1358 | 94.04457
[16 empty] | 8.4083 | 11.2933 | 43.1349 | 94.04261
[16 empty] | 8.41 | 11.295 | 43.134 | 94.04065
[16 empty] | 8.4117 | 11.2967 | 43.1332 | 94.0389
[16 empty] | 8.4133 | 11.2983 | 43.1323 | 94.03694
[16 empty] | 8.415 | 11.3 | 43.1314 | 94.03498
[16 empty] | 8.4166 | 11.3016 | 43.1305 | 94.03302
[16 empty] | 8.4183 | 11.3033 | 43.1296 | 94.03105
[16 empty] | 8.42 | 11.305 | 43.1287 | 94.02909
[16 empty] | 8.4217 | 11.3067 | 43.1278 | 94.02713
[16 empty] | 8.4233 | 11.3083 | 43.1269 | 94.02517
[16 empty] | 8.425 | 11.31 | 43.126 | 94.02321
[16 empty] | 8.4267 | 11.3117 | 43.1251 | 94.02124
[16 empty] | 8.4283 | 11.3133 | 43.1242 | 94.01928
[16 empty] | 8.43 | 11.315 | 43.1233 | 94.01732
[16 empty] | 8.4317 | 11.3167 | 43.1224 | 94.01536
[16 empty] | 8.4333 | 11.3183 | 43.1215 | 94.0134
[16 empty] | 8.435 | 11.32 | 43.1206 | 94.01143
[16 empty] | 8.4367 | 11.3217 | 43.1197 | 94.00947
[16 empty] | 8.4383 | 11.3233 | 43.1188 | 94.00751
[16 empty] | 8.44 | 11.325 | 43.1179 | 94.00555
[16 empty] | 8.4416 | 11.3266 | 43.117 | 94.00358
[16 empty] | 8.4433 | 11.3283 | 43.1161 | 94.00162
[16 empty] | 8.445 | 11.33 | 43.1152 | 93.99966
[16 empty] | 8.4467 | 11.3317 | 43.1143 | 93.9977
[16 empty] | 8.4483 | 11.3333 | 43.1134 | 93.99574
[16 empty] | 8.45 | 11.335 | 43.1125 | 93.99377
[16 empty] | 8.4517 | 11.3367 | 43.1116 | 93.99181
[16 empty] | 8.4533 | 11.3383 | 43.1108 | 93.99007
[16 empty] | 8.455 | 11.34 | 43.1099 | 93.9881
[16 empty] | 8.4567 | 11.3417 | 43.109 | 93.98614
[16 empty] | 8.4583 | 11.3433 | 43.1081 | 93.98418
[16 empty] | 8.46 | 11.345 | 43.1072 | 93.98222
[16 empty] | 8.4617 | 11.3467 | 43.1063 | 93.98026
[16 empty] | 8.4633 | 11.3483 | 43.1054 | 93.97829
[16 empty] | 8.465 | 11.35 | 43.1045 | 93.97633
[16 empty] | 8.4667 | 11.3517 | 43.1036 | 93.97437
[16 empty] | 8.4683 | 11.3533 | 43.1028 | 93.97263
[16 empty] | 8.47 | 11.355 | 43.1019 | 93.97066
[16 empty] | 8.4717 | 11.3567 | 43.101 | 93.9687
[16 empty] | 8.4733 | 11.3583 | 43.1001 | 93.96674
[16 empty] | 8.475 | 11.36 | 43.0992 | 93.96478
[16 empty] | 8.4766 | 11.3616 | 43.0983 | 93.96281
[16 empty] | 8.4783 | 11.3633 | 43.0975 | 93.96107
[16 empty] | 8.48 | 11.365 | 43.0966 | 93.95911
[16 empty] | 8.4816 | 11.3666 | 43.0957 | 93.95715
[16 empty] | 8.4833 | 11.3683 | 43.0948 | 93.95518
[16 empty] | 8.485 | 11.37 | 43.0939 | 93.95322
[16 empty] | 8.4866 | 11.3716 | 43.093 | 93.95126
[16 empty] | 8.4883 | 11.3733 | 43.0921 | 93.9493
[16 empty] | 8.49 | 11.375 | 43.0912 | 93.94734
[16 empty] | 8.4917 | 11.3767 | 43.0903 | 93.94537
[16 empty] | 8.4933 | 11.3783 | 43.0894 | 93.94341
[16 empty] | 8.495 | 11.38 | 43.0885 | 93.94145
[16 empty] | 8.4967 | 11.3817 | 43.0877 | 93.9397
[16 empty] | 8.4983 | 11.3833 | 43.0868 | 93.93774
[16 empty] | 8.5 | 11.385 | 43.0859 | 93.93578
[16 empty] | 8.5017 | 11.3867 | 43.085 | 93.93382
[16 empty] | 8.5033 | 11.3883 | 43.0841 | 93.93186
[16 empty] | 8.505 | 11.39 | 43.0832 | 93.92989
[16 empty] | 8.5067 | 11.3917 | 43.0823 | 93.92793
[16 empty] | 8.5083 | 11.3933 | 43.0814 | 93.92597
[16 empty] | 8.51 | 11.395 | 43.0805 | 93.92401
[16 empty] | 8.5117 | 11.3967 | 43.0796 | 93.92204
[16 empty] | 8.5133 | 11.3983 | 43.0787 | 93.92008
[16 empty] | 8.515 | 11.4 | 43.0778 | 93.91812
[16 empty] | 8.5166 | 11.4016 | 43.0769 | 93.91616
[16 empty] | 8.5183 | 11.4033 | 43.076 | 93.9142
[16 empty] | 8.52 | 11.405 | 43.0751 | 93.91223
[16 empty] | 8.5217 | 11.4067 | 43.0741 | 93.91005
[16 empty] | 8.5233 | 11.4083 | 43.0732 | 93.90809
[16 empty] | 8.525 | 11.41 | 43.0724 | 93.90635
[16 empty] | 8.5267 | 11.4117 | 43.0715 | 93.90439
[16 empty] | 8.5283 | 11.4133 | 43.0706 | 93.90242
[16 empty] | 8.53 | 11.415 | 43.0696 | 93.90024
[16 empty] | 8.5317 | 11.4167 | 43.0688 | 93.8985
[16 empty] | 8.5333 | 11.4183 | 43.0678 | 93.89632
[16 empty] | 8.535 | 11.42 | 43.0669 | 93.89436
[16 empty] | 8.5367 | 11.4217 | 43.066 | 93.89239
[16 empty] | 8.5383 | 11.4233 | 43.0651 | 93.89043
[16 empty] | 8.54 | 11.425 | 43.0642 | 93.88847
[16 empty] | 8.5416 | 11.4266 | 43.0633 | 93.88651
[16 empty] | 8.5433 | 11.4283 | 43.0624 | 93.88455
[16 empty] | 8.545 | 11.43 | 43.0615 | 93.88258
[16 empty] | 8.5466 | 11.4316 | 43.0606 | 93.88062
[16 empty] | 8.5483 | 11.4333 | 43.0597 | 93.87866
[16 empty] | 8.55 | 11.435 | 43.0588 | 93.8767
[16 empty] | 8.5516 | 11.4366 | 43.0579 | 93.87473
[16 empty] | 8.5533 | 11.4383 | 43.057 | 93.87277
[16 empty] | 8.555 | 11.44 | 43.0561 | 93.87081
[16 empty] | 8.5566 | 11.4416 | 43.0551 | 93.86863
[16 empty] | 8.5583 | 11.4433 | 43.0542 | 93.86667
[16 empty] | 8.56 | 11.445 | 43.0533 | 93.86471
[16 empty] | 8.5617 | 11.4467 | 43.0524 | 93.86274
[16 empty] | 8.5633 | 11.4483 | 43.0515 | 93.86078
[16 empty] | 8.565 | 11.45 | 43.0506 | 93.85882
[16 empty] | 8.5667 | 11.4517 | 43.0496 | 93.85664
[16 empty] | 8.5683 | 11.4533 | 43.0487 | 93.85468
[16 empty] | 8.57 | 11.455 | 43.0478 | 93.85271
[16 empty] | 8.5717 | 11.4567 | 43.0469 | 93.85075
[16 empty] | 8.5733 | 11.4583 | 43.046 | 93.84879
[16 empty] | 8.575 | 11.46 | 43.0451 | 93.84683
[16 empty] | 8.5766 | 11.4616 | 43.0441 | 93.84465
[16 empty] | 8.5783 | 11.4633 | 43.0432 | 93.84269
[16 empty] | 8.58 | 11.465 | 43.0423 | 93.84072
[16 empty] | 8.5816 | 11.4666 | 43.0414 | 93.83876
[16 empty] | 8.5833 | 11.4683 | 43.0405 | 93.8368
[16 empty] | 8.585 | 11.47 | 43.0396 | 93.83484
[16 empty] | 8.5866 | 11.4716 | 43.0386 | 93.83266
[16 empty] | 8.5883 | 11.4733 | 43.0377 | 93.83069
[16 empty] | 8.59 | 11.475 | 43.0368 | 93.82873
[16 empty] | 8.5917 | 11.4767 | 43.0359 | 93.82677
[16 empty] | 8.5933 | 11.4783 | 43.035 | 93.82481
[16 empty] | 8.595 | 11.48 | 43.034 | 93.82263
[16 empty] | 8.5967 | 11.4817 | 43.0331 | 93.82067
[16 empty] | 8.5983 | 11.4833 | 43.0322 | 93.8187
[16 empty] | 8.6 | 11.485 | 43.0313 | 93.81674
[16 empty] | 8.6017 | 11.4867 | 43.0303 | 93.81456
[16 empty] | 8.6033 | 11.4883 | 43.0294 | 93.8126
[16 empty] | 8.605 | 11.49 | 43.0285 | 93.81064
[16 empty] | 8.6066 | 11.4916 | 43.0276 | 93.80867
[16 empty] | 8.6083 | 11.4933 | 43.0266 | 93.80649
[16 empty] | 8.61 | 11.495 | 43.0257 | 93.80453
[16 empty] | 8.6117 | 11.4967 | 43.0248 | 93.80257
[16 empty] | 8.6133 | 11.4983 | 43.0238 | 93.80039
[16 empty] | 8.615 | 11.5 | 43.0229 | 93.79843
[16 empty] | 8.6167 | 11.5017 | 43.022 | 93.79647
[16 empty] | 8.6183 | 11.5033 | 43.0211 | 93.7945
[16 empty] | 8.62 | 11.505 | 43.0202 | 93.79254
[16 empty] | 8.6217 | 11.5067 | 43.0192 | 93.79036
[16 empty] | 8.6233 | 11.5083 | 43.0183 | 93.7884
[16 empty] | 8.625 | 11.51 | 43.0174 | 93.78644
[16 empty] | 8.6267 | 11.5117 | 43.0164 | 93.78426
[16 empty] | 8.6283 | 11.5133 | 43.0155 | 93.78229
[16 empty] | 8.63 | 11.515 | 43.0146 | 93.78033
[16 empty] | 8.6317 | 11.5167 | 43.0136 | 93.77815
[16 empty] | 8.6333 | 11.5183 | 43.0127 | 93.77619
[16 empty] | 8.635 | 11.52 | 43.0118 | 93.77423
[16 empty] | 8.6366 | 11.5216 | 43.0108 | 93.77205
[16 empty] | 8.6383 | 11.5233 | 43.0099 | 93.77009
[16 empty] | 8.64 | 11.525 | 43.009 | 93.76812
[16 empty] | 8.6416 | 11.5266 | 43.008 | 93.76594
[16 empty] | 8.6433 | 11.5283 | 43.0071 | 93.76398
[16 empty] | 8.645 | 11.53 | 43.0062 | 93.76202
[16 empty] | 8.6466 | 11.5316 | 43.0052 | 93.75984
[16 empty] | 8.6483 | 11.5333 | 43.0043 | 93.75788
[16 empty] | 8.65 | 11.535 | 43.0034 | 93.75591
[16 empty] | 8.6516 | 11.5366 | 43.0025 | 93.75395
[16 empty] | 8.6533 | 11.5383 | 43.0015 | 93.75177
[16 empty] | 8.655 | 11.54 | 43.0006 | 93.74981
[16 empty] | 8.6567 | 11.5417 | 42.9997 | 93.74785
[16 empty] | 8.6583 | 11.5433 | 42.9987 | 93.74567
[16 empty] | 8.66 | 11.545 | 42.9978 | 93.7437
[16 empty] | 8.6617 | 11.5467 | 42.9969 | 93.74174
[16 empty] | 8.6633 | 11.5483 | 42.9959 | 93.73956
[16 empty] | 8.665 | 11.55 | 42.995 | 93.7376
[16 empty] | 8.6667 | 11.5517 | 42.9941 | 93.73564
[16 empty] | 8.6683 | 11.5533 | 42.9931 | 93.73346
[16 empty] | 8.67 | 11.555 | 42.9922 | 93.7315
[16 empty] | 8.6717 | 11.5567 | 42.9913 | 93.72953
[16 empty] | 8.6733 | 11.5583 | 42.9903 | 93.72735
[16 empty] | 8.675 | 11.56 | 42.9894 | 93.72539
[16 empty] | 8.6766 | 11.5616 | 42.9885 | 93.72343
[16 empty] | 8.6783 | 11.5633 | 42.9876 | 93.72147
[16 empty] | 8.68 | 11.565 | 42.9866 | 93.71929
[16 empty] | 8.6816 | 11.5666 | 42.9857 | 93.71732
[16 empty] | 8.6833 | 11.5683 | 42.9848 | 93.71536
[16 empty] | 8.685 | 11.57 | 42.9838 | 93.71318
[16 empty] | 8.6867 | 11.5717 | 42.9829 | 93.71122
[16 empty] | 8.6883 | 11.5733 | 42.982 | 93.70926
[16 empty] | 8.69 | 11.575 | 42.9811 | 93.7073
[16 empty] | 8.6917 | 11.5767 | 42.9802 | 93.70533
[16 empty] | 8.6933 | 11.5783 | 42.9792 | 93.70315
[16 empty] | 8.695 | 11.58 | 42.9783 | 93.70119
[16 empty] | 8.6967 | 11.5817 | 42.9774 | 93.69923
[16 empty] | 8.6983 | 11.5833 | 42.9765 | 93.69727
[16 empty] | 8.7 | 11.585 | 42.9756 | 93.6953
[16 empty] | 8.7017 | 11.5867 | 42.9747 | 93.69334
[16 empty] | 8.7033 | 11.5883 | 42.9738 | 93.69138
[16 empty] | 8.705 | 11.59 | 42.9728 | 93.6892
[16 empty] | 8.7066 | 11.5916 | 42.9719 | 93.68724
[16 empty] | 8.7083 | 11.5933 | 42.971 | 93.68528
[16 empty] | 8.71 | 11.595 | 42.9701 | 93.68331
[16 empty] | 8.7116 | 11.5966 | 42.9692 | 93.68135
[16 empty] | 8.7133 | 11.5983 | 42.9683 | 93.67939
[16 empty] | 8.715 | 11.6 | 42.9674 | 93.67743
[16 empty] | 8.7166 | 11.6016 | 42.9665 | 93.67546
[16 empty] | 8.7183 | 11.6033 | 42.9656 | 93.6735
[16 empty] | 8.72 | 11.605 | 42.9647 | 93.67154
[16 empty] | 8.7216 | 11.6066 | 42.9638 | 93.66958
[16 empty] | 8.7233 | 11.6083 | 42.9629 | 93.66762
[16 empty] | 8.725 | 11.61 | 42.962 | 93.66565
[16 empty] | 8.7266 | 11.6116 | 42.9611 | 93.66369
[16 empty] | 8.7283 | 11.6133 | 42.9601 | 93.66151
[16 empty] | 8.73 | 11.615 | 42.9592 | 93.65955
[16 empty] | 8.7316 | 11.6166 | 42.9584 | 93.6578
[16 empty] | 8.7333 | 11.6183 | 42.9574 | 93.65562
[16 empty] | 8.735 | 11.62 | 42.9565 | 93.65366
[16 empty] | 8.7367 | 11.6217 | 42.9556 | 93.6517
[16 empty] | 8.7383 | 11.6233 | 42.9547 | 93.64974
[16 empty] | 8.74 | 11.625 | 42.9538 | 93.64778
[16 empty] | 8.7417 | 11.6267 | 42.9529 | 93.64581
[16 empty] | 8.7433 | 11.6283 | 42.952 | 93.64385
[16 empty] | 8.745 | 11.63 | 42.9511 | 93.64189
[16 empty] | 8.7467 | 11.6317 | 42.9502 | 93.63993
[16 empty] | 8.7483 | 11.6333 | 42.9493 | 93.63797
[16 empty] | 8.75 | 11.635 | 42.9484 | 93.636
[16 empty] | 8.7517 | 11.6367 | 42.9475 | 93.63404
[16 empty] | 8.7533 | 11.6383 | 42.9466 | 93.63208
[16 empty] | 8.755 | 11.64 | 42.9457 | 93.63012
[16 empty] | 8.7567 | 11.6417 | 42.9448 | 93.62815
[16 empty] | 8.7583 | 11.6433 | 42.9439 | 93.62619
[16 empty] | 8.76 | 11.645 | 42.943 | 93.62423
[16 empty] | 8.7616 | 11.6466 | 42.9421 | 93.62227
[16 empty] | 8.7633 | 11.6483 | 42.9412 | 93.62031
[16 empty] | 8.765 | 11.65 | 42.9403 | 93.61834
[16 empty] | 8.7666 | 11.6516 | 42.9394 | 93.61638
[16 empty] | 8.7683 | 11.6533 | 42.9385 | 93.61442
[16 empty] | 8.77 | 11.655 | 42.9376 | 93.61246
[16 empty] | 8.7716 | 11.6566 | 42.9367 | 93.61049
[16 empty] | 8.7733 | 11.6583 | 42.9358 | 93.60853
[16 empty] | 8.775 | 11.66 | 42.9349 | 93.60657
[16 empty] | 8.7767 | 11.6617 | 42.934 | 93.60461
[16 empty] | 8.7783 | 11.6633 | 42.9331 | 93.60265
[16 empty] | 8.78 | 11.665 | 42.9322 | 93.60068
[16 empty] | 8.7817 | 11.6667 | 42.9313 | 93.59872
[16 empty] | 8.7833 | 11.6683 | 42.9304 | 93.59676
[16 empty] | 8.785 | 11.67 | 42.9295 | 93.5948
[16 empty] | 8.7866 | 11.6716 | 42.9286 | 93.59283
[16 empty] | 8.7883 | 11.6733 | 42.9277 | 93.59087
[16 empty] | 8.79 | 11.675 | 42.9268 | 93.58891
[16 empty] | 8.7916 | 11.6766 | 42.9258 | 93.58673
[16 empty] | 8.7933 | 11.6783 | 42.9249 | 93.58477
[16 empty] | 8.795 | 11.68 | 42.924 | 93.58281
[16 empty] | 8.7966 | 11.6816 | 42.9231 | 93.58084
[16 empty] | 8.7983 | 11.6833 | 42.9222 | 93.57888
[16 empty] | 8.8 | 11.685 | 42.9213 | 93.57692
[16 empty] | 8.8017 | 11.6867 | 42.9204 | 93.57496
[16 empty] | 8.8033 | 11.6883 | 42.9194 | 93.57278
[16 empty] | 8.805 | 11.69 | 42.9185 | 93.57082
[16 empty] | 8.8067 | 11.6917 | 42.9176 | 93.56885
[16 empty] | 8.8083 | 11.6933 | 42.9167 | 93.56689
[16 empty] | 8.81 | 11.695 | 42.9158 | 93.56493
[16 empty] | 8.8117 | 11.6967 | 42.9148 | 93.56275
[16 empty] | 8.8133 | 11.6983 | 42.9139 | 93.56079
[16 empty] | 8.815 | 11.7 | 42.913 | 93.55882
[16 empty] | 8.8167 | 11.7017 | 42.9121 | 93.55686
[16 empty] | 8.8183 | 11.7033 | 42.9112 | 93.5549
[16 empty] | 8.82 | 11.705 | 42.9103 | 93.55294
[16 empty] | 8.8216 | 11.7066 | 42.9093 | 93.55076
[16 empty] | 8.8233 | 11.7083 | 42.9084 | 93.5488
[16 empty] | 8.825 | 11.71 | 42.9075 | 93.54683
[16 empty] | 8.8266 | 11.7116 | 42.9066 | 93.54487
[16 empty] | 8.8283 | 11.7133 | 42.9057 | 93.54291
[16 empty] | 8.83 | 11.715 | 42.9047 | 93.54073
[16 empty] | 8.8317 | 11.7167 | 42.9038 | 93.53877
[16 empty] | 8.8333 | 11.7183 | 42.9029 | 93.5368
[16 empty] | 8.835 | 11.72 | 42.902 | 93.53484
[16 empty] | 8.8367 | 11.7217 | 42.901 | 93.53266
[16 empty] | 8.8383 | 11.7233 | 42.9001 | 93.5307
[16 empty] | 8.84 | 11.725 | 42.8992 | 93.52874
[16 empty] | 8.8417 | 11.7267 | 42.8983 | 93.52678
[16 empty] | 8.8433 | 11.7283 | 42.8974 | 93.52481
[16 empty] | 8.845 | 11.73 | 42.8964 | 93.52263
[16 empty] | 8.8466 | 11.7316 | 42.8955 | 93.52067
[16 empty] | 8.8483 | 11.7333 | 42.8946 | 93.51871
[16 empty] | 8.85 | 11.735 | 42.8936 | 93.51653
[16 empty] | 8.8517 | 11.7367 | 42.8927 | 93.51457
[16 empty] | 8.8533 | 11.7383 | 42.8918 | 93.5126
[16 empty] | 8.855 | 11.74 | 42.8908 | 93.51042
[16 empty] | 8.8566 | 11.7416 | 42.8899 | 93.50846
[16 empty] | 8.8583 | 11.7433 | 42.889 | 93.5065
[16 empty] | 8.86 | 11.745 | 42.8881 | 93.50454
[16 empty] | 8.8616 | 11.7466 | 42.8871 | 93.50236
[16 empty] | 8.8633 | 11.7483 | 42.8862 | 93.50039
[16 empty] | 8.865 | 11.75 | 42.8852 | 93.49821
[16 empty] | 8.8667 | 11.7517 | 42.8843 | 93.49625
[16 empty] | 8.8683 | 11.7533 | 42.8834 | 93.49429
[16 empty] | 8.87 | 11.755 | 42.8824 | 93.49211
[16 empty] | 8.8717 | 11.7567 | 42.8815 | 93.49015
[16 empty] | 8.8733 | 11.7583 | 42.8805 | 93.48797
[16 empty] | 8.875 | 11.76 | 42.8796 | 93.48601
[16 empty] | 8.8767 | 11.7617 | 42.8787 | 93.48404
[16 empty] | 8.8783 | 11.7633 | 42.8777 | 93.48186
[16 empty] | 8.88 | 11.765 | 42.8768 | 93.4799
[16 empty] | 8.8817 | 11.7667 | 42.8759 | 93.47794
[16 empty] | 8.8833 | 11.7683 | 42.8749 | 93.47576
[16 empty] | 8.885 | 11.77 | 42.874 | 93.4738
[16 empty] | 8.8867 | 11.7717 | 42.873 | 93.47162
[16 empty] | 8.8883 | 11.7733 | 42.8721 | 93.46965
[16 empty] | 8.89 | 11.775 | 42.8711 | 93.46747
[16 empty] | 8.8916 | 11.7766 | 42.8702 | 93.46551
[16 empty] | 8.8933 | 11.7783 | 42.8692 | 93.46333
[16 empty] | 8.895 | 11.78 | 42.8683 | 93.46137
[16 empty] | 8.8967 | 11.7817 | 42.8673 | 93.45919
[16 empty] | 8.8983 | 11.7833 | 42.8664 | 93.45723
[16 empty] | 8.9 | 11.785 | 42.8654 | 93.45505
[16 empty] | 8.9016 | 11.7866 | 42.8645 | 93.45308
[16 empty] | 8.9033 | 11.7883 | 42.8635 | 93.4509
[16 empty] | 8.905 | 11.79 | 42.8626 | 93.44894
[16 empty] | 8.9066 | 11.7916 | 42.8616 | 93.44676
[16 empty] | 8.9083 | 11.7933 | 42.8607 | 93.4448
[16 empty] | 8.91 | 11.795 | 42.8597 | 93.44262
[16 empty] | 8.9117 | 11.7967 | 42.8588 | 93.44066
[16 empty] | 8.9133 | 11.7983 | 42.8578 | 93.43848
[16 empty] | 8.915 | 11.8 | 42.8569 | 93.43651
[16 empty] | 8.9167 | 11.8017 | 42.8559 | 93.43433
[16 empty] | 8.9183 | 11.8033 | 42.8549 | 93.43215
[16 empty] | 8.92 | 11.805 | 42.854 | 93.43019
[16 empty] | 8.9217 | 11.8067 | 42.853 | 93.42801
[16 empty] | 8.9233 | 11.8083 | 42.8521 | 93.42605
[16 empty] | 8.925 | 11.81 | 42.8511 | 93.42387
[16 empty] | 8.9267 | 11.8117 | 42.8501 | 93.42169
[16 empty] | 8.9283 | 11.8133 | 42.8492 | 93.41973
[16 empty] | 8.93 | 11.815 | 42.8482 | 93.41755
[16 empty] | 8.9317 | 11.8167 | 42.8473 | 93.41558
[16 empty] | 8.9333 | 11.8183 | 42.8463 | 93.4134
[16 empty] | 8.935 | 11.82 | 42.8453 | 93.41122
[16 empty] | 8.9367 | 11.8217 | 42.8444 | 93.40926
[16 empty] | 8.9383 | 11.8233 | 42.8434 | 93.40708
[16 empty] | 8.94 | 11.825 | 42.8425 | 93.40512
[16 empty] | 8.9417 | 11.8267 | 42.8415 | 93.40294
[16 empty] | 8.9433 | 11.8283 | 42.8405 | 93.40076
[16 empty] | 8.945 | 11.83 | 42.8396 | 93.3988
[16 empty] | 8.9466 | 11.8316 | 42.8386 | 93.39662
[16 empty] | 8.9483 | 11.8333 | 42.8376 | 93.39444
[16 empty] | 8.95 | 11.835 | 42.8367 | 93.39247
[16 empty] | 8.9516 | 11.8366 | 42.8357 | 93.39029
[16 empty] | 8.9533 | 11.8383 | 42.8347 | 93.38811
[16 empty] | 8.955 | 11.84 | 42.8338 | 93.38615
[16 empty] | 8.9567 | 11.8417 | 42.8328 | 93.38397
[16 empty] | 8.9583 | 11.8433 | 42.8318 | 93.38179
[16 empty] | 8.96 | 11.845 | 42.8308 | 93.37961
[16 empty] | 8.9617 | 11.8467 | 42.8299 | 93.37765
[16 empty] | 8.9633 | 11.8483 | 42.8289 | 93.37547
[16 empty] | 8.965 | 11.85 | 42.828 | 93.37351
[16 empty] | 8.9667 | 11.8517 | 42.827 | 93.37133
[16 empty] | 8.9683 | 11.8533 | 42.826 | 93.36915
[16 empty] | 8.97 | 11.855 | 42.8251 | 93.36718
[16 empty] | 8.9716 | 11.8566 | 42.8241 | 93.365
[16 empty] | 8.9733 | 11.8583 | 42.8231 | 93.36282
[16 empty] | 8.975 | 11.86 | 42.8221 | 93.36064
[16 empty] | 8.9766 | 11.8616 | 42.8212 | 93.35868
[16 empty] | 8.9783 | 11.8633 | 42.8202 | 93.3565
[16 empty] | 8.98 | 11.865 | 42.8192 | 93.35432
[16 empty] | 8.9816 | 11.8666 | 42.8183 | 93.35236
[16 empty] | 8.9833 | 11.8683 | 42.8173 | 93.35018
[16 empty] | 8.985 | 11.87 | 42.8163 | 93.348
[16 empty] | 8.9867 | 11.8717 | 42.8153 | 93.34582
[16 empty] | 8.9883 | 11.8733 | 42.8143 | 93.34364
[16 empty] | 8.99 | 11.875 | 42.8134 | 93.34168
[16 empty] | 8.9917 | 11.8767 | 42.8124 | 93.3395
[16 empty] | 8.9933 | 11.8783 | 42.8114 | 93.33732
[16 empty] | 8.995 | 11.88 | 42.8104 | 93.33514
[16 empty] | 8.9967 | 11.8817 | 42.8095 | 93.33317
[16 empty] | 8.9983 | 11.8833 | 42.8085 | 93.33099
[16 empty] | 9 | 11.885 | 42.8075 | 93.32881
[16 empty] | 9.0017 | 11.8867 | 42.8065 | 93.32663
[16 empty] | 9.0033 | 11.8883 | 42.8056 | 93.32467
[16 empty] | 9.005 | 11.89 | 42.8046 | 93.32249
[16 empty] | 9.0067 | 11.8917 | 42.8036 | 93.32031
[16 empty] | 9.0083 | 11.8933 | 42.8026 | 93.31813
[16 empty] | 9.01 | 11.895 | 42.8016 | 93.31595
[16 empty] | 9.0116 | 11.8966 | 42.8007 | 93.31399
[16 empty] | 9.0133 | 11.8983 | 42.7997 | 93.31181
[16 empty] | 9.015 | 11.9 | 42.7987 | 93.30963
[16 empty] | 9.0166 | 11.9016 | 42.7977 | 93.30745
[16 empty] | 9.0183 | 11.9033 | 42.7968 | 93.30548
[16 empty] | 9.02 | 11.905 | 42.7958 | 93.3033
[16 empty] | 9.0217 | 11.9067 | 42.7948 | 93.30112
[16 empty] | 9.0233 | 11.9083 | 42.7938 | 93.29894
[16 empty] | 9.025 | 11.91 | 42.7928 | 93.29676
[16 empty] | 9.0267 | 11.9117 | 42.7919 | 93.2948
[16 empty] | 9.0283 | 11.9133 | 42.7909 | 93.29262
[16 empty] | 9.03 | 11.915 | 42.7899 | 93.29044
[16 empty] | 9.0317 | 11.9167 | 42.7889 | 93.28826
[16 empty] | 9.0333 | 11.9183 | 42.788 | 93.2863
[16 empty] | 9.035 | 11.92 | 42.787 | 93.28412
[16 empty] | 9.0367 | 11.9217 | 42.786 | 93.28194
[16 empty] | 9.0383 | 11.9233 | 42.7851 | 93.27998
[16 empty] | 9.04 | 11.925 | 42.7841 | 93.2778
[16 empty] | 9.0417 | 11.9267 | 42.7831 | 93.27562
[16 empty] | 9.0433 | 11.9283 | 42.7822 | 93.27365
[16 empty] | 9.045 | 11.93 | 42.7812 | 93.27147
[16 empty] | 9.0467 | 11.9317 | 42.7802 | 93.26929
[16 empty] | 9.0483 | 11.9333 | 42.7792 | 93.26711
[16 empty] | 9.05 | 11.935 | 42.7783 | 93.26515
[16 empty] | 9.0517 | 11.9367 | 42.7773 | 93.26297
[16 empty] | 9.0533 | 11.9383 | 42.7763 | 93.26079
[16 empty] | 9.055 | 11.94 | 42.7754 | 93.25883
[16 empty] | 9.0567 | 11.9417 | 42.7744 | 93.25665
[16 empty] | 9.0583 | 11.9433 | 42.7735 | 93.25469
[16 empty] | 9.06 | 11.945 | 42.7725 | 93.25251
[16 empty] | 9.0617 | 11.9467 | 42.7715 | 93.25033
[16 empty] | 9.0633 | 11.9483 | 42.7706 | 93.24836
[16 empty] | 9.065 | 11.95 | 42.7696 | 93.24618
[16 empty] | 9.0667 | 11.9517 | 42.7686 | 93.244
[16 empty] | 9.0683 | 11.9533 | 42.7677 | 93.24204
[16 empty] | 9.07 | 11.955 | 42.7667 | 93.23986
[16 empty] | 9.0716 | 11.9566 | 42.7658 | 93.2379
[16 empty] | 9.0733 | 11.9583 | 42.7648 | 93.23572
[16 empty] | 9.075 | 11.96 | 42.7638 | 93.23354
[16 empty] | 9.0766 | 11.9616 | 42.7629 | 93.23158
[16 empty] | 9.0783 | 11.9633 | 42.7619 | 93.2294
[16 empty] | 9.08 | 11.965 | 42.7609 | 93.22722
[16 empty] | 9.0816 | 11.9666 | 42.76 | 93.22525
[16 empty] | 9.0833 | 11.9683 | 42.759 | 93.22307
[16 empty] | 9.085 | 11.97 | 42.7581 | 93.22111
[16 empty] | 9.0866 | 11.9716 | 42.7571 | 93.21893
[16 empty] | 9.0883 | 11.9733 | 42.7561 | 93.21675
[16 empty] | 9.09 | 11.975 | 42.7552 | 93.21479
[16 empty] | 9.0917 | 11.9767 | 42.7542 | 93.21261
[16 empty] | 9.0933 | 11.9783 | 42.7532 | 93.21043
[16 empty] | 9.095 | 11.98 | 42.7523 | 93.20847
[16 empty] | 9.0967 | 11.9817 | 42.7513 | 93.20629
[16 empty] | 9.0983 | 11.9833 | 42.7504 | 93.20432
[16 empty] | 9.1 | 11.985 | 42.7494 | 93.20214
[16 empty] | 9.1017 | 11.9867 | 42.7484 | 93.19996
[16 empty] | 9.1033 | 11.9883 | 42.7475 | 93.198
[16 empty] | 9.105 | 11.99 | 42.7465 | 93.19582
[16 empty] | 9.1067 | 11.9917 | 42.7456 | 93.19386
[16 empty] | 9.1083 | 11.9933 | 42.7446 | 93.19168
[16 empty] | 9.11 | 11.995 | 42.7436 | 93.1895
[16 empty] | 9.1116 | 11.9966 | 42.7426 | 93.18732
[16 empty] | 9.1133 | 11.9983 | 42.7417 | 93.18536
[16 empty] | 9.115 | 12 | 42.7407 | 93.18318
[16 empty] | 9.1166 | 12.0016 | 42.7398 | 93.18121
[16 empty] | 9.1183 | 12.0033 | 42.7388 | 93.17903
[16 empty] | 9.12 | 12.005 | 42.7378 | 93.17685
[16 empty] | 9.1217 | 12.0067 | 42.7368 | 93.17467
[16 empty] | 9.1233 | 12.0083 | 42.7359 | 93.17271
[16 empty] | 9.125 | 12.01 | 42.7349 | 93.17053
[16 empty] | 9.1267 | 12.0117 | 42.7339 | 93.16835
[16 empty] | 9.1283 | 12.0133 | 42.733 | 93.16639
[16 empty] | 9.13 | 12.015 | 42.732 | 93.16421
[16 empty] | 9.1317 | 12.0167 | 42.731 | 93.16203
[16 empty] | 9.1333 | 12.0183 | 42.7301 | 93.16007
[16 empty] | 9.135 | 12.02 | 42.7291 | 93.15789
[16 empty] | 9.1367 | 12.0217 | 42.7281 | 93.15571
[16 empty] | 9.1383 | 12.0233 | 42.7272 | 93.15374
[16 empty] | 9.14 | 12.025 | 42.7262 | 93.15156
[16 empty] | 9.1416 | 12.0266 | 42.7252 | 93.14938
[16 empty] | 9.1433 | 12.0283 | 42.7243 | 93.14742
[16 empty] | 9.145 | 12.03 | 42.7233 | 93.14524
[16 empty] | 9.1466 | 12.0316 | 42.7223 | 93.14306
[16 empty] | 9.1483 | 12.0333 | 42.7214 | 93.1411
[16 empty] | 9.15 | 12.035 | 42.7204 | 93.13892
[16 empty] | 9.1516 | 12.0366 | 42.7194 | 93.13674
[16 empty] | 9.1533 | 12.0383 | 42.7184 | 93.13456
[16 empty] | 9.155 | 12.04 | 42.7175 | 93.1326
[16 empty] | 9.1566 | 12.0416 | 42.7165 | 93.13042
[16 empty] | 9.1583 | 12.0433 | 42.7155 | 93.12823
[16 empty] | 9.16 | 12.045 | 42.7146 | 93.12627
[16 empty] | 9.1616 | 12.0466 | 42.7136 | 93.12409
[16 empty] | 9.1633 | 12.0483 | 42.7126 | 93.12191
[16 empty] | 9.165 | 12.05 | 42.7117 | 93.11995
[16 empty] | 9.1667 | 12.0517 | 42.7107 | 93.11777
[16 empty] | 9.1683 | 12.0533 | 42.7097 | 93.11559
[16 empty] | 9.17 | 12.055 | 42.7087 | 93.11341
[16 empty] | 9.1717 | 12.0567 | 42.7077 | 93.11123
[16 empty] | 9.1733 | 12.0583 | 42.7067 | 93.10905
[16 empty] | 9.175 | 12.06 | 42.7058 | 93.10709
[16 empty] | 9.1767 | 12.0617 | 42.7048 | 93.10491
[16 empty] | 9.1783 | 12.0633 | 42.7038 | 93.10273
[16 empty] | 9.18 | 12.065 | 42.7028 | 93.10055
[16 empty] | 9.1817 | 12.0667 | 42.7018 | 93.09837
[16 empty] | 9.1833 | 12.0683 | 42.7009 | 93.0964
[16 empty] | 9.185 | 12.07 | 42.6999 | 93.09422
[16 empty] | 9.1866 | 12.0716 | 42.6989 | 93.09204
[16 empty] | 9.1883 | 12.0733 | 42.6979 | 93.08986
[16 empty] | 9.19 | 12.075 | 42.6969 | 93.08768
[16 empty] | 9.1917 | 12.0767 | 42.6959 | 93.0855
[16 empty] | 9.1933 | 12.0783 | 42.6949 | 93.08332
[16 empty] | 9.195 | 12.08 | 42.6939 | 93.08114
[16 empty] | 9.1966 | 12.0816 | 42.6929 | 93.07896
[16 empty] | 9.1983 | 12.0833 | 42.6919 | 93.07678
[16 empty] | 9.2 | 12.085 | 42.6909 | 93.0746
[16 empty] | 9.2017 | 12.0867 | 42.6899 | 93.07242
[16 empty] | 9.2033 | 12.0883 | 42.6889 | 93.07024
[16 empty] | 9.205 | 12.09 | 42.6879 | 93.06806
[16 empty] | 9.2066 | 12.0916 | 42.6869 | 93.06588
[16 empty] | 9.2083 | 12.0933 | 42.6858 | 93.06348
[16 empty] | 9.21 | 12.095 | 42.6848 | 93.0613
[16 empty] | 9.2116 | 12.0966 | 42.6838 | 93.05912
[16 empty] | 9.2133 | 12.0983 | 42.6828 | 93.05694
[16 empty] | 9.215 | 12.1 | 42.6818 | 93.05476
[16 empty] | 9.2167 | 12.1017 | 42.6808 | 93.05258
[16 empty] | 9.2183 | 12.1033 | 42.6798 | 93.0504
[16 empty] | 9.22 | 12.105 | 42.6788 | 93.04822
[16 empty] | 9.2217 | 12.1067 | 42.6778 | 93.04604
[16 empty] | 9.2233 | 12.1083 | 42.6768 | 93.04386
[16 empty] | 9.225 | 12.11 | 42.6757 | 93.04146
[16 empty] | 9.2267 | 12.1117 | 42.6747 | 93.03928
[16 empty] | 9.2283 | 12.1133 | 42.6737 | 93.0371
[16 empty] | 9.23 | 12.115 | 42.6727 | 93.03492
[16 empty] | 9.2317 | 12.1167 | 42.6717 | 93.03274
[16 empty] | 9.2333 | 12.1183 | 42.6707 | 93.03056
[16 empty] | 9.235 | 12.12 | 42.6697 | 93.02838
[16 empty] | 9.2366 | 12.1216 | 42.6687 | 93.0262
[16 empty] | 9.2383 | 12.1233 | 42.6677 | 93.02402
[16 empty] | 9.24 | 12.125 | 42.6666 | 93.02162
[16 empty] | 9.2416 | 12.1266 | 42.6656 | 93.01944
[16 empty] | 9.2433 | 12.1283 | 42.6646 | 93.01726
[16 empty] | 9.245 | 12.13 | 42.6636 | 93.01508
[16 empty] | 9.2467 | 12.1317 | 42.6626 | 93.0129
[16 empty] | 9.2483 | 12.1333 | 42.6616 | 93.01072
[16 empty] | 9.25 | 12.135 | 42.6605 | 93.00832
[16 empty] | 9.2517 | 12.1367 | 42.6595 | 93.00614
[16 empty] | 9.2533 | 12.1383 | 42.6585 | 93.00396
[16 empty] | 9.255 | 12.14 | 42.6575 | 93.00178
[16 empty] | 9.2567 | 12.1417 | 42.6565 | 92.9996
[16 empty] | 9.2583 | 12.1433 | 42.6554 | 92.9972
[16 empty] | 9.26 | 12.145 | 42.6544 | 92.99502
[16 empty] | 9.2617 | 12.1467 | 42.6534 | 92.99284
[16 empty] | 9.2633 | 12.1483 | 42.6524 | 92.99066
[16 empty] | 9.265 | 12.15 | 42.6513 | 92.98827
[16 empty] | 9.2666 | 12.1516 | 42.6503 | 92.98609
[16 empty] | 9.2683 | 12.1533 | 42.6493 | 92.98391
[16 empty] | 9.27 | 12.155 | 42.6482 | 92.98151
[16 empty] | 9.2717 | 12.1567 | 42.6472 | 92.97933
[16 empty] | 9.2733 | 12.1583 | 42.6462 | 92.97715
[16 empty] | 9.275 | 12.16 | 42.6451 | 92.97475
[16 empty] | 9.2767 | 12.1617 | 42.6441 | 92.97257
[16 empty] | 9.2783 | 12.1633 | 42.6431 | 92.97039
[16 empty] | 9.28 | 12.165 | 42.6421 | 92.96821
[16 empty] | 9.2817 | 12.1667 | 42.641 | 92.96581
[16 empty] | 9.2833 | 12.1683 | 42.64 | 92.96363
[16 empty] | 9.285 | 12.17 | 42.6389 | 92.96123
[16 empty] | 9.2867 | 12.1717 | 42.6379 | 92.95905
[16 empty] | 9.2883 | 12.1733 | 42.6369 | 92.95687
[16 empty] | 9.29 | 12.175 | 42.6358 | 92.95447
[16 empty] | 9.2916 | 12.1766 | 42.6348 | 92.95229
[16 empty] | 9.2933 | 12.1783 | 42.6337 | 92.94989
[16 empty] | 9.295 | 12.18 | 42.6327 | 92.94771
[16 empty] | 9.2966 | 12.1816 | 42.6317 | 92.94553
[16 empty] | 9.2983 | 12.1833 | 42.6306 | 92.94314
[16 empty] | 9.3 | 12.185 | 42.6296 | 92.94096
[16 empty] | 9.3017 | 12.1867 | 42.6285 | 92.93856
[16 empty] | 9.3033 | 12.1883 | 42.6275 | 92.93638
[16 empty] | 9.305 | 12.19 | 42.6264 | 92.93398
[16 empty] | 9.3067 | 12.1917 | 42.6254 | 92.9318
[16 empty] | 9.3083 | 12.1933 | 42.6244 | 92.92962
[16 empty] | 9.31 | 12.195 | 42.6233 | 92.92722
[16 empty] | 9.3117 | 12.1967 | 42.6223 | 92.92504
[16 empty] | 9.3133 | 12.1983 | 42.6212 | 92.92264
[16 empty] | 9.315 | 12.2 | 42.6202 | 92.92046
[16 empty] | 9.3167 | 12.2017 | 42.6192 | 92.91828
[16 empty] | 9.3183 | 12.2033 | 42.6181 | 92.91588
[16 empty] | 9.32 | 12.205 | 42.6171 | 92.9137
[16 empty] | 9.3216 | 12.2066 | 42.616 | 92.91131
[16 empty] | 9.3233 | 12.2083 | 42.615 | 92.90912
[16 empty] | 9.325 | 12.21 | 42.6139 | 92.90673
[16 empty] | 9.3266 | 12.2116 | 42.6129 | 92.90455
[16 empty] | 9.3283 | 12.2133 | 42.6119 | 92.90237
[16 empty] | 9.33 | 12.215 | 42.6108 | 92.89997
[16 empty] | 9.3316 | 12.2166 | 42.6098 | 92.89779
[16 empty] | 9.3333 | 12.2183 | 42.6087 | 92.89539
[16 empty] | 9.335 | 12.22 | 42.6077 | 92.89321
[16 empty] | 9.3366 | 12.2216 | 42.6066 | 92.89081
[16 empty] | 9.3383 | 12.2233 | 42.6056 | 92.88863
[16 empty] | 9.34 | 12.225 | 42.6045 | 92.88623
[16 empty] | 9.3417 | 12.2267 | 42.6035 | 92.88405
[16 empty] | 9.3433 | 12.2283 | 42.6024 | 92.88165
[16 empty] | 9.345 | 12.23 | 42.6014 | 92.87947
[16 empty] | 9.3467 | 12.2317 | 42.6004 | 92.87729
[16 empty] | 9.3483 | 12.2333 | 42.5993 | 92.8749
[16 empty] | 9.35 | 12.235 | 42.5982 | 92.8725
[16 empty] | 9.3517 | 12.2367 | 42.5972 | 92.87032
[16 empty] | 9.3533 | 12.2383 | 42.5962 | 92.86814
[16 empty] | 9.355 | 12.24 | 42.5951 | 92.86574
[16 empty] | 9.3566 | 12.2416 | 42.5941 | 92.86356
[16 empty] | 9.3583 | 12.2433 | 42.593 | 92.86116
[16 empty] | 9.36 | 12.245 | 42.592 | 92.85898
[16 empty] | 9.3617 | 12.2467 | 42.5909 | 92.85658
[16 empty] | 9.3633 | 12.2483 | 42.5898 | 92.85418
[16 empty] | 9.365 | 12.25 | 42.5888 | 92.852
[16 empty] | 9.3667 | 12.2517 | 42.5877 | 92.84961
[16 empty] | 9.3683 | 12.2533 | 42.5867 | 92.84743
[16 empty] | 9.37 | 12.255 | 42.5856 | 92.84503
[16 empty] | 9.3717 | 12.2567 | 42.5846 | 92.84285
[16 empty] | 9.3733 | 12.2583 | 42.5835 | 92.84045
[16 empty] | 9.375 | 12.26 | 42.5825 | 92.83827
[16 empty] | 9.3767 | 12.2617 | 42.5814 | 92.83587
[16 empty] | 9.3783 | 12.2633 | 42.5804 | 92.83369
[16 empty] | 9.38 | 12.265 | 42.5793 | 92.83129
[16 empty] | 9.3816 | 12.2666 | 42.5783 | 92.82911
[16 empty] | 9.3833 | 12.2683 | 42.5772 | 92.82671
[16 empty] | 9.385 | 12.27 | 42.5761 | 92.82432
[16 empty] | 9.3867 | 12.2717 | 42.5751 | 92.82214
[16 empty] | 9.3883 | 12.2733 | 42.574 | 92.81974
[16 empty] | 9.39 | 12.275 | 42.573 | 92.81756
[16 empty] | 9.3917 | 12.2767 | 42.5719 | 92.81516
[16 empty] | 9.3933 | 12.2783 | 42.5709 | 92.81298
[16 empty] | 9.395 | 12.28 | 42.5698 | 92.81058
[16 empty] | 9.3967 | 12.2817 | 42.5687 | 92.80818
[16 empty] | 9.3983 | 12.2833 | 42.5677 | 92.806
[16 empty] | 9.4 | 12.285 | 42.5666 | 92.8036
[16 empty] | 9.4017 | 12.2867 | 42.5656 | 92.80142
[16 empty] | 9.4033 | 12.2883 | 42.5645 | 92.79903
[16 empty] | 9.405 | 12.29 | 42.5635 | 92.79684
[16 empty] | 9.4067 | 12.2917 | 42.5624 | 92.79445
[16 empty] | 9.4083 | 12.2933 | 42.5614 | 92.79227
[16 empty] | 9.41 | 12.295 | 42.5603 | 92.78987
[16 empty] | 9.4116 | 12.2966 | 42.5593 | 92.78769
[16 empty] | 9.4133 | 12.2983 | 42.5582 | 92.78529
[16 empty] | 9.415 | 12.3 | 42.5571 | 92.78289
[16 empty] | 9.4166 | 12.3016 | 42.5561 | 92.78071
[16 empty] | 9.4183 | 12.3033 | 42.555 | 92.77831
[16 empty] | 9.42 | 12.305 | 42.554 | 92.77613
[16 empty] | 9.4217 | 12.3067 | 42.5529 | 92.77373
[16 empty] | 9.4233 | 12.3083 | 42.5518 | 92.77134
[16 empty] | 9.425 | 12.31 | 42.5508 | 92.76916
[16 empty] | 9.4267 | 12.3117 | 42.5497 | 92.76676
[16 empty] | 9.4283 | 12.3133 | 42.5487 | 92.76458
[16 empty] | 9.43 | 12.315 | 42.5476 | 92.76218
[16 empty] | 9.4317 | 12.3167 | 42.5465 | 92.75978
[16 empty] | 9.4333 | 12.3183 | 42.5455 | 92.7576
[16 empty] | 9.435 | 12.32 | 42.5444 | 92.7552
[16 empty] | 9.4367 | 12.3217 | 42.5434 | 92.75302
[16 empty] | 9.4383 | 12.3233 | 42.5423 | 92.75062
[16 empty] | 9.44 | 12.325 | 42.5412 | 92.74823
[16 empty] | 9.4417 | 12.3267 | 42.5402 | 92.74605
[16 empty] | 9.4433 | 12.3283 | 42.5391 | 92.74365
[16 empty] | 9.445 | 12.33 | 42.5381 | 92.74147
[16 empty] | 9.4467 | 12.3317 | 42.537 | 92.73907
[16 empty] | 9.4483 | 12.3333 | 42.5359 | 92.73667
[16 empty] | 9.45 | 12.335 | 42.5349 | 92.73449
[16 empty] | 9.4516 | 12.3366 | 42.5338 | 92.73209
[16 empty] | 9.4533 | 12.3383 | 42.5327 | 92.72969
[16 empty] | 9.455 | 12.34 | 42.5317 | 92.72751
[16 empty] | 9.4566 | 12.3416 | 42.5306 | 92.72512
[16 empty] | 9.4583 | 12.3433 | 42.5295 | 92.72272
[16 empty] | 9.46 | 12.345 | 42.5285 | 92.72054
[16 empty] | 9.4617 | 12.3467 | 42.5274 | 92.71814
[16 empty] | 9.4633 | 12.3483 | 42.5263 | 92.71574
[16 empty] | 9.465 | 12.35 | 42.5253 | 92.71356
[16 empty] | 9.4667 | 12.3517 | 42.5242 | 92.71116
[16 empty] | 9.4683 | 12.3533 | 42.5231 | 92.70876
[16 empty] | 9.47 | 12.355 | 42.5221 | 92.70658
[16 empty] | 9.4717 | 12.3567 | 42.521 | 92.70419
[16 empty] | 9.4733 | 12.3583 | 42.5199 | 92.70179
[16 empty] | 9.475 | 12.36 | 42.5189 | 92.69961
[16 empty] | 9.4766 | 12.3616 | 42.5178 | 92.69721
[16 empty] | 9.4783 | 12.3633 | 42.5167 | 92.69481
[16 empty] | 9.48 | 12.365 | 42.5157 | 92.69263
[16 empty] | 9.4817 | 12.3667 | 42.5146 | 92.69023
[16 empty] | 9.4833 | 12.3683 | 42.5135 | 92.68783
[16 empty] | 9.485 | 12.37 | 42.5125 | 92.68565
[16 empty] | 9.4867 | 12.3717 | 42.5114 | 92.68326
[16 empty] | 9.4883 | 12.3733 | 42.5103 | 92.68086
[16 empty] | 9.49 | 12.375 | 42.5093 | 92.67868
[16 empty] | 9.4917 | 12.3767 | 42.5082 | 92.67628
[16 empty] | 9.4933 | 12.3783 | 42.5071 | 92.67388
[16 empty] | 9.495 | 12.38 | 42.5061 | 92.6717
[16 empty] | 9.4966 | 12.3816 | 42.505 | 92.6693
[16 empty] | 9.4983 | 12.3833 | 42.5039 | 92.66691
[16 empty] | 9.5 | 12.385 | 42.5028 | 92.66451
[16 empty] | 9.5016 | 12.3866 | 42.5018 | 92.66233
[16 empty] | 9.5033 | 12.3883 | 42.5007 | 92.65993
[16 empty] | 9.505 | 12.39 | 42.4996 | 92.65753
[16 empty] | 9.5067 | 12.3917 | 42.4985 | 92.65513
[16 empty] | 9.5083 | 12.3933 | 42.4974 | 92.65273
[16 empty] | 9.51 | 12.395 | 42.4964 | 92.65055
[16 empty] | 9.5117 | 12.3967 | 42.4953 | 92.64816
[16 empty] | 9.5133 | 12.3983 | 42.4942 | 92.64576
[16 empty] | 9.515 | 12.4 | 42.4931 | 92.64336
[16 empty] | 9.5167 | 12.4017 | 42.492 | 92.64096
[16 empty] | 9.5183 | 12.4033 | 42.4909 | 92.63856
[16 empty] | 9.52 | 12.405 | 42.4898 | 92.63616
[16 empty] | 9.5217 | 12.4067 | 42.4888 | 92.63398
[16 empty] | 9.5233 | 12.4083 | 42.4877 | 92.63159
[16 empty] | 9.525 | 12.41 | 42.4866 | 92.62919
[16 empty] | 9.5267 | 12.4117 | 42.4855 | 92.62679
[16 empty] | 9.5283 | 12.4133 | 42.4844 | 92.62439
[16 empty] | 9.53 | 12.415 | 42.4833 | 92.62199
[16 empty] | 9.5316 | 12.4166 | 42.4822 | 92.61959
[16 empty] | 9.5333 | 12.4183 | 42.4811 | 92.6172
[16 empty] | 9.535 | 12.42 | 42.48 | 92.6148
[16 empty] | 9.5366 | 12.4216 | 42.4789 | 92.6124
[16 empty] | 9.5383 | 12.4233 | 42.4778 | 92.61
[16 empty] | 9.54 | 12.425 | 42.4767 | 92.6076
[16 empty] | 9.5417 | 12.4267 | 42.4756 | 92.60521
[16 empty] | 9.5433 | 12.4283 | 42.4746 | 92.60303
[16 empty] | 9.545 | 12.43 | 42.4735 | 92.60063
[16 empty] | 9.5467 | 12.4317 | 42.4724 | 92.59823
[16 empty] | 9.5483 | 12.4333 | 42.4713 | 92.59583
[16 empty] | 9.55 | 12.435 | 42.4702 | 92.59343
[16 empty] | 9.5517 | 12.4367 | 42.4691 | 92.59103
[16 empty] | 9.5533 | 12.4383 | 42.468 | 92.58864
[16 empty] | 9.555 | 12.44 | 42.4669 | 92.58624
[16 empty] | 9.5567 | 12.4417 | 42.4658 | 92.58384
[16 empty] | 9.5583 | 12.4433 | 42.4647 | 92.58144
[16 empty] | 9.56 | 12.445 | 42.4636 | 92.57904
[16 empty] | 9.5617 | 12.4467 | 42.4625 | 92.57664
[16 empty] | 9.5633 | 12.4483 | 42.4614 | 92.57425
[16 empty] | 9.565 | 12.45 | 42.4603 | 92.57185
[16 empty] | 9.5667 | 12.4517 | 42.4592 | 92.56945
[16 empty] | 9.5683 | 12.4533 | 42.4581 | 92.56705
[16 empty] | 9.57 | 12.455 | 42.457 | 92.56465
[16 empty] | 9.5716 | 12.4566 | 42.4559 | 92.56226
[16 empty] | 9.5733 | 12.4583 | 42.4549 | 92.56008
[16 empty] | 9.575 | 12.46 | 42.4538 | 92.55768
[16 empty] | 9.5766 | 12.4616 | 42.4527 | 92.55528
[16 empty] | 9.5783 | 12.4633 | 42.4515 | 92.55266
[16 empty] | 9.58 | 12.465 | 42.4504 | 92.55026
[16 empty] | 9.5817 | 12.4667 | 42.4493 | 92.54787
[16 empty] | 9.5833 | 12.4683 | 42.4482 | 92.54547
[16 empty] | 9.585 | 12.47 | 42.4471 | 92.54307
[16 empty] | 9.5867 | 12.4717 | 42.446 | 92.54067
[16 empty] | 9.5883 | 12.4733 | 42.4449 | 92.53827
[16 empty] | 9.59 | 12.475 | 42.4438 | 92.53588
[16 empty] | 9.5917 | 12.4767 | 42.4427 | 92.53348
[16 empty] | 9.5933 | 12.4783 | 42.4416 | 92.53108
[16 empty] | 9.595 | 12.48 | 42.4405 | 92.52868
[16 empty] | 9.5967 | 12.4817 | 42.4394 | 92.52628
[16 empty] | 9.5983 | 12.4833 | 42.4383 | 92.52388
[16 empty] | 9.6 | 12.485 | 42.4372 | 92.52149
[16 empty] | 9.6017 | 12.4867 | 42.436 | 92.51887
[16 empty] | 9.6033 | 12.4883 | 42.4349 | 92.51647
[16 empty] | 9.605 | 12.49 | 42.4338 | 92.51407
[16 empty] | 9.6066 | 12.4916 | 42.4327 | 92.51167
[16 empty] | 9.6083 | 12.4933 | 42.4316 | 92.50928
[16 empty] | 9.61 | 12.495 | 42.4305 | 92.50688
[16 empty] | 9.6117 | 12.4967 | 42.4293 | 92.50426
[16 empty] | 9.6133 | 12.4983 | 42.4282 | 92.50186
[16 empty] | 9.615 | 12.5 | 42.4271 | 92.49947
[16 empty] | 9.6167 | 12.5017 | 42.426 | 92.49707
[16 empty] | 9.6183 | 12.5033 | 42.4248 | 92.49445
[16 empty] | 9.62 | 12.505 | 42.4237 | 92.49205
[16 empty] | 9.6217 | 12.5067 | 42.4226 | 92.48965
[16 empty] | 9.6233 | 12.5083 | 42.4214 | 92.48704
[16 empty] | 9.625 | 12.51 | 42.4203 | 92.48464
[16 empty] | 9.6266 | 12.5116 | 42.4192 | 92.48224
[16 empty] | 9.6283 | 12.5133 | 42.4181 | 92.47984
[16 empty] | 9.63 | 12.515 | 42.417 | 92.47745
[16 empty] | 9.6316 | 12.5166 | 42.4158 | 92.47483
[16 empty] | 9.6333 | 12.5183 | 42.4147 | 92.47243
[16 empty] | 9.635 | 12.52 | 42.4135 | 92.46982
[16 empty] | 9.6367 | 12.5217 | 42.4124 | 92.46742
[16 empty] | 9.6383 | 12.5233 | 42.4113 | 92.46502
[16 empty] | 9.64 | 12.525 | 42.4101 | 92.4624
[16 empty] | 9.6417 | 12.5267 | 42.409 | 92.46
[16 empty] | 9.6433 | 12.5283 | 42.4079 | 92.45761
[16 empty] | 9.645 | 12.53 | 42.4067 | 92.45499
[16 empty] | 9.6467 | 12.5317 | 42.4056 | 92.45259
[16 empty] | 9.6483 | 12.5333 | 42.4045 | 92.45019
[16 empty] | 9.65 | 12.535 | 42.4033 | 92.44758
[16 empty] | 9.6516 | 12.5366 | 42.4022 | 92.44518
[16 empty] | 9.6533 | 12.5383 | 42.4011 | 92.44278
[16 empty] | 9.655 | 12.54 | 42.3999 | 92.44016
[16 empty] | 9.6566 | 12.5416 | 42.3988 | 92.43777
[16 empty] | 9.6583 | 12.5433 | 42.3976 | 92.43515
[16 empty] | 9.66 | 12.545 | 42.3965 | 92.43275
[16 empty] | 9.6616 | 12.5466 | 42.3953 | 92.43014
[16 empty] | 9.6633 | 12.5483 | 42.3942 | 92.42774
[16 empty] | 9.665 | 12.55 | 42.3931 | 92.42534
[16 empty] | 9.6666 | 12.5516 | 42.3919 | 92.42272
[16 empty] | 9.6683 | 12.5533 | 42.3908 | 92.42032
[16 empty] | 9.67 | 12.555 | 42.3896 | 92.41771
[16 empty] | 9.6717 | 12.5567 | 42.3885 | 92.41531
[16 empty] | 9.6733 | 12.5583 | 42.3873 | 92.41269
[16 empty] | 9.675 | 12.56 | 42.3862 | 92.4103
[16 empty] | 9.6766 | 12.5616 | 42.385 | 92.40768
[16 empty] | 9.6783 | 12.5633 | 42.3839 | 92.40528
[16 empty] | 9.68 | 12.565 | 42.3827 | 92.40267
[16 empty] | 9.6816 | 12.5666 | 42.3816 | 92.40027
[16 empty] | 9.6833 | 12.5683 | 42.3805 | 92.39787
[16 empty] | 9.685 | 12.57 | 42.3793 | 92.39525
[16 empty] | 9.6866 | 12.5716 | 42.3782 | 92.39285
[16 empty] | 9.6883 | 12.5733 | 42.377 | 92.39024
[16 empty] | 9.69 | 12.575 | 42.3759 | 92.38784
[16 empty] | 9.6917 | 12.5767 | 42.3747 | 92.38522
[16 empty] | 9.6933 | 12.5783 | 42.3735 | 92.38261
[16 empty] | 9.695 | 12.58 | 42.3724 | 92.38021
[16 empty] | 9.6966 | 12.5816 | 42.3712 | 92.37759
[16 empty] | 9.6983 | 12.5833 | 42.37 | 92.37498
[16 empty] | 9.7 | 12.585 | 42.3689 | 92.37258
[16 empty] | 9.7017 | 12.5867 | 42.3677 | 92.36996
[16 empty] | 9.7033 | 12.5883 | 42.3666 | 92.36756
[16 empty] | 9.705 | 12.59 | 42.3654 | 92.36495
[16 empty] | 9.7067 | 12.5917 | 42.3642 | 92.36233
[16 empty] | 9.7083 | 12.5933 | 42.3631 | 92.35993
[16 empty] | 9.71 | 12.595 | 42.3619 | 92.35732
[16 empty] | 9.7117 | 12.5967 | 42.3607 | 92.3547
[16 empty] | 9.7133 | 12.5983 | 42.3596 | 92.3523
[16 empty] | 9.715 | 12.6 | 42.3584 | 92.34969
[16 empty] | 9.7166 | 12.6016 | 42.3572 | 92.34707
[16 empty] | 9.7183 | 12.6033 | 42.356 | 92.34445
[16 empty] | 9.72 | 12.605 | 42.3549 | 92.34206
[16 empty] | 9.7216 | 12.6066 | 42.3537 | 92.33944
[16 empty] | 9.7233 | 12.6083 | 42.3525 | 92.33682
[16 empty] | 9.725 | 12.61 | 42.3513 | 92.33421
[16 empty] | 9.7267 | 12.6117 | 42.3501 | 92.33159
[16 empty] | 9.7283 | 12.6133 | 42.349 | 92.32919
[16 empty] | 9.73 | 12.615 | 42.3478 | 92.32658
[16 empty] | 9.7317 | 12.6167 | 42.3466 | 92.32396
[16 empty] | 9.7333 | 12.6183 | 42.3454 | 92.32134
[16 empty] | 9.735 | 12.62 | 42.3442 | 92.31873
[16 empty] | 9.7367 | 12.6217 | 42.343 | 92.31611
[16 empty] | 9.7383 | 12.6233 | 42.3418 | 92.31349
[16 empty] | 9.74 | 12.625 | 42.3407 | 92.3111
[16 empty] | 9.7417 | 12.6267 | 42.3394 | 92.30826
[16 empty] | 9.7433 | 12.6283 | 42.3383 | 92.30586
[16 empty] | 9.745 | 12.63 | 42.3371 | 92.30325
[16 empty] | 9.7466 | 12.6316 | 42.3359 | 92.30063
[16 empty] | 9.7483 | 12.6333 | 42.3347 | 92.29802
[16 empty] | 9.75 | 12.635 | 42.3335 | 92.2954
[16 empty] | 9.7517 | 12.6367 | 42.3323 | 92.29278
[16 empty] | 9.7533 | 12.6383 | 42.331 | 92.28995
[16 empty] | 9.755 | 12.64 | 42.3298 | 92.28733
[16 empty] | 9.7566 | 12.6416 | 42.3286 | 92.28472
[16 empty] | 9.7583 | 12.6433 | 42.3274 | 92.2821
[16 empty] | 9.76 | 12.645 | 42.3262 | 92.27948
[16 empty] | 9.7617 | 12.6467 | 42.325 | 92.27687
[16 empty] | 9.7633 | 12.6483 | 42.3238 | 92.27425
[16 empty] | 9.765 | 12.65 | 42.3226 | 92.27164
[16 empty] | 9.7667 | 12.6517 | 42.3214 | 92.26902
[16 empty] | 9.7683 | 12.6533 | 42.3201 | 92.26618
[16 empty] | 9.77 | 12.655 | 42.3189 | 92.26357
[16 empty] | 9.7717 | 12.6567 | 42.3177 | 92.26095
[16 empty] | 9.7733 | 12.6583 | 42.3165 | 92.25834
[16 empty] | 9.775 | 12.66 | 42.3153 | 92.25572
[16 empty] | 9.7766 | 12.6616 | 42.314 | 92.25289
[16 empty] | 9.7783 | 12.6633 | 42.3128 | 92.25027
[16 empty] | 9.78 | 12.665 | 42.3116 | 92.24765
[16 empty] | 9.7816 | 12.6666 | 42.3104 | 92.24504
[16 empty] | 9.7833 | 12.6683 | 42.3091 | 92.2422
[16 empty] | 9.785 | 12.67 | 42.3079 | 92.23959
[16 empty] | 9.7867 | 12.6717 | 42.3067 | 92.23697
[16 empty] | 9.7883 | 12.6733 | 42.3055 | 92.23435
[16 empty] | 9.79 | 12.675 | 42.3042 | 92.23152
[16 empty] | 9.7917 | 12.6767 | 42.303 | 92.2289
[16 empty] | 9.7933 | 12.6783 | 42.3018 | 92.22629
[16 empty] | 9.795 | 12.68 | 42.3006 | 92.22367
[16 empty] | 9.7966 | 12.6816 | 42.2993 | 92.22084
[16 empty] | 9.7983 | 12.6833 | 42.2981 | 92.21822
[16 empty] | 9.8 | 12.685 | 42.2968 | 92.21539
[16 empty] | 9.8016 | 12.6866 | 42.2956 | 92.21277
[16 empty] | 9.8033 | 12.6883 | 42.2944 | 92.21015
[16 empty] | 9.805 | 12.69 | 42.2931 | 92.20732
[16 empty] | 9.8066 | 12.6916 | 42.2919 | 92.2047
[16 empty] | 9.8083 | 12.6933 | 42.2906 | 92.20187
[16 empty] | 9.81 | 12.695 | 42.2894 | 92.19925
[16 empty] | 9.8117 | 12.6967 | 42.2881 | 92.19642
[16 empty] | 9.8133 | 12.6983 | 42.2869 | 92.1938
[16 empty] | 9.815 | 12.7 | 42.2857 | 92.19119
[16 empty] | 9.8167 | 12.7017 | 42.2844 | 92.18835
[16 empty] | 9.8183 | 12.7033 | 42.2832 | 92.18574
[16 empty] | 9.82 | 12.705 | 42.2819 | 92.1829
[16 empty] | 9.8217 | 12.7067 | 42.2806 | 92.18007
[16 empty] | 9.8233 | 12.7083 | 42.2794 | 92.17745
[16 empty] | 9.825 | 12.71 | 42.2781 | 92.17462
[16 empty] | 9.8266 | 12.7116 | 42.2769 | 92.172
[16 empty] | 9.8283 | 12.7133 | 42.2756 | 92.16917
[16 empty] | 9.83 | 12.715 | 42.2743 | 92.16633
[16 empty] | 9.8317 | 12.7167 | 42.273 | 92.1635
[16 empty] | 9.8333 | 12.7183 | 42.2718 | 92.16088
[16 empty] | 9.835 | 12.72 | 42.2705 | 92.15805
[16 empty] | 9.8367 | 12.7217 | 42.2693 | 92.15543
[16 empty] | 9.8383 | 12.7233 | 42.268 | 92.1526
[16 empty] | 9.84 | 12.725 | 42.2667 | 92.14976
[16 empty] | 9.8417 | 12.7267 | 42.2654 | 92.14693
[16 empty] | 9.8433 | 12.7283 | 42.2641 | 92.14409
[16 empty] | 9.845 | 12.73 | 42.2629 | 92.14148
[16 empty] | 9.8467 | 12.7317 | 42.2616 | 92.13864
[16 empty] | 9.8483 | 12.7333 | 42.2603 | 92.13581
[16 empty] | 9.85 | 12.735 | 42.259 | 92.13297
[16 empty] | 9.8516 | 12.7366 | 42.2577 | 92.13014
[16 empty] | 9.8533 | 12.7383 | 42.2564 | 92.12731
[16 empty] | 9.855 | 12.74 | 42.2551 | 92.12447
[16 empty] | 9.8567 | 12.7417 | 42.2538 | 92.12164
[16 empty] | 9.8583 | 12.7433 | 42.2525 | 92.1188
[16 empty] | 9.86 | 12.745 | 42.2513 | 92.11619
[16 empty] | 9.8617 | 12.7467 | 42.25 | 92.11335
[16 empty] | 9.8633 | 12.7483 | 42.2487 | 92.11052
[16 empty] | 9.865 | 12.75 | 42.2473 | 92.10747
[16 empty] | 9.8667 | 12.7517 | 42.2461 | 92.10485
[16 empty] | 9.8683 | 12.7533 | 42.2448 | 92.10202
[16 empty] | 9.87 | 12.755 | 42.2435 | 92.09918
[16 empty] | 9.8716 | 12.7566 | 42.2422 | 92.09635
[16 empty] | 9.8733 | 12.7583 | 42.2408 | 92.0933
[16 empty] | 9.875 | 12.76 | 42.2395 | 92.09046
[16 empty] | 9.8766 | 12.7616 | 42.2382 | 92.08763
[16 empty] | 9.8783 | 12.7633 | 42.2369 | 92.08479
[16 empty] | 9.88 | 12.765 | 42.2356 | 92.08196
[16 empty] | 9.8816 | 12.7666 | 42.2343 | 92.07912
[16 empty] | 9.8833 | 12.7683 | 42.233 | 92.07629
[16 empty] | 9.885 | 12.77 | 42.2317 | 92.07346
[16 empty] | 9.8867 | 12.7717 | 42.2303 | 92.0704
[16 empty] | 9.8883 | 12.7733 | 42.229 | 92.06757
[16 empty] | 9.89 | 12.775 | 42.2277 | 92.06473
[16 empty] | 9.8917 | 12.7767 | 42.2264 | 92.0619
[16 empty] | 9.8933 | 12.7783 | 42.2251 | 92.05907
[16 empty] | 9.895 | 12.78 | 42.2238 | 92.05623
[16 empty] | 9.8967 | 12.7817 | 42.2224 | 92.05318
[16 empty] | 9.8983 | 12.7833 | 42.2211 | 92.05035
[16 empty] | 9.9 | 12.785 | 42.2198 | 92.04751
[16 empty] | 9.9016 | 12.7866 | 42.2185 | 92.04468
[16 empty] | 9.9033 | 12.7883 | 42.2172 | 92.04184
[16 empty] | 9.905 | 12.79 | 42.2158 | 92.03879
[16 empty] | 9.9066 | 12.7916 | 42.2145 | 92.03596
[16 empty] | 9.9083 | 12.7933 | 42.2132 | 92.03312
[16 empty] | 9.91 | 12.795 | 42.2118 | 92.03007
[16 empty] | 9.9117 | 12.7967 | 42.2105 | 92.02724
[16 empty] | 9.9133 | 12.7983 | 42.2092 | 92.0244
[16 empty] | 9.915 | 12.8 | 42.2078 | 92.02135
[16 empty] | 9.9167 | 12.8017 | 42.2065 | 92.01851
[16 empty] | 9.9183 | 12.8033 | 42.2052 | 92.01568
[16 empty] | 9.92 | 12.805 | 42.2038 | 92.01263
[16 empty] | 9.9216 | 12.8066 | 42.2025 | 92.00979
[16 empty] | 9.9233 | 12.8083 | 42.2012 | 92.00696
[16 empty] | 9.925 | 12.81 | 42.1998 | 92.00391
[16 empty] | 9.9266 | 12.8116 | 42.1985 | 92.00107
[16 empty] | 9.9283 | 12.8133 | 42.1971 | 91.99802
[16 empty] | 9.93 | 12.815 | 42.1958 | 91.99519
[16 empty] | 9.9316 | 12.8166 | 42.1945 | 91.99235
[16 empty] | 9.9333 | 12.8183 | 42.1931 | 91.9893
[16 empty] | 9.935 | 12.82 | 42.1918 | 91.98647
[16 empty] | 9.9366 | 12.8216 | 42.1904 | 91.98341
[16 empty] | 9.9383 | 12.8233 | 42.1891 | 91.98058
[16 empty] | 9.94 | 12.825 | 42.1877 | 91.97753
[16 empty] | 9.9417 | 12.8267 | 42.1863 | 91.97447
[16 empty] | 9.9433 | 12.8283 | 42.185 | 91.97164
[16 empty] | 9.945 | 12.83 | 42.1836 | 91.96859
[16 empty] | 9.9467 | 12.8317 | 42.1823 | 91.96575
[16 empty] | 9.9483 | 12.8333 | 42.1809 | 91.9627
[16 empty] | 9.95 | 12.835 | 42.1795 | 91.95965
[16 empty] | 9.9517 | 12.8367 | 42.1782 | 91.95681
[16 empty] | 9.9533 | 12.8383 | 42.1768 | 91.95376
[16 empty] | 9.955 | 12.84 | 42.1754 | 91.95071
[16 empty] | 9.9567 | 12.8417 | 42.1741 | 91.94788
[16 empty] | 9.9583 | 12.8433 | 42.1727 | 91.94482
[16 empty] | 9.96 | 12.845 | 42.1713 | 91.94177
[16 empty] | 9.9616 | 12.8466 | 42.17 | 91.93894
[16 empty] | 9.9633 | 12.8483 | 42.1686 | 91.93588
[16 empty] | 9.965 | 12.85 | 42.1672 | 91.93283
[16 empty] | 9.9667 | 12.8517 | 42.1658 | 91.92978
[16 empty] | 9.9683 | 12.8533 | 42.1644 | 91.92673
[16 empty] | 9.97 | 12.855 | 42.1631 | 91.92389
[16 empty] | 9.9717 | 12.8567 | 42.1617 | 91.92084
[16 empty] | 9.9733 | 12.8583 | 42.1603 | 91.91779
[16 empty] | 9.975 | 12.86 | 42.1589 | 91.91474
[16 empty] | 9.9767 | 12.8617 | 42.1575 | 91.91168
[16 empty] | 9.9783 | 12.8633 | 42.1561 | 91.90863
[16 empty] | 9.98 | 12.865 | 42.1548 | 91.9058
[16 empty] | 9.9817 | 12.8667 | 42.1534 | 91.90275
[16 empty] | 9.9833 | 12.8683 | 42.152 | 91.89969
[16 empty] | 9.985 | 12.87 | 42.1506 | 91.89664
[16 empty] | 9.9866 | 12.8716 | 42.1492 | 91.89359
[16 empty] | 9.9883 | 12.8733 | 42.1478 | 91.89054
[16 empty] | 9.99 | 12.875 | 42.1464 | 91.88748
[16 empty] | 9.9917 | 12.8767 | 42.145 | 91.88443
[16 empty] | 9.9933 | 12.8783 | 42.1436 | 91.88138
[16 empty] | 9.995 | 12.88 | 42.1422 | 91.87833
[16 empty] | 9.9967 | 12.8817 | 42.1408 | 91.87528
[16 empty] | 9.9983 | 12.8833 | 42.1394 | 91.87222
[16 empty] | 10 | 12.885 | 42.138 | 91.86917
[16 empty] | 10.0017 | 12.8867 | 42.1366 | 91.86612
[16 empty] | 10.0033 | 12.8883 | 42.1352 | 91.86307
[16 empty] | 10.005 | 12.89 | 42.1338 | 91.86001
[16 empty] | 10.0066 | 12.8916 | 42.1324 | 91.85696
[16 empty] | 10.0083 | 12.8933 | 42.131 | 91.85391
[16 empty] | 10.01 | 12.895 | 42.1296 | 91.85086
[16 empty] | 10.0117 | 12.8967 | 42.1281 | 91.84759
[16 empty] | 10.0133 | 12.8983 | 42.1267 | 91.84453
[16 empty] | 10.015 | 12.9 | 42.1253 | 91.84148
[16 empty] | 10.0166 | 12.9016 | 42.1239 | 91.83843
[16 empty] | 10.0183 | 12.9033 | 42.1225 | 91.83538
[16 empty] | 10.02 | 12.905 | 42.1211 | 91.83233
[16 empty] | 10.0217 | 12.9067 | 42.1196 | 91.82906
[16 empty] | 10.0233 | 12.9083 | 42.1182 | 91.826
[16 empty] | 10.025 | 12.91 | 42.1168 | 91.82295
[16 empty] | 10.0267 | 12.9117 | 42.1154 | 91.8199
[16 empty] | 10.0283 | 12.9133 | 42.114 | 91.81685
[16 empty] | 10.03 | 12.915 | 42.1126 | 91.81379
[16 empty] | 10.0317 | 12.9167 | 42.1111 | 91.81052
[16 empty] | 10.0333 | 12.9183 | 42.1097 | 91.80747
[16 empty] | 10.035 | 12.92 | 42.1083 | 91.80442
[16 empty] | 10.0366 | 12.9216 | 42.1069 | 91.80137
[16 empty] | 10.0383 | 12.9233 | 42.1054 | 91.7981
[16 empty] | 10.04 | 12.925 | 42.104 | 91.79504
[16 empty] | 10.0417 | 12.9267 | 42.1026 | 91.79199
[16 empty] | 10.0433 | 12.9283 | 42.1011 | 91.78872
[16 empty] | 10.045 | 12.93 | 42.0997 | 91.78567
[16 empty] | 10.0467 | 12.9317 | 42.0983 | 91.78262
[16 empty] | 10.0483 | 12.9333 | 42.0968 | 91.77935
[16 empty] | 10.05 | 12.935 | 42.0954 | 91.77629
[16 empty] | 10.0517 | 12.9367 | 42.094 | 91.77324
[16 empty] | 10.0533 | 12.9383 | 42.0926 | 91.77019
[16 empty] | 10.055 | 12.94 | 42.0911 | 91.76692
[16 empty] | 10.0567 | 12.9417 | 42.0897 | 91.76387
[16 empty] | 10.0583 | 12.9433 | 42.0883 | 91.76081
[16 empty] | 10.06 | 12.945 | 42.0868 | 91.75754
[16 empty] | 10.0617 | 12.9467 | 42.0854 | 91.75449
[16 empty] | 10.0633 | 12.9483 | 42.0839 | 91.75122
[16 empty] | 10.065 | 12.95 | 42.0825 | 91.74817
[16 empty] | 10.0667 | 12.9517 | 42.0811 | 91.74512
[16 empty] | 10.0683 | 12.9533 | 42.0796 | 91.74185
[16 empty] | 10.07 | 12.955 | 42.0782 | 91.73879
[16 empty] | 10.0717 | 12.9567 | 42.0767 | 91.73552
[16 empty] | 10.0733 | 12.9583 | 42.0753 | 91.73247
[16 empty] | 10.075 | 12.96 | 42.0739 | 91.72942
[16 empty] | 10.0767 | 12.9617 | 42.0724 | 91.72615
[16 empty] | 10.0783 | 12.9633 | 42.071 | 91.7231
[16 empty] | 10.08 | 12.965 | 42.0695 | 91.71983
[16 empty] | 10.0816 | 12.9666 | 42.0681 | 91.71677
[16 empty] | 10.0833 | 12.9683 | 42.0667 | 91.71372
[16 empty] | 10.085 | 12.97 | 42.0652 | 91.71045
[16 empty] | 10.0867 | 12.9717 | 42.0637 | 91.70718
[16 empty] | 10.0883 | 12.9733 | 42.0623 | 91.70413
[16 empty] | 10.09 | 12.975 | 42.0608 | 91.70086
[16 empty] | 10.0917 | 12.9767 | 42.0594 | 91.69781
[16 empty] | 10.0933 | 12.9783 | 42.0579 | 91.69454
[16 empty] | 10.095 | 12.98 | 42.0565 | 91.69148
[16 empty] | 10.0967 | 12.9817 | 42.055 | 91.68821
[16 empty] | 10.0983 | 12.9833 | 42.0535 | 91.68494
[16 empty] | 10.1 | 12.985 | 42.052 | 91.68167
[16 empty] | 10.1017 | 12.9867 | 42.0506 | 91.67862
[16 empty] | 10.1033 | 12.9883 | 42.0491 | 91.67535
[16 empty] | 10.105 | 12.99 | 42.0476 | 91.67208
[16 empty] | 10.1067 | 12.9917 | 42.0461 | 91.66881
[16 empty] | 10.1083 | 12.9933 | 42.0447 | 91.66576
[16 empty] | 10.11 | 12.995 | 42.0432 | 91.66249
[16 empty] | 10.1116 | 12.9966 | 42.0417 | 91.65922
[16 empty] | 10.1133 | 12.9983 | 42.0402 | 91.65595
[16 empty] | 10.115 | 13 | 42.0387 | 91.65268
[16 empty] | 10.1166 | 13.0016 | 42.0373 | 91.64962
[16 empty] | 10.1183 | 13.0033 | 42.0358 | 91.64635
[16 empty] | 10.12 | 13.005 | 42.0343 | 91.64308
[16 empty] | 10.1216 | 13.0066 | 42.0328 | 91.63981
[16 empty] | 10.1233 | 13.0083 | 42.0313 | 91.63654
[16 empty] | 10.125 | 13.01 | 42.0298 | 91.63327
[16 empty] | 10.1267 | 13.0117 | 42.0283 | 91.63
[16 empty] | 10.1283 | 13.0133 | 42.0268 | 91.62673
[16 empty] | 10.13 | 13.015 | 42.0253 | 91.62346
[16 empty] | 10.1317 | 13.0167 | 42.0238 | 91.62019
[16 empty] | 10.1333 | 13.0183 | 42.0223 | 91.61692
[16 empty] | 10.135 | 13.02 | 42.0208 | 91.61365
[16 empty] | 10.1367 | 13.0217 | 42.0193 | 91.61038
[16 empty] | 10.1383 | 13.0233 | 42.0178 | 91.60711
[16 empty] | 10.14 | 13.025 | 42.0163 | 91.60384
[16 empty] | 10.1417 | 13.0267 | 42.0148 | 91.60057
[16 empty] | 10.1433 | 13.0283 | 42.0133 | 91.5973
[16 empty] | 10.145 | 13.03 | 42.0118 | 91.59403
[16 empty] | 10.1467 | 13.0317 | 42.0103 | 91.59076
[16 empty] | 10.1483 | 13.0333 | 42.0088 | 91.58749
[16 empty] | 10.15 | 13.035 | 42.0073 | 91.58422
[16 empty] | 10.1516 | 13.0366 | 42.0058 | 91.58095
[16 empty] | 10.1533 | 13.0383 | 42.0043 | 91.57768
[16 empty] | 10.155 | 13.04 | 42.0027 | 91.57419
[16 empty] | 10.1567 | 13.0417 | 42.0012 | 91.57092
[16 empty] | 10.1583 | 13.0433 | 41.9997 | 91.56765
[16 empty] | 10.16 | 13.045 | 41.9982 | 91.56438
[16 empty] | 10.1617 | 13.0467 | 41.9967 | 91.56111
[16 empty] | 10.1633 | 13.0483 | 41.9952 | 91.55784
[16 empty] | 10.165 | 13.05 | 41.9937 | 91.55457
[16 empty] | 10.1667 | 13.0517 | 41.9922 | 91.5513
[16 empty] | 10.1683 | 13.0533 | 41.9907 | 91.54803
[16 empty] | 10.17 | 13.055 | 41.9891 | 91.54454
[16 empty] | 10.1716 | 13.0566 | 41.9876 | 91.54127
[16 empty] | 10.1733 | 13.0583 | 41.9861 | 91.538
[16 empty] | 10.175 | 13.06 | 41.9846 | 91.53473
[16 empty] | 10.1766 | 13.0616 | 41.9831 | 91.53146
[16 empty] | 10.1783 | 13.0633 | 41.9816 | 91.52819
[16 empty] | 10.18 | 13.065 | 41.98 | 91.5247
[16 empty] | 10.1817 | 13.0667 | 41.9785 | 91.52143
[16 empty] | 10.1833 | 13.0683 | 41.977 | 91.51816
[16 empty] | 10.185 | 13.07 | 41.9755 | 91.51489
[16 empty] | 10.1867 | 13.0717 | 41.974 | 91.51162
[16 empty] | 10.1883 | 13.0733 | 41.9725 | 91.50835
[16 empty] | 10.19 | 13.075 | 41.971 | 91.50508
[16 empty] | 10.1917 | 13.0767 | 41.9694 | 91.50159
[16 empty] | 10.1933 | 13.0783 | 41.9679 | 91.49832
[16 empty] | 10.195 | 13.08 | 41.9664 | 91.49505
[16 empty] | 10.1967 | 13.0817 | 41.9649 | 91.49178
[16 empty] | 10.1983 | 13.0833 | 41.9634 | 91.48851
[16 empty] | 10.2 | 13.085 | 41.9619 | 91.48524
[16 empty] | 10.2016 | 13.0866 | 41.9603 | 91.48175
[16 empty] | 10.2033 | 13.0883 | 41.9588 | 91.47848
[16 empty] | 10.205 | 13.09 | 41.9573 | 91.47521
[16 empty] | 10.2067 | 13.0917 | 41.9558 | 91.47194
[16 empty] | 10.2083 | 13.0933 | 41.9543 | 91.46867
[16 empty] | 10.21 | 13.095 | 41.9528 | 91.4654
[16 empty] | 10.2116 | 13.0966 | 41.9512 | 91.46191
[16 empty] | 10.2133 | 13.0983 | 41.9497 | 91.45864
[16 empty] | 10.215 | 13.1 | 41.9482 | 91.45537
[16 empty] | 10.2166 | 13.1016 | 41.9467 | 91.4521
[16 empty] | 10.2183 | 13.1033 | 41.9451 | 91.44861
[16 empty] | 10.22 | 13.105 | 41.9436 | 91.44534
[16 empty] | 10.2217 | 13.1067 | 41.9421 | 91.44207
[16 empty] | 10.2233 | 13.1083 | 41.9406 | 91.4388
[16 empty] | 10.225 | 13.11 | 41.939 | 91.43531
[16 empty] | 10.2267 | 13.1117 | 41.9375 | 91.43204
[16 empty] | 10.2283 | 13.1133 | 41.936 | 91.42877
[16 empty] | 10.23 | 13.115 | 41.9344 | 91.42528
[16 empty] | 10.2317 | 13.1167 | 41.9329 | 91.42201
[16 empty] | 10.2333 | 13.1183 | 41.9314 | 91.41874
[16 empty] | 10.235 | 13.12 | 41.9298 | 91.41525
[16 empty] | 10.2366 | 13.1216 | 41.9283 | 91.41198
[16 empty] | 10.2383 | 13.1233 | 41.9267 | 91.40849
[16 empty] | 10.24 | 13.125 | 41.9252 | 91.40522
[16 empty] | 10.2416 | 13.1266 | 41.9237 | 91.40195
[16 empty] | 10.2433 | 13.1283 | 41.9221 | 91.39847
[16 empty] | 10.245 | 13.13 | 41.9205 | 91.39498
[16 empty] | 10.2467 | 13.1317 | 41.919 | 91.39171
[16 empty] | 10.2483 | 13.1333 | 41.9174 | 91.38822
[16 empty] | 10.25 | 13.135 | 41.9159 | 91.38495
[16 empty] | 10.2517 | 13.1367 | 41.9143 | 91.38146
[16 empty] | 10.2533 | 13.1383 | 41.9128 | 91.37819
[16 empty] | 10.255 | 13.14 | 41.9112 | 91.3747
[16 empty] | 10.2567 | 13.1417 | 41.9097 | 91.37143
[16 empty] | 10.2583 | 13.1433 | 41.9081 | 91.36794
[16 empty] | 10.26 | 13.145 | 41.9065 | 91.36445
[16 empty] | 10.2616 | 13.1466 | 41.9049 | 91.36097
[16 empty] | 10.2633 | 13.1483 | 41.9034 | 91.3577
[16 empty] | 10.265 | 13.15 | 41.9018 | 91.35421
[16 empty] | 10.2666 | 13.1516 | 41.9002 | 91.35072
[16 empty] | 10.2683 | 13.1533 | 41.8986 | 91.34723
[16 empty] | 10.27 | 13.155 | 41.8971 | 91.34396
[16 empty] | 10.2717 | 13.1567 | 41.8955 | 91.34047
[16 empty] | 10.2733 | 13.1583 | 41.8939 | 91.33698
[16 empty] | 10.275 | 13.16 | 41.8924 | 91.33371
[16 empty] | 10.2767 | 13.1617 | 41.8908 | 91.33023
[16 empty] | 10.2783 | 13.1633 | 41.8892 | 91.32674
[16 empty] | 10.28 | 13.165 | 41.8876 | 91.32325
[16 empty] | 10.2816 | 13.1666 | 41.886 | 91.31976
[16 empty] | 10.2833 | 13.1683 | 41.8845 | 91.31649
[16 empty] | 10.285 | 13.17 | 41.8829 | 91.313
[16 empty] | 10.2866 | 13.1716 | 41.8813 | 91.30951
[16 empty] | 10.2883 | 13.1733 | 41.8797 | 91.30603
[16 empty] | 10.29 | 13.175 | 41.8781 | 91.30254
[16 empty] | 10.2917 | 13.1767 | 41.8766 | 91.29927
[16 empty] | 10.2933 | 13.1783 | 41.875 | 91.29578
[16 empty] | 10.295 | 13.18 | 41.8734 | 91.29229
[16 empty] | 10.2967 | 13.1817 | 41.8718 | 91.2888
[16 empty] | 10.2983 | 13.1833 | 41.8702 | 91.28531
[16 empty] | 10.3 | 13.185 | 41.8687 | 91.28204
[16 empty] | 10.3017 | 13.1867 | 41.8671 | 91.27856
[16 empty] | 10.3033 | 13.1883 | 41.8655 | 91.27507
[16 empty] | 10.305 | 13.19 | 41.8639 | 91.27158
[16 empty] | 10.3066 | 13.1916 | 41.8623 | 91.26809
[16 empty] | 10.3083 | 13.1933 | 41.8607 | 91.2646
[16 empty] | 10.31 | 13.195 | 41.8591 | 91.26111
[16 empty] | 10.3117 | 13.1967 | 41.8575 | 91.25763
[16 empty] | 10.3133 | 13.1983 | 41.856 | 91.25435
[16 empty] | 10.315 | 13.2 | 41.8543 | 91.25065
[16 empty] | 10.3167 | 13.2017 | 41.8528 | 91.24738
[16 empty] | 10.3183 | 13.2033 | 41.8512 | 91.24389
[16 empty] | 10.32 | 13.205 | 41.8496 | 91.2404
[16 empty] | 10.3217 | 13.2067 | 41.848 | 91.23691
[16 empty] | 10.3233 | 13.2083 | 41.8464 | 91.23343
[16 empty] | 10.325 | 13.21 | 41.8448 | 91.22994
[16 empty] | 10.3267 | 13.2117 | 41.8432 | 91.22645
[16 empty] | 10.3283 | 13.2133 | 41.8416 | 91.22296
[16 empty] | 10.33 | 13.215 | 41.84 | 91.21947
[16 empty] | 10.3317 | 13.2167 | 41.8384 | 91.21598
[16 empty] | 10.3333 | 13.2183 | 41.8368 | 91.2125
[16 empty] | 10.335 | 13.22 | 41.8352 | 91.20901
[16 empty] | 10.3366 | 13.2216 | 41.8336 | 91.20552
[16 empty] | 10.3383 | 13.2233 | 41.832 | 91.20203
[16 empty] | 10.34 | 13.225 | 41.8304 | 91.19854
[16 empty] | 10.3417 | 13.2267 | 41.8288 | 91.19505
[16 empty] | 10.3433 | 13.2283 | 41.8272 | 91.19157
[16 empty] | 10.345 | 13.23 | 41.8255 | 91.18786
[16 empty] | 10.3467 | 13.2317 | 41.8239 | 91.18437
[16 empty] | 10.3483 | 13.2333 | 41.8223 | 91.18088
[16 empty] | 10.35 | 13.235 | 41.8207 | 91.17739
[16 empty] | 10.3517 | 13.2367 | 41.8191 | 91.17391
[16 empty] | 10.3533 | 13.2383 | 41.8175 | 91.17042
[16 empty] | 10.355 | 13.24 | 41.8159 | 91.16693
[16 empty] | 10.3566 | 13.2416 | 41.8143 | 91.16344
[16 empty] | 10.3583 | 13.2433 | 41.8127 | 91.15995
[16 empty] | 10.36 | 13.245 | 41.811 | 91.15625
[16 empty] | 10.3617 | 13.2467 | 41.8094 | 91.15276
[16 empty] | 10.3633 | 13.2483 | 41.8078 | 91.14927
[16 empty] | 10.365 | 13.25 | 41.8062 | 91.14578
[16 empty] | 10.3667 | 13.2517 | 41.8046 | 91.14229
[16 empty] | 10.3683 | 13.2533 | 41.803 | 91.1388
[16 empty] | 10.37 | 13.255 | 41.8013 | 91.1351
[16 empty] | 10.3717 | 13.2567 | 41.7997 | 91.13161
[16 empty] | 10.3733 | 13.2583 | 41.7981 | 91.12812
[16 empty] | 10.375 | 13.26 | 41.7965 | 91.12463
[16 empty] | 10.3766 | 13.2616 | 41.7949 | 91.12114
[16 empty] | 10.3783 | 13.2633 | 41.7933 | 91.11766
[16 empty] | 10.38 | 13.265 | 41.7916 | 91.11395
[16 empty] | 10.3817 | 13.2667 | 41.79 | 91.11046
[16 empty] | 10.3833 | 13.2683 | 41.7884 | 91.10697
[16 empty] | 10.385 | 13.27 | 41.7867 | 91.10327
[16 empty] | 10.3867 | 13.2717 | 41.7851 | 91.09978
[16 empty] | 10.3883 | 13.2733 | 41.7835 | 91.09629
[16 empty] | 10.39 | 13.275 | 41.7819 | 91.0928
[16 empty] | 10.3917 | 13.2767 | 41.7802 | 91.0891
[16 empty] | 10.3933 | 13.2783 | 41.7786 | 91.08561
[16 empty] | 10.395 | 13.28 | 41.777 | 91.08212
[16 empty] | 10.3966 | 13.2816 | 41.7753 | 91.07841
[16 empty] | 10.3983 | 13.2833 | 41.7737 | 91.07492
[16 empty] | 10.4 | 13.285 | 41.7721 | 91.07144
[16 empty] | 10.4017 | 13.2867 | 41.7704 | 91.06773
[16 empty] | 10.4033 | 13.2883 | 41.7688 | 91.06424
[16 empty] | 10.405 | 13.29 | 41.7672 | 91.06075
[16 empty] | 10.4067 | 13.2917 | 41.7655 | 91.05705
[16 empty] | 10.4083 | 13.2933 | 41.7639 | 91.05356
[16 empty] | 10.41 | 13.295 | 41.7623 | 91.05007
[16 empty] | 10.4117 | 13.2967 | 41.7606 | 91.04636
[16 empty] | 10.4133 | 13.2983 | 41.759 | 91.04288
[16 empty] | 10.415 | 13.3 | 41.7574 | 91.03939
[16 empty] | 10.4167 | 13.3017 | 41.7557 | 91.03568
[16 empty] | 10.4183 | 13.3033 | 41.7541 | 91.03219
[16 empty] | 10.42 | 13.305 | 41.7525 | 91.0287
[16 empty] | 10.4217 | 13.3067 | 41.7509 | 91.02522
[16 empty] | 10.4233 | 13.3083 | 41.7492 | 91.02151
[16 empty] | 10.425 | 13.31 | 41.7476 | 91.01802
[16 empty] | 10.4266 | 13.3116 | 41.746 | 91.01453
[16 empty] | 10.4283 | 13.3133 | 41.7443 | 91.01083
[16 empty] | 10.43 | 13.315 | 41.7427 | 91.00734
[16 empty] | 10.4317 | 13.3167 | 41.7411 | 91.00385
[16 empty] | 10.4333 | 13.3183 | 41.7394 | 91.00014
[16 empty] | 10.435 | 13.32 | 41.7378 | 90.99666
[16 empty] | 10.4367 | 13.3217 | 41.7362 | 90.99317
[16 empty] | 10.4383 | 13.3233 | 41.7345 | 90.98946
[16 empty] | 10.44 | 13.325 | 41.7329 | 90.98597
[16 empty] | 10.4417 | 13.3267 | 41.7313 | 90.98248
[16 empty] | 10.4433 | 13.3283 | 41.7296 | 90.97878
[16 empty] | 10.445 | 13.33 | 41.728 | 90.97529
[16 empty] | 10.4466 | 13.3316 | 41.7264 | 90.9718
[16 empty] | 10.4483 | 13.3333 | 41.7247 | 90.96809
[16 empty] | 10.45 | 13.335 | 41.7231 | 90.96461
[16 empty] | 10.4516 | 13.3366 | 41.7214 | 90.9609
[16 empty] | 10.4533 | 13.3383 | 41.7198 | 90.95741
[16 empty] | 10.455 | 13.34 | 41.7181 | 90.95371
[16 empty] | 10.4567 | 13.3417 | 41.7165 | 90.95022
[16 empty] | 10.4583 | 13.3433 | 41.7149 | 90.94673
[16 empty] | 10.46 | 13.345 | 41.7132 | 90.94302
[16 empty] | 10.4617 | 13.3467 | 41.7115 | 90.93932
[16 empty] | 10.4633 | 13.3483 | 41.7099 | 90.93583
[16 empty] | 10.465 | 13.35 | 41.7082 | 90.93212
[16 empty] | 10.4667 | 13.3517 | 41.7066 | 90.92863
[16 empty] | 10.4683 | 13.3533 | 41.7049 | 90.92493
[16 empty] | 10.47 | 13.355 | 41.7033 | 90.92144
[16 empty] | 10.4716 | 13.3566 | 41.7016 | 90.91773
[16 empty] | 10.4733 | 13.3583 | 41.6999 | 90.91403
[16 empty] | 10.475 | 13.36 | 41.6983 | 90.91054
[16 empty] | 10.4767 | 13.3617 | 41.6966 | 90.90683
[16 empty] | 10.4783 | 13.3633 | 41.695 | 90.90334
[16 empty] | 10.48 | 13.365 | 41.6933 | 90.89964
[16 empty] | 10.4817 | 13.3667 | 41.6916 | 90.89593
[16 empty] | 10.4833 | 13.3683 | 41.69 | 90.89244
[16 empty] | 10.485 | 13.37 | 41.6883 | 90.88874
[16 empty] | 10.4867 | 13.3717 | 41.6866 | 90.88503
[16 empty] | 10.4883 | 13.3733 | 41.6849 | 90.88132
[16 empty] | 10.49 | 13.375 | 41.6833 | 90.87783
[16 empty] | 10.4916 | 13.3766 | 41.6816 | 90.87413
[16 empty] | 10.4933 | 13.3783 | 41.6799 | 90.87042
[16 empty] | 10.495 | 13.38 | 41.6783 | 90.86693
[16 empty] | 10.4967 | 13.3817 | 41.6765 | 90.86301
[16 empty] | 10.4983 | 13.3833 | 41.6749 | 90.85952
[16 empty] | 10.5 | 13.385 | 41.6732 | 90.85581
[16 empty] | 10.5017 | 13.3867 | 41.6715 | 90.85211
[16 empty] | 10.5033 | 13.3883 | 41.6698 | 90.8484
[16 empty] | 10.505 | 13.39 | 41.6681 | 90.8447
[16 empty] | 10.5067 | 13.3917 | 41.6664 | 90.84099
[16 empty] | 10.5083 | 13.3933 | 41.6648 | 90.8375
[16 empty] | 10.51 | 13.395 | 41.6631 | 90.83379
[16 empty] | 10.5116 | 13.3966 | 41.6614 | 90.83009
[16 empty] | 10.5133 | 13.3983 | 41.6597 | 90.82638
[16 empty] | 10.515 | 13.4 | 41.658 | 90.82268
[16 empty] | 10.5167 | 13.4017 | 41.6563 | 90.81897
[16 empty] | 10.5183 | 13.4033 | 41.6546 | 90.81526
[16 empty] | 10.52 | 13.405 | 41.6529 | 90.81156
[16 empty] | 10.5216 | 13.4066 | 41.6512 | 90.80785
[16 empty] | 10.5233 | 13.4083 | 41.6495 | 90.80414
[16 empty] | 10.525 | 13.41 | 41.6478 | 90.80044
[16 empty] | 10.5267 | 13.4117 | 41.6461 | 90.79673
[16 empty] | 10.5283 | 13.4133 | 41.6444 | 90.79303
[16 empty] | 10.53 | 13.415 | 41.6427 | 90.78932
[16 empty] | 10.5317 | 13.4167 | 41.641 | 90.78561
[16 empty] | 10.5333 | 13.4183 | 41.6393 | 90.78191
[16 empty] | 10.535 | 13.42 | 41.6376 | 90.7782
[16 empty] | 10.5366 | 13.4216 | 41.6359 | 90.77449
[16 empty] | 10.5383 | 13.4233 | 41.6342 | 90.77079
[16 empty] | 10.54 | 13.425 | 41.6324 | 90.76686
[16 empty] | 10.5416 | 13.4266 | 41.6307 | 90.76316
[16 empty] | 10.5433 | 13.4283 | 41.629 | 90.75945
[16 empty] | 10.545 | 13.43 | 41.6273 | 90.75574
[16 empty] | 10.5467 | 13.4317 | 41.6256 | 90.75204
[16 empty] | 10.5483 | 13.4333 | 41.6239 | 90.74833
[16 empty] | 10.55 | 13.435 | 41.6222 | 90.74462
[16 empty] | 10.5517 | 13.4367 | 41.6204 | 90.7407
[16 empty] | 10.5533 | 13.4383 | 41.6187 | 90.73699
[16 empty] | 10.555 | 13.44 | 41.617 | 90.73329
[16 empty] | 10.5566 | 13.4416 | 41.6153 | 90.72958
[16 empty] | 10.5583 | 13.4433 | 41.6136 | 90.72588
[16 empty] | 10.56 | 13.445 | 41.6119 | 90.72217
[16 empty] | 10.5616 | 13.4466 | 41.6101 | 90.71824
[16 empty] | 10.5633 | 13.4483 | 41.6084 | 90.71454
[16 empty] | 10.565 | 13.45 | 41.6067 | 90.71083
[16 empty] | 10.5667 | 13.4517 | 41.605 | 90.70713
[16 empty] | 10.5683 | 13.4533 | 41.6033 | 90.70342
[16 empty] | 10.57 | 13.455 | 41.6016 | 90.69971
[16 empty] | 10.5717 | 13.4567 | 41.5999 | 90.69601
[16 empty] | 10.5733 | 13.4583 | 41.5982 | 90.6923
[16 empty] | 10.575 | 13.46 | 41.5964 | 90.68838
[16 empty] | 10.5767 | 13.4617 | 41.5947 | 90.68467
[16 empty] | 10.5783 | 13.4633 | 41.593 | 90.68096
[16 empty] | 10.58 | 13.465 | 41.5913 | 90.67726
[16 empty] | 10.5816 | 13.4666 | 41.5896 | 90.67355
[16 empty] | 10.5833 | 13.4683 | 41.5879 | 90.66984
[16 empty] | 10.585 | 13.47 | 41.5862 | 90.66614
[16 empty] | 10.5867 | 13.4717 | 41.5845 | 90.66243
[16 empty] | 10.5883 | 13.4733 | 41.5828 | 90.65872
[16 empty] | 10.59 | 13.475 | 41.5811 | 90.65502
[16 empty] | 10.5917 | 13.4767 | 41.5794 | 90.65131
[16 empty] | 10.5933 | 13.4783 | 41.5777 | 90.64761
[16 empty] | 10.595 | 13.48 | 41.576 | 90.6439
[16 empty] | 10.5967 | 13.4817 | 41.5742 | 90.63998
[16 empty] | 10.5983 | 13.4833 | 41.5725 | 90.63627
[16 empty] | 10.6 | 13.485 | 41.5708 | 90.63256
[16 empty] | 10.6016 | 13.4866 | 41.5691 | 90.62886
[16 empty] | 10.6033 | 13.4883 | 41.5674 | 90.62515
[16 empty] | 10.605 | 13.49 | 41.5657 | 90.62144
[16 empty] | 10.6067 | 13.4917 | 41.5639 | 90.61752
[16 empty] | 10.6083 | 13.4933 | 41.5622 | 90.61381
[16 empty] | 10.61 | 13.495 | 41.5605 | 90.61011
[16 empty] | 10.6117 | 13.4967 | 41.5588 | 90.6064
[16 empty] | 10.6133 | 13.4983 | 41.5571 | 90.60269
[16 empty] | 10.615 | 13.5 | 41.5554 | 90.59899
[16 empty] | 10.6167 | 13.5017 | 41.5536 | 90.59506
[16 empty] | 10.6183 | 13.5033 | 41.5519 | 90.59136
[16 empty] | 10.62 | 13.505 | 41.5502 | 90.58765
[16 empty] | 10.6216 | 13.5066 | 41.5485 | 90.58394
[16 empty] | 10.6233 | 13.5083 | 41.5467 | 90.58002
[16 empty] | 10.625 | 13.51 | 41.545 | 90.57631
[16 empty] | 10.6267 | 13.5117 | 41.5433 | 90.57261
[16 empty] | 10.6283 | 13.5133 | 41.5415 | 90.56868
[16 empty] | 10.63 | 13.515 | 41.5398 | 90.56498
[16 empty] | 10.6316 | 13.5166 | 41.5381 | 90.56127
[16 empty] | 10.6333 | 13.5183 | 41.5363 | 90.55735
[16 empty] | 10.635 | 13.52 | 41.5346 | 90.55364
[16 empty] | 10.6367 | 13.5217 | 41.5328 | 90.54972
[16 empty] | 10.6383 | 13.5233 | 41.5311 | 90.54601
[16 empty] | 10.64 | 13.525 | 41.5293 | 90.54208
[16 empty] | 10.6417 | 13.5267 | 41.5276 | 90.53838
[16 empty] | 10.6433 | 13.5283 | 41.5259 | 90.53467
[16 empty] | 10.645 | 13.53 | 41.5242 | 90.53097
[16 empty] | 10.6467 | 13.5317 | 41.5224 | 90.52704
[16 empty] | 10.6483 | 13.5333 | 41.5207 | 90.52333
[16 empty] | 10.65 | 13.535 | 41.5189 | 90.51941
[16 empty] | 10.6517 | 13.5367 | 41.5172 | 90.5157
[16 empty] | 10.6533 | 13.5383 | 41.5155 | 90.512
[16 empty] | 10.655 | 13.54 | 41.5137 | 90.50807
[16 empty] | 10.6567 | 13.5417 | 41.512 | 90.50437
[16 empty] | 10.6583 | 13.5433 | 41.5102 | 90.50044
[16 empty] | 10.66 | 13.545 | 41.5085 | 90.49674
[16 empty] | 10.6616 | 13.5466 | 41.5067 | 90.49281
[16 empty] | 10.6633 | 13.5483 | 41.505 | 90.48911
[16 empty] | 10.665 | 13.55 | 41.5033 | 90.4854
[16 empty] | 10.6667 | 13.5517 | 41.5015 | 90.48147
[16 empty] | 10.6683 | 13.5533 | 41.4998 | 90.47777
[16 empty] | 10.67 | 13.555 | 41.498 | 90.47384
[16 empty] | 10.6717 | 13.5567 | 41.4962 | 90.46992
[16 empty] | 10.6733 | 13.5583 | 41.4945 | 90.46621
[16 empty] | 10.675 | 13.56 | 41.4928 | 90.46251
[16 empty] | 10.6767 | 13.5617 | 41.491 | 90.45858
[16 empty] | 10.6783 | 13.5633 | 41.4893 | 90.45488
[16 empty] | 10.68 | 13.565 | 41.4875 | 90.45095
[16 empty] | 10.6817 | 13.5667 | 41.4858 | 90.44725
[16 empty] | 10.6833 | 13.5683 | 41.484 | 90.44332
[16 empty] | 10.685 | 13.57 | 41.4823 | 90.43962
[16 empty] | 10.6867 | 13.5717 | 41.4805 | 90.43569
[16 empty] | 10.6883 | 13.5733 | 41.4788 | 90.43198
[16 empty] | 10.69 | 13.575 | 41.477 | 90.42806
[16 empty] | 10.6916 | 13.5766 | 41.4752 | 90.42414
[16 empty] | 10.6933 | 13.5783 | 41.4735 | 90.42043
[16 empty] | 10.695 | 13.58 | 41.4717 | 90.4165
[16 empty] | 10.6966 | 13.5816 | 41.47 | 90.4128
[16 empty] | 10.6983 | 13.5833 | 41.4682 | 90.40887
[16 empty] | 10.7 | 13.585 | 41.4665 | 90.40517
[16 empty] | 10.7016 | 13.5866 | 41.4647 | 90.40124
[16 empty] | 10.7033 | 13.5883 | 41.4629 | 90.39732
[16 empty] | 10.705 | 13.59 | 41.4612 | 90.39361
[16 empty] | 10.7067 | 13.5917 | 41.4594 | 90.38969
[16 empty] | 10.7083 | 13.5933 | 41.4577 | 90.38598
[16 empty] | 10.71 | 13.595 | 41.4559 | 90.38206
[16 empty] | 10.7117 | 13.5967 | 41.4541 | 90.37813
[16 empty] | 10.7133 | 13.5983 | 41.4524 | 90.37443
[16 empty] | 10.715 | 13.6 | 41.4506 | 90.3705
[16 empty] | 10.7167 | 13.6017 | 41.4489 | 90.3668
[16 empty] | 10.7183 | 13.6033 | 41.4471 | 90.36287
[16 empty] | 10.72 | 13.605 | 41.4453 | 90.35895
[16 empty] | 10.7216 | 13.6066 | 41.4436 | 90.35524
[16 empty] | 10.7233 | 13.6083 | 41.4418 | 90.35132
[16 empty] | 10.725 | 13.61 | 41.44 | 90.34739
[16 empty] | 10.7267 | 13.6117 | 41.4382 | 90.34347
[16 empty] | 10.7283 | 13.6133 | 41.4365 | 90.33976
[16 empty] | 10.73 | 13.615 | 41.4347 | 90.33584
[16 empty] | 10.7316 | 13.6166 | 41.433 | 90.33213
[16 empty] | 10.7333 | 13.6183 | 41.4312 | 90.32821
[16 empty] | 10.735 | 13.62 | 41.4294 | 90.32428
[16 empty] | 10.7367 | 13.6217 | 41.4276 | 90.32036
[16 empty] | 10.7383 | 13.6233 | 41.4258 | 90.31643
[16 empty] | 10.74 | 13.625 | 41.424 | 90.31251
[16 empty] | 10.7417 | 13.6267 | 41.4223 | 90.3088
[16 empty] | 10.7433 | 13.6283 | 41.4205 | 90.30488
[16 empty] | 10.745 | 13.63 | 41.4187 | 90.30095
[16 empty] | 10.7467 | 13.6317 | 41.4169 | 90.29703
[16 empty] | 10.7483 | 13.6333 | 41.4151 | 90.29311
[16 empty] | 10.75 | 13.635 | 41.4133 | 90.28918
[16 empty] | 10.7517 | 13.6367 | 41.4115 | 90.28526
[16 empty] | 10.7533 | 13.6383 | 41.4098 | 90.28155
[16 empty] | 10.755 | 13.64 | 41.408 | 90.27763
[16 empty] | 10.7566 | 13.6416 | 41.4062 | 90.2737
[16 empty] | 10.7583 | 13.6433 | 41.4044 | 90.26978
[16 empty] | 10.76 | 13.645 | 41.4026 | 90.26585
[16 empty] | 10.7617 | 13.6467 | 41.4008 | 90.26193
[16 empty] | 10.7633 | 13.6483 | 41.399 | 90.258
[16 empty] | 10.765 | 13.65 | 41.3972 | 90.25408
[16 empty] | 10.7667 | 13.6517 | 41.3954 | 90.25016
[16 empty] | 10.7683 | 13.6533 | 41.3936 | 90.24623
[16 empty] | 10.77 | 13.655 | 41.3918 | 90.24231
[16 empty] | 10.7717 | 13.6567 | 41.39 | 90.23838
[16 empty] | 10.7733 | 13.6583 | 41.3882 | 90.23446
[16 empty] | 10.775 | 13.66 | 41.3864 | 90.23053
[16 empty] | 10.7767 | 13.6617 | 41.3846 | 90.22661
[16 empty] | 10.7783 | 13.6633 | 41.3828 | 90.22269
[16 empty] | 10.78 | 13.665 | 41.381 | 90.21876
[16 empty] | 10.7817 | 13.6667 | 41.3792 | 90.21484
[16 empty] | 10.7833 | 13.6683 | 41.3774 | 90.21091
[16 empty] | 10.785 | 13.67 | 41.3756 | 90.20699
[16 empty] | 10.7866 | 13.6716 | 41.3738 | 90.20306
[16 empty] | 10.7883 | 13.6733 | 41.372 | 90.19914
[16 empty] | 10.79 | 13.675 | 41.3702 | 90.19521
[16 empty] | 10.7916 | 13.6766 | 41.3684 | 90.19129
[16 empty] | 10.7933 | 13.6783 | 41.3665 | 90.18715
[16 empty] | 10.795 | 13.68 | 41.3647 | 90.18322
[16 empty] | 10.7967 | 13.6817 | 41.3629 | 90.1793
[16 empty] | 10.7983 | 13.6833 | 41.3611 | 90.17538
[16 empty] | 10.8 | 13.685 | 41.3593 | 90.17145
[16 empty] | 10.8017 | 13.6867 | 41.3575 | 90.16753
[16 empty] | 10.8033 | 13.6883 | 41.3557 | 90.1636
[16 empty] | 10.805 | 13.69 | 41.3539 | 90.15968
[16 empty] | 10.8067 | 13.6917 | 41.3521 | 90.15575
[16 empty] | 10.8083 | 13.6933 | 41.3503 | 90.15183
[16 empty] | 10.81 | 13.695 | 41.3485 | 90.1479
[16 empty] | 10.8117 | 13.6967 | 41.3467 | 90.14398
[16 empty] | 10.8133 | 13.6983 | 41.3449 | 90.14006
[16 empty] | 10.815 | 13.7 | 41.3431 | 90.13613
[16 empty] | 10.8166 | 13.7016 | 41.3413 | 90.13221
[16 empty] | 10.8183 | 13.7033 | 41.3395 | 90.12828
[16 empty] | 10.82 | 13.705 | 41.3377 | 90.12436
[16 empty] | 10.8217 | 13.7067 | 41.3359 | 90.12043
[16 empty] | 10.8233 | 13.7083 | 41.3341 | 90.11651
[16 empty] | 10.825 | 13.71 | 41.3323 | 90.11259
[16 empty] | 10.8266 | 13.7116 | 41.3305 | 90.10866
[16 empty] | 10.8283 | 13.7133 | 41.3287 | 90.10474
[16 empty] | 10.83 | 13.715 | 41.3269 | 90.10081
[16 empty] | 10.8317 | 13.7167 | 41.3251 | 90.09689
[16 empty] | 10.8333 | 13.7183 | 41.3233 | 90.09296
[16 empty] | 10.835 | 13.72 | 41.3215 | 90.08904
[16 empty] | 10.8367 | 13.7217 | 41.3196 | 90.0849
[16 empty] | 10.8383 | 13.7233 | 41.3178 | 90.08097
[16 empty] | 10.84 | 13.725 | 41.316 | 90.07705
[16 empty] | 10.8417 | 13.7267 | 41.3142 | 90.07312
[16 empty] | 10.8433 | 13.7283 | 41.3124 | 90.0692
[16 empty] | 10.845 | 13.73 | 41.3106 | 90.06528
[16 empty] | 10.8467 | 13.7317 | 41.3088 | 90.06135
[16 empty] | 10.8483 | 13.7333 | 41.307 | 90.05743
[16 empty] | 10.85 | 13.735 | 41.3052 | 90.0535
[16 empty] | 10.8517 | 13.7367 | 41.3034 | 90.04958
[16 empty] | 10.8533 | 13.7383 | 41.3016 | 90.04565
[16 empty] | 10.855 | 13.74 | 41.2997 | 90.04151
[16 empty] | 10.8567 | 13.7417 | 41.2979 | 90.03759
[16 empty] | 10.8583 | 13.7433 | 41.2961 | 90.03366
[16 empty] | 10.86 | 13.745 | 41.2943 | 90.02974
[16 empty] | 10.8617 | 13.7467 | 41.2925 | 90.02581
[16 empty] | 10.8633 | 13.7483 | 41.2907 | 90.02189
[16 empty] | 10.865 | 13.75 | 41.2889 | 90.01796
[16 empty] | 10.8666 | 13.7516 | 41.287 | 90.01382
[16 empty] | 10.8683 | 13.7533 | 41.2852 | 90.0099
[16 empty] | 10.87 | 13.755 | 41.2834 | 90.00597
[16 empty] | 10.8716 | 13.7566 | 41.2816 | 90.00205
[16 empty] | 10.8733 | 13.7583 | 41.2797 | 89.99791
[16 empty] | 10.875 | 13.76 | 41.2779 | 89.99398
[16 empty] | 10.8767 | 13.7617 | 41.2761 | 89.99006
[16 empty] | 10.8783 | 13.7633 | 41.2742 | 89.98592
[16 empty] | 10.88 | 13.765 | 41.2724 | 89.98199
[16 empty] | 10.8817 | 13.7667 | 41.2705 | 89.97785
[16 empty] | 10.8833 | 13.7683 | 41.2687 | 89.97392
[16 empty] | 10.885 | 13.77 | 41.2669 | 89.97
[16 empty] | 10.8867 | 13.7717 | 41.265 | 89.96586
[16 empty] | 10.8884 | 13.7734 | 41.2632 | 89.96193
[16 empty] | 10.89 | 13.775 | 41.2614 | 89.95801
[16 empty] | 10.8917 | 13.7767 | 41.2596 | 89.95409
[16 empty] | 10.8933 | 13.7783 | 41.2578 | 89.95016
[16 empty] | 10.895 | 13.78 | 41.2558 | 89.9458

## NBG-18 645C
| 2014-06-14 | 47.7688 |  |  | 2014-07-01 | 47.7443
| NBG-18 B#9, 10% loss 100% air 645.8°C |  |  |  | NBG-18 B#22, 10% loss 100% air 645.8°C
Oxidation Time (hrs) | Elasped Time (hrs) | Sample Mass (g) | Weight (%) | Oxidation Time (hrs) | Elasped Time (hrs) | Sample Mass (g) | Weight (%)
0 | 3.1041 | 47.7686 | 99.99958 | 0 | 3.0917 | 47.7443 | 100
0.0042 | 3.1083 | 47.7686 | 99.99958 | 0.0041 | 3.0958 | 47.7442 | 99.99979
0.0084 | 3.1125 | 47.7686 | 99.99958 | 0.0083 | 3.1 | 47.7442 | 99.99979
0.0125 | 3.1166 | 47.7686 | 99.99958 | 0.0125 | 3.1042 | 47.7442 | 99.99979
0.0167 | 3.1208 | 47.7686 | 99.99958 | 0.0167 | 3.1084 | 47.7442 | 99.99979
0.0209 | 3.125 | 47.7686 | 99.99958 | 0.0208 | 3.1125 | 47.7441 | 99.99958
0.025 | 3.1291 | 47.7685 | 99.99937 | 0.025 | 3.1167 | 47.7441 | 99.99958
0.0292 | 3.1333 | 47.7684 | 99.99916 | 0.0291 | 3.1208 | 47.744 | 99.99937
0.0333 | 3.1374 | 47.7683 | 99.99895 | 0.0333 | 3.125 | 47.7439 | 99.99916
0.0375 | 3.1416 | 47.7682 | 99.99874 | 0.0375 | 3.1292 | 47.7438 | 99.99895
0.0417 | 3.1458 | 47.7679 | 99.99812 | 0.0416 | 3.1333 | 47.7436 | 99.99853
0.0458 | 3.1499 | 47.7676 | 99.99749 | 0.0458 | 3.1375 | 47.7434 | 99.99811
0.05 | 3.1541 | 47.7673 | 99.99686 | 0.05 | 3.1417 | 47.7432 | 99.9977
0.0542 | 3.1583 | 47.767 | 99.99623 | 0.0541 | 3.1458 | 47.7429 | 99.99707
0.0583 | 3.1624 | 47.7666 | 99.99539 | 0.0583 | 3.15 | 47.7427 | 99.99665
0.0625 | 3.1666 | 47.7662 | 99.99456 | 0.0625 | 3.1542 | 47.7424 | 99.99602
0.0667 | 3.1708 | 47.7658 | 99.99372 | 0.0666 | 3.1583 | 47.742 | 99.99518
0.0708 | 3.1749 | 47.7653 | 99.99267 | 0.0708 | 3.1625 | 47.7417 | 99.99455
0.075 | 3.1791 | 47.7648 | 99.99163 | 0.075 | 3.1667 | 47.7414 | 99.99393
0.0792 | 3.1833 | 47.7644 | 99.99079 | 0.0791 | 3.1708 | 47.741 | 99.99309
0.0833 | 3.1874 | 47.7639 | 99.98974 | 0.0833 | 3.175 | 47.7406 | 99.99225
0.0875 | 3.1916 | 47.7634 | 99.9887 | 0.0875 | 3.1792 | 47.7402 | 99.99141
0.0917 | 3.1958 | 47.7628 | 99.98744 | 0.0916 | 3.1833 | 47.7398 | 99.99057
0.0959 | 3.2 | 47.7623 | 99.98639 | 0.0958 | 3.1875 | 47.7394 | 99.98974
0.1 | 3.2041 | 47.7618 | 99.98535 | 0.1 | 3.1917 | 47.739 | 99.9889
0.1042 | 3.2083 | 47.7612 | 99.98409 | 0.1041 | 3.1958 | 47.7386 | 99.98806
0.1084 | 3.2125 | 47.7607 | 99.98304 | 0.1083 | 3.2 | 47.7382 | 99.98722
0.1125 | 3.2166 | 47.7601 | 99.98179 | 0.1125 | 3.2042 | 47.7378 | 99.98639
0.1167 | 3.2208 | 47.7596 | 99.98074 | 0.1166 | 3.2083 | 47.7374 | 99.98555
0.1208 | 3.2249 | 47.759 | 99.97948 | 0.1208 | 3.2125 | 47.7369 | 99.9845
0.125 | 3.2291 | 47.7585 | 99.97844 | 0.125 | 3.2167 | 47.7365 | 99.98366
0.1292 | 3.2333 | 47.7579 | 99.97718 | 0.1291 | 3.2208 | 47.7361 | 99.98283
0.1333 | 3.2374 | 47.7573 | 99.97593 | 0.1333 | 3.225 | 47.7357 | 99.98199
0.1375 | 3.2416 | 47.7568 | 99.97488 | 0.1375 | 3.2292 | 47.7353 | 99.98115
0.1417 | 3.2458 | 47.7562 | 99.97362 | 0.1416 | 3.2333 | 47.7348 | 99.9801
0.1458 | 3.2499 | 47.7556 | 99.97237 | 0.1458 | 3.2375 | 47.7344 | 99.97926
0.15 | 3.2541 | 47.7551 | 99.97132 | 0.15 | 3.2417 | 47.734 | 99.97843
0.1542 | 3.2583 | 47.7545 | 99.97006 | 0.1541 | 3.2458 | 47.7336 | 99.97759
0.1583 | 3.2624 | 47.7539 | 99.96881 | 0.1583 | 3.25 | 47.7331 | 99.97654
0.1625 | 3.2666 | 47.7533 | 99.96755 | 0.1625 | 3.2542 | 47.7327 | 99.9757
0.1667 | 3.2708 | 47.7528 | 99.96651 | 0.1666 | 3.2583 | 47.7323 | 99.97487
0.1708 | 3.2749 | 47.7522 | 99.96525 | 0.1708 | 3.2625 | 47.7318 | 99.97382
0.175 | 3.2791 | 47.7516 | 99.96399 | 0.175 | 3.2667 | 47.7314 | 99.97298
0.1792 | 3.2833 | 47.751 | 99.96274 | 0.1791 | 3.2708 | 47.7309 | 99.97193
0.1834 | 3.2875 | 47.7504 | 99.96148 | 0.1833 | 3.275 | 47.7305 | 99.9711
0.1875 | 3.2916 | 47.7499 | 99.96043 | 0.1875 | 3.2792 | 47.73 | 99.97005
0.1917 | 3.2958 | 47.7493 | 99.95918 | 0.1916 | 3.2833 | 47.7295 | 99.969
0.1959 | 3.3 | 47.7487 | 99.95792 | 0.1958 | 3.2875 | 47.7291 | 99.96816
0.2 | 3.3041 | 47.7481 | 99.95667 | 0.2 | 3.2917 | 47.7286 | 99.96712
0.2042 | 3.3083 | 47.7475 | 99.95541 | 0.2041 | 3.2958 | 47.7282 | 99.96628
0.2084 | 3.3125 | 47.7469 | 99.95415 | 0.2083 | 3.3 | 47.7277 | 99.96523
0.2125 | 3.3166 | 47.7463 | 99.9529 | 0.2125 | 3.3042 | 47.7273 | 99.96439
0.2167 | 3.3208 | 47.7458 | 99.95185 | 0.2166 | 3.3083 | 47.7268 | 99.96335
0.2208 | 3.3249 | 47.7452 | 99.9506 | 0.2208 | 3.3125 | 47.7264 | 99.96251
0.225 | 3.3291 | 47.7446 | 99.94934 | 0.225 | 3.3167 | 47.7259 | 99.96146
0.2292 | 3.3333 | 47.744 | 99.94808 | 0.2291 | 3.3208 | 47.7255 | 99.96062
0.2333 | 3.3374 | 47.7434 | 99.94683 | 0.2333 | 3.325 | 47.725 | 99.95958
0.2375 | 3.3416 | 47.7428 | 99.94557 | 0.2375 | 3.3292 | 47.7246 | 99.95874
0.2417 | 3.3458 | 47.7423 | 99.94452 | 0.2417 | 3.3334 | 47.7242 | 99.9579
0.2458 | 3.3499 | 47.7417 | 99.94327 | 0.2458 | 3.3375 | 47.7238 | 99.95706
0.25 | 3.3541 | 47.7411 | 99.94201 | 0.25 | 3.3417 | 47.7233 | 99.95602
0.2542 | 3.3583 | 47.7405 | 99.94076 | 0.2541 | 3.3458 | 47.7229 | 99.95518
0.2583 | 3.3624 | 47.74 | 99.93971 | 0.2583 | 3.35 | 47.7225 | 99.95434
0.2625 | 3.3666 | 47.7394 | 99.93845 | 0.2625 | 3.3542 | 47.7221 | 99.9535
0.2667 | 3.3708 | 47.7388 | 99.9372 | 0.2666 | 3.3583 | 47.7217 | 99.95266
0.2708 | 3.3749 | 47.7383 | 99.93615 | 0.2708 | 3.3625 | 47.7212 | 99.95162
0.275 | 3.3791 | 47.7377 | 99.93489 | 0.275 | 3.3667 | 47.7208 | 99.95078
0.2792 | 3.3833 | 47.7371 | 99.93364 | 0.2791 | 3.3708 | 47.7203 | 99.94973
0.2834 | 3.3875 | 47.7366 | 99.93259 | 0.2833 | 3.375 | 47.7199 | 99.94889
0.2875 | 3.3916 | 47.736 | 99.93134 | 0.2875 | 3.3792 | 47.7195 | 99.94806
0.2917 | 3.3958 | 47.7354 | 99.93008 | 0.2916 | 3.3833 | 47.719 | 99.94701
0.2959 | 3.4 | 47.7349 | 99.92903 | 0.2958 | 3.3875 | 47.7186 | 99.94617
0.3 | 3.4041 | 47.7343 | 99.92778 | 0.3 | 3.3917 | 47.7181 | 99.94512
0.3042 | 3.4083 | 47.7338 | 99.92673 | 0.3041 | 3.3958 | 47.7177 | 99.94429
0.3083 | 3.4124 | 47.7332 | 99.92547 | 0.3083 | 3.4 | 47.7172 | 99.94324
0.3125 | 3.4166 | 47.7326 | 99.92422 | 0.3125 | 3.4042 | 47.7168 | 99.9424
0.3167 | 3.4208 | 47.7321 | 99.92317 | 0.3166 | 3.4083 | 47.7163 | 99.94135
0.3208 | 3.4249 | 47.7315 | 99.92192 | 0.3208 | 3.4125 | 47.7159 | 99.94052
0.325 | 3.4291 | 47.731 | 99.92087 | 0.325 | 3.4167 | 47.7154 | 99.93947
0.3292 | 3.4333 | 47.7304 | 99.91961 | 0.3291 | 3.4208 | 47.7149 | 99.93842
0.3333 | 3.4374 | 47.7298 | 99.91836 | 0.3333 | 3.425 | 47.7145 | 99.93758
0.3375 | 3.4416 | 47.7293 | 99.91731 | 0.3375 | 3.4292 | 47.714 | 99.93654
0.3417 | 3.4458 | 47.7287 | 99.91605 | 0.3416 | 3.4333 | 47.7136 | 99.9357
0.3458 | 3.4499 | 47.7282 | 99.91501 | 0.3458 | 3.4375 | 47.7131 | 99.93465
0.35 | 3.4541 | 47.7276 | 99.91375 | 0.35 | 3.4417 | 47.7127 | 99.93381
0.3542 | 3.4583 | 47.727 | 99.9125 | 0.3541 | 3.4458 | 47.7122 | 99.93277
0.3583 | 3.4624 | 47.7265 | 99.91145 | 0.3583 | 3.45 | 47.7118 | 99.93193
0.3625 | 3.4666 | 47.7259 | 99.91019 | 0.3625 | 3.4542 | 47.7113 | 99.93088
0.3667 | 3.4708 | 47.7253 | 99.90894 | 0.3667 | 3.4584 | 47.7108 | 99.92983
0.3709 | 3.475 | 47.7248 | 99.90789 | 0.3708 | 3.4625 | 47.7104 | 99.929
0.375 | 3.4791 | 47.7242 | 99.90663 | 0.375 | 3.4667 | 47.7099 | 99.92795
0.3792 | 3.4833 | 47.7236 | 99.90538 | 0.3791 | 3.4708 | 47.7095 | 99.92711
0.3833 | 3.4874 | 47.723 | 99.90412 | 0.3833 | 3.475 | 47.7091 | 99.92627
0.3875 | 3.4916 | 47.7225 | 99.90307 | 0.3875 | 3.4792 | 47.7086 | 99.92523
0.3917 | 3.4958 | 47.7219 | 99.90182 | 0.3916 | 3.4833 | 47.7082 | 99.92439
0.3959 | 3.5 | 47.7213 | 99.90056 | 0.3958 | 3.4875 | 47.7078 | 99.92355
0.4 | 3.5041 | 47.7207 | 99.89931 | 0.4 | 3.4917 | 47.7073 | 99.9225
0.4042 | 3.5083 | 47.7201 | 99.89805 | 0.4041 | 3.4958 | 47.7069 | 99.92167
0.4084 | 3.5125 | 47.7196 | 99.897 | 0.4083 | 3.5 | 47.7065 | 99.92083
0.4125 | 3.5166 | 47.719 | 99.89575 | 0.4125 | 3.5042 | 47.706 | 99.91978
0.4167 | 3.5208 | 47.7184 | 99.89449 | 0.4166 | 3.5083 | 47.7056 | 99.91894
0.4208 | 3.5249 | 47.7178 | 99.89324 | 0.4208 | 3.5125 | 47.7051 | 99.9179
0.425 | 3.5291 | 47.7172 | 99.89198 | 0.425 | 3.5167 | 47.7047 | 99.91706
0.4292 | 3.5333 | 47.7167 | 99.89093 | 0.4291 | 3.5208 | 47.7042 | 99.91601
0.4333 | 3.5374 | 47.7161 | 99.88968 | 0.4333 | 3.525 | 47.7037 | 99.91496
0.4375 | 3.5416 | 47.7155 | 99.88842 | 0.4375 | 3.5292 | 47.7033 | 99.91413
0.4417 | 3.5458 | 47.7149 | 99.88716 | 0.4416 | 3.5333 | 47.7028 | 99.91308
0.4458 | 3.5499 | 47.7143 | 99.88591 | 0.4458 | 3.5375 | 47.7023 | 99.91203
0.45 | 3.5541 | 47.7138 | 99.88486 | 0.45 | 3.5417 | 47.7018 | 99.91098
0.4542 | 3.5583 | 47.7132 | 99.88361 | 0.4541 | 3.5458 | 47.7014 | 99.91015
0.4583 | 3.5624 | 47.7126 | 99.88235 | 0.4583 | 3.55 | 47.7009 | 99.9091
0.4625 | 3.5666 | 47.712 | 99.88109 | 0.4625 | 3.5542 | 47.7005 | 99.90826
0.4667 | 3.5708 | 47.7114 | 99.87984 | 0.4666 | 3.5583 | 47.7 | 99.90721
0.4708 | 3.5749 | 47.7109 | 99.87879 | 0.4708 | 3.5625 | 47.6996 | 99.90638
0.475 | 3.5791 | 47.7103 | 99.87754 | 0.475 | 3.5667 | 47.6991 | 99.90533
0.4792 | 3.5833 | 47.7097 | 99.87628 | 0.4791 | 3.5708 | 47.6986 | 99.90428
0.4833 | 3.5874 | 47.7091 | 99.87502 | 0.4833 | 3.575 | 47.6982 | 99.90344
0.4875 | 3.5916 | 47.7086 | 99.87398 | 0.4875 | 3.5792 | 47.6977 | 99.9024
0.4917 | 3.5958 | 47.708 | 99.87272 | 0.4916 | 3.5833 | 47.6973 | 99.90156
0.4959 | 3.6 | 47.7074 | 99.87146 | 0.4958 | 3.5875 | 47.6968 | 99.90051
0.5 | 3.6041 | 47.7068 | 99.87021 | 0.5 | 3.5917 | 47.6963 | 99.89946
0.5042 | 3.6083 | 47.7062 | 99.86895 | 0.5041 | 3.5958 | 47.6959 | 99.89863
0.5084 | 3.6125 | 47.7057 | 99.86791 | 0.5083 | 3.6 | 47.6954 | 99.89758
0.5125 | 3.6166 | 47.7051 | 99.86665 | 0.5125 | 3.6042 | 47.695 | 99.89674
0.5167 | 3.6208 | 47.7045 | 99.86539 | 0.5166 | 3.6083 | 47.6945 | 99.89569
0.5208 | 3.6249 | 47.7039 | 99.86414 | 0.5208 | 3.6125 | 47.6941 | 99.89486
0.525 | 3.6291 | 47.7034 | 99.86309 | 0.525 | 3.6167 | 47.6936 | 99.89381
0.5292 | 3.6333 | 47.7028 | 99.86183 | 0.5291 | 3.6208 | 47.6932 | 99.89297
0.5333 | 3.6374 | 47.7022 | 99.86058 | 0.5333 | 3.625 | 47.6927 | 99.89192
0.5375 | 3.6416 | 47.7017 | 99.85953 | 0.5375 | 3.6292 | 47.6922 | 99.89088
0.5417 | 3.6458 | 47.7011 | 99.85828 | 0.5416 | 3.6333 | 47.6918 | 99.89004
0.5458 | 3.6499 | 47.7005 | 99.85702 | 0.5458 | 3.6375 | 47.6913 | 99.88899
0.55 | 3.6541 | 47.7 | 99.85597 | 0.55 | 3.6417 | 47.6909 | 99.88815
0.5542 | 3.6583 | 47.6994 | 99.85472 | 0.5541 | 3.6458 | 47.6905 | 99.88732
0.5583 | 3.6624 | 47.6988 | 99.85346 | 0.5583 | 3.65 | 47.69 | 99.88627
0.5625 | 3.6666 | 47.6983 | 99.85241 | 0.5625 | 3.6542 | 47.6896 | 99.88543
0.5667 | 3.6708 | 47.6977 | 99.85116 | 0.5666 | 3.6583 | 47.6891 | 99.88438
0.5708 | 3.6749 | 47.6971 | 99.8499 | 0.5708 | 3.6625 | 47.6887 | 99.88355
0.575 | 3.6791 | 47.6966 | 99.84886 | 0.575 | 3.6667 | 47.6882 | 99.8825
0.5792 | 3.6833 | 47.696 | 99.8476 | 0.5792 | 3.6709 | 47.6878 | 99.88166
0.5833 | 3.6874 | 47.6954 | 99.84634 | 0.5833 | 3.675 | 47.6873 | 99.88061
0.5875 | 3.6916 | 47.6949 | 99.8453 | 0.5875 | 3.6792 | 47.6868 | 99.87957
0.5917 | 3.6958 | 47.6943 | 99.84404 | 0.5916 | 3.6833 | 47.6864 | 99.87873
0.5958 | 3.6999 | 47.6937 | 99.84278 | 0.5958 | 3.6875 | 47.686 | 99.87789
0.6 | 3.7041 | 47.6932 | 99.84174 | 0.6 | 3.6917 | 47.6855 | 99.87684
0.6042 | 3.7083 | 47.6926 | 99.84048 | 0.6041 | 3.6958 | 47.6851 | 99.87601
0.6083 | 3.7124 | 47.692 | 99.83923 | 0.6083 | 3.7 | 47.6846 | 99.87496
0.6125 | 3.7166 | 47.6915 | 99.83818 | 0.6125 | 3.7042 | 47.6841 | 99.87391
0.6167 | 3.7208 | 47.6909 | 99.83692 | 0.6166 | 3.7083 | 47.6837 | 99.87307
0.6209 | 3.725 | 47.6903 | 99.83567 | 0.6208 | 3.7125 | 47.6832 | 99.87203
0.625 | 3.7291 | 47.6897 | 99.83441 | 0.625 | 3.7167 | 47.6828 | 99.87119
0.6292 | 3.7333 | 47.6892 | 99.83336 | 0.6291 | 3.7208 | 47.6823 | 99.87014
0.6334 | 3.7375 | 47.6886 | 99.83211 | 0.6333 | 3.725 | 47.6818 | 99.86909
0.6375 | 3.7416 | 47.688 | 99.83085 | 0.6375 | 3.7292 | 47.6814 | 99.86826
0.6417 | 3.7458 | 47.6875 | 99.82981 | 0.6416 | 3.7333 | 47.6809 | 99.86721
0.6458 | 3.7499 | 47.6869 | 99.82855 | 0.6458 | 3.7375 | 47.6804 | 99.86616
0.65 | 3.7541 | 47.6863 | 99.82729 | 0.65 | 3.7417 | 47.68 | 99.86532
0.6542 | 3.7583 | 47.6857 | 99.82604 | 0.6541 | 3.7458 | 47.6795 | 99.86428
0.6583 | 3.7624 | 47.6851 | 99.82478 | 0.6583 | 3.75 | 47.679 | 99.86323
0.6625 | 3.7666 | 47.6846 | 99.82373 | 0.6625 | 3.7542 | 47.6786 | 99.86239
0.6667 | 3.7708 | 47.684 | 99.82248 | 0.6666 | 3.7583 | 47.6781 | 99.86134
0.6708 | 3.7749 | 47.6834 | 99.82122 | 0.6708 | 3.7625 | 47.6777 | 99.86051
0.675 | 3.7791 | 47.6828 | 99.81997 | 0.675 | 3.7667 | 47.6772 | 99.85946
0.6792 | 3.7833 | 47.6822 | 99.81871 | 0.6791 | 3.7708 | 47.6768 | 99.85862
0.6833 | 3.7874 | 47.6816 | 99.81745 | 0.6833 | 3.775 | 47.6763 | 99.85757
0.6875 | 3.7916 | 47.6811 | 99.81641 | 0.6875 | 3.7792 | 47.6759 | 99.85674
0.6917 | 3.7958 | 47.6805 | 99.81515 | 0.6917 | 3.7834 | 47.6754 | 99.85569
0.6958 | 3.7999 | 47.6799 | 99.8139 | 0.6958 | 3.7875 | 47.675 | 99.85485
0.7 | 3.8041 | 47.6793 | 99.81264 | 0.7 | 3.7917 | 47.6745 | 99.8538
0.7042 | 3.8083 | 47.6787 | 99.81138 | 0.7041 | 3.7958 | 47.674 | 99.85276
0.7084 | 3.8125 | 47.6781 | 99.81013 | 0.7083 | 3.8 | 47.6736 | 99.85192
0.7125 | 3.8166 | 47.6775 | 99.80887 | 0.7125 | 3.8042 | 47.6731 | 99.85087
0.7167 | 3.8208 | 47.677 | 99.80782 | 0.7166 | 3.8083 | 47.6726 | 99.84983
0.7209 | 3.825 | 47.6764 | 99.80657 | 0.7208 | 3.8125 | 47.6722 | 99.84899
0.725 | 3.8291 | 47.6758 | 99.80531 | 0.725 | 3.8167 | 47.6717 | 99.84794
0.7292 | 3.8333 | 47.6752 | 99.80406 | 0.7291 | 3.8208 | 47.6712 | 99.84689
0.7334 | 3.8375 | 47.6746 | 99.8028 | 0.7333 | 3.825 | 47.6707 | 99.84585
0.7375 | 3.8416 | 47.674 | 99.80154 | 0.7375 | 3.8292 | 47.6703 | 99.84501
0.7417 | 3.8458 | 47.6735 | 99.8005 | 0.7416 | 3.8333 | 47.6698 | 99.84396
0.7458 | 3.8499 | 47.6729 | 99.79924 | 0.7458 | 3.8375 | 47.6693 | 99.84291
0.75 | 3.8541 | 47.6723 | 99.79799 | 0.75 | 3.8417 | 47.6688 | 99.84187
0.7542 | 3.8583 | 47.6717 | 99.79673 | 0.7541 | 3.8458 | 47.6684 | 99.84103
0.7583 | 3.8624 | 47.6711 | 99.79547 | 0.7583 | 3.85 | 47.6679 | 99.83998
0.7625 | 3.8666 | 47.6706 | 99.79443 | 0.7625 | 3.8542 | 47.6674 | 99.83893
0.7667 | 3.8708 | 47.67 | 99.79317 | 0.7666 | 3.8583 | 47.667 | 99.8381
0.7708 | 3.8749 | 47.6694 | 99.79191 | 0.7708 | 3.8625 | 47.6665 | 99.83705
0.775 | 3.8791 | 47.6688 | 99.79066 | 0.775 | 3.8667 | 47.666 | 99.836
0.7792 | 3.8833 | 47.6682 | 99.7894 | 0.7791 | 3.8708 | 47.6656 | 99.83516
0.7833 | 3.8874 | 47.6677 | 99.78836 | 0.7833 | 3.875 | 47.6651 | 99.83412
0.7875 | 3.8916 | 47.6671 | 99.7871 | 0.7875 | 3.8792 | 47.6646 | 99.83307
0.7917 | 3.8958 | 47.6665 | 99.78584 | 0.7917 | 3.8834 | 47.6642 | 99.83223
0.7958 | 3.8999 | 47.666 | 99.7848 | 0.7958 | 3.8875 | 47.6637 | 99.83118
0.8 | 3.9041 | 47.6654 | 99.78354 | 0.8 | 3.8917 | 47.6633 | 99.83035
0.8042 | 3.9083 | 47.6648 | 99.78228 | 0.8041 | 3.8958 | 47.6628 | 99.8293
0.8083 | 3.9124 | 47.6642 | 99.78103 | 0.8083 | 3.9 | 47.6623 | 99.82825
0.8125 | 3.9166 | 47.6637 | 99.77998 | 0.8125 | 3.9042 | 47.6618 | 99.8272
0.8167 | 3.9208 | 47.6631 | 99.77873 | 0.8166 | 3.9083 | 47.6614 | 99.82637
0.8209 | 3.925 | 47.6625 | 99.77747 | 0.8208 | 3.9125 | 47.6609 | 99.82532
0.825 | 3.9291 | 47.662 | 99.77642 | 0.825 | 3.9167 | 47.6604 | 99.82427
0.8292 | 3.9333 | 47.6614 | 99.77517 | 0.8291 | 3.9208 | 47.66 | 99.82343
0.8334 | 3.9375 | 47.6608 | 99.77391 | 0.8333 | 3.925 | 47.6595 | 99.82239
0.8375 | 3.9416 | 47.6602 | 99.77265 | 0.8375 | 3.9292 | 47.659 | 99.82134
0.8417 | 3.9458 | 47.6597 | 99.77161 | 0.8416 | 3.9333 | 47.6586 | 99.8205
0.8459 | 3.95 | 47.6591 | 99.77035 | 0.8458 | 3.9375 | 47.6581 | 99.81945
0.85 | 3.9541 | 47.6585 | 99.7691 | 0.85 | 3.9417 | 47.6577 | 99.81862
0.8542 | 3.9583 | 47.6579 | 99.76784 | 0.8541 | 3.9458 | 47.6572 | 99.81757
0.8583 | 3.9624 | 47.6573 | 99.76658 | 0.8583 | 3.95 | 47.6568 | 99.81673
0.8625 | 3.9666 | 47.6568 | 99.76554 | 0.8625 | 3.9542 | 47.6563 | 99.81568
0.8667 | 3.9708 | 47.6562 | 99.76428 | 0.8666 | 3.9583 | 47.6559 | 99.81485
0.8708 | 3.9749 | 47.6556 | 99.76303 | 0.8708 | 3.9625 | 47.6554 | 99.8138
0.875 | 3.9791 | 47.655 | 99.76177 | 0.875 | 3.9667 | 47.6549 | 99.81275
0.8792 | 3.9833 | 47.6544 | 99.76051 | 0.8791 | 3.9708 | 47.6545 | 99.81191
0.8833 | 3.9874 | 47.6539 | 99.75947 | 0.8833 | 3.975 | 47.654 | 99.81087
0.8875 | 3.9916 | 47.6533 | 99.75821 | 0.8875 | 3.9792 | 47.6536 | 99.81003
0.8917 | 3.9958 | 47.6527 | 99.75695 | 0.8916 | 3.9833 | 47.6531 | 99.80898
0.8958 | 3.9999 | 47.6521 | 99.7557 | 0.8958 | 3.9875 | 47.6526 | 99.80794
0.8958 | 3.9999 | 47.6521 | 99.7557 | 0.9 | 3.9917 | 47.6522 | 99.8071
0.9042 | 4.0083 | 47.6509 | 99.75319 | 0.9041 | 3.9958 | 47.6517 | 99.80605
0.9083 | 4.0124 | 47.6504 | 99.75214 | 0.9083 | 4 | 47.6512 | 99.805
0.9125 | 4.0166 | 47.6498 | 99.75088 | 0.9125 | 4.0042 | 47.6508 | 99.80417
0.9167 | 4.0208 | 47.6492 | 99.74963 | 0.9167 | 4.0084 | 47.6503 | 99.80312
0.9209 | 4.025 | 47.6486 | 99.74837 | 0.9208 | 4.0125 | 47.6498 | 99.80207
0.925 | 4.0291 | 47.648 | 99.74712 | 0.925 | 4.0167 | 47.6493 | 99.80102
0.9292 | 4.0333 | 47.6474 | 99.74586 | 0.9291 | 4.0208 | 47.6488 | 99.79998
0.9334 | 4.0375 | 47.6469 | 99.74481 | 0.9333 | 4.025 | 47.6483 | 99.79893
0.9375 | 4.0416 | 47.6463 | 99.74356 | 0.9375 | 4.0292 | 47.6479 | 99.79809
0.9417 | 4.0458 | 47.6457 | 99.7423 | 0.9416 | 4.0333 | 47.6474 | 99.79704
0.9459 | 4.05 | 47.6451 | 99.74104 | 0.9458 | 4.0375 | 47.6469 | 99.796
0.95 | 4.0541 | 47.6445 | 99.73979 | 0.95 | 4.0417 | 47.6465 | 99.79516
0.9542 | 4.0583 | 47.6439 | 99.73853 | 0.9541 | 4.0458 | 47.646 | 99.79411
0.9583 | 4.0624 | 47.6433 | 99.73728 | 0.9583 | 4.05 | 47.6455 | 99.79306
0.9625 | 4.0666 | 47.6428 | 99.73623 | 0.9625 | 4.0542 | 47.6451 | 99.79223
0.9667 | 4.0708 | 47.6422 | 99.73497 | 0.9666 | 4.0583 | 47.6446 | 99.79118
0.9708 | 4.0749 | 47.6416 | 99.73372 | 0.9708 | 4.0625 | 47.6442 | 99.79034
0.975 | 4.0791 | 47.641 | 99.73246 | 0.975 | 4.0667 | 47.6437 | 99.78929
0.9792 | 4.0833 | 47.6404 | 99.73121 | 0.9791 | 4.0708 | 47.6433 | 99.78846
0.9833 | 4.0874 | 47.6398 | 99.72995 | 0.9833 | 4.075 | 47.6428 | 99.78741
0.9875 | 4.0916 | 47.6393 | 99.7289 | 0.9875 | 4.0792 | 47.6423 | 99.78636
0.9917 | 4.0958 | 47.6387 | 99.72765 | 0.9916 | 4.0833 | 47.6419 | 99.78552
0.9958 | 4.0999 | 47.6381 | 99.72639 | 0.9958 | 4.0875 | 47.6414 | 99.78448
1 | 4.1041 | 47.6375 | 99.72513 | 1 | 4.0917 | 47.6409 | 99.78343
1.0042 | 4.1083 | 47.6369 | 99.72388 | 1.0041 | 4.0958 | 47.6404 | 99.78238
1.0083 | 4.1124 | 47.6363 | 99.72262 | 1.0083 | 4.1 | 47.64 | 99.78154
1.0125 | 4.1166 | 47.6358 | 99.72158 | 1.0125 | 4.1042 | 47.6395 | 99.7805
1.0167 | 4.1208 | 47.6352 | 99.72032 | 1.0166 | 4.1083 | 47.639 | 99.77945
1.0209 | 4.125 | 47.6346 | 99.71906 | 1.0208 | 4.1125 | 47.6386 | 99.77861
1.025 | 4.1291 | 47.634 | 99.71781 | 1.025 | 4.1167 | 47.6381 | 99.77757
1.0292 | 4.1333 | 47.6334 | 99.71655 | 1.0292 | 4.1209 | 47.6376 | 99.77652
1.0334 | 4.1375 | 47.6328 | 99.7153 | 1.0333 | 4.125 | 47.6371 | 99.77547
1.0375 | 4.1416 | 47.6322 | 99.71404 | 1.0375 | 4.1292 | 47.6367 | 99.77463
1.0417 | 4.1458 | 47.6317 | 99.71299 | 1.0416 | 4.1333 | 47.6362 | 99.77359
1.0459 | 4.15 | 47.6311 | 99.71174 | 1.0458 | 4.1375 | 47.6357 | 99.77254
1.05 | 4.1541 | 47.6305 | 99.71048 | 1.05 | 4.1417 | 47.6352 | 99.77149
1.0542 | 4.1583 | 47.6299 | 99.70922 | 1.0541 | 4.1458 | 47.6347 | 99.77044
1.0583 | 4.1624 | 47.6293 | 99.70797 | 1.0583 | 4.15 | 47.6343 | 99.76961
1.0625 | 4.1666 | 47.6288 | 99.70692 | 1.0625 | 4.1542 | 47.6338 | 99.76856
1.0667 | 4.1708 | 47.6282 | 99.70567 | 1.0666 | 4.1583 | 47.6333 | 99.76751
1.0708 | 4.1749 | 47.6276 | 99.70441 | 1.0708 | 4.1625 | 47.6328 | 99.76646
1.075 | 4.1791 | 47.627 | 99.70315 | 1.075 | 4.1667 | 47.6323 | 99.76542
1.0792 | 4.1833 | 47.6264 | 99.7019 | 1.0791 | 4.1708 | 47.6319 | 99.76458
1.0833 | 4.1874 | 47.6258 | 99.70064 | 1.0833 | 4.175 | 47.6314 | 99.76353
1.0875 | 4.1916 | 47.6252 | 99.69939 | 1.0875 | 4.1792 | 47.6309 | 99.76248
1.0917 | 4.1958 | 47.6246 | 99.69813 | 1.0916 | 4.1833 | 47.6304 | 99.76144
1.0958 | 4.1999 | 47.6241 | 99.69708 | 1.0958 | 4.1875 | 47.63 | 99.7606
1.1 | 4.2041 | 47.6235 | 99.69583 | 1.1 | 4.1917 | 47.6295 | 99.75955
1.1042 | 4.2083 | 47.6229 | 99.69457 | 1.1041 | 4.1958 | 47.629 | 99.75851
1.1083 | 4.2124 | 47.6223 | 99.69331 | 1.1083 | 4.2 | 47.6286 | 99.75767
1.1125 | 4.2166 | 47.6217 | 99.69206 | 1.1125 | 4.2042 | 47.6281 | 99.75662
1.1167 | 4.2208 | 47.6211 | 99.6908 | 1.1166 | 4.2083 | 47.6276 | 99.75557
1.1209 | 4.225 | 47.6205 | 99.68955 | 1.1208 | 4.2125 | 47.6272 | 99.75474
1.125 | 4.2291 | 47.6199 | 99.68829 | 1.125 | 4.2167 | 47.6267 | 99.75369
1.1292 | 4.2333 | 47.6193 | 99.68703 | 1.1291 | 4.2208 | 47.6262 | 99.75264
1.1334 | 4.2375 | 47.6187 | 99.68578 | 1.1333 | 4.225 | 47.6258 | 99.7518
1.1375 | 4.2416 | 47.6182 | 99.68473 | 1.1375 | 4.2292 | 47.6253 | 99.75076
1.1417 | 4.2458 | 47.6176 | 99.68348 | 1.1416 | 4.2333 | 47.6248 | 99.74971
1.1459 | 4.25 | 47.617 | 99.68222 | 1.1458 | 4.2375 | 47.6243 | 99.74866
1.15 | 4.2541 | 47.6164 | 99.68096 | 1.15 | 4.2417 | 47.6239 | 99.74782
1.1542 | 4.2583 | 47.6158 | 99.67971 | 1.1541 | 4.2458 | 47.6234 | 99.74678
1.1583 | 4.2624 | 47.6152 | 99.67845 | 1.1583 | 4.25 | 47.6229 | 99.74573
1.1625 | 4.2666 | 47.6147 | 99.6774 | 1.1625 | 4.2542 | 47.6225 | 99.74489
1.1667 | 4.2708 | 47.6141 | 99.67615 | 1.1666 | 4.2583 | 47.622 | 99.74384
1.1708 | 4.2749 | 47.6135 | 99.67489 | 1.1708 | 4.2625 | 47.6215 | 99.7428
1.175 | 4.2791 | 47.6129 | 99.67364 | 1.175 | 4.2667 | 47.621 | 99.74175
1.1792 | 4.2833 | 47.6123 | 99.67238 | 1.1792 | 4.2709 | 47.6206 | 99.74091
1.1833 | 4.2874 | 47.6117 | 99.67112 | 1.1833 | 4.275 | 47.6201 | 99.73986
1.1875 | 4.2916 | 47.6111 | 99.66987 | 1.1875 | 4.2792 | 47.6196 | 99.73882
1.1917 | 4.2958 | 47.6106 | 99.66882 | 1.1916 | 4.2833 | 47.6191 | 99.73777
1.1958 | 4.2999 | 47.61 | 99.66757 | 1.1958 | 4.2875 | 47.6186 | 99.73672
1.2 | 4.3041 | 47.6094 | 99.66631 | 1.2 | 4.2917 | 47.6181 | 99.73568
1.2042 | 4.3083 | 47.6088 | 99.66505 | 1.2041 | 4.2958 | 47.6176 | 99.73463
1.2083 | 4.3124 | 47.6082 | 99.6638 | 1.2083 | 4.3 | 47.6171 | 99.73358
1.2125 | 4.3166 | 47.6076 | 99.66254 | 1.2125 | 4.3042 | 47.6167 | 99.73274
1.2167 | 4.3208 | 47.607 | 99.66129 | 1.2166 | 4.3083 | 47.6162 | 99.7317
1.2208 | 4.3249 | 47.6064 | 99.66003 | 1.2208 | 4.3125 | 47.6157 | 99.73065
1.225 | 4.3291 | 47.6058 | 99.65877 | 1.225 | 4.3167 | 47.6152 | 99.7296
1.2292 | 4.3333 | 47.6052 | 99.65752 | 1.2291 | 4.3208 | 47.6147 | 99.72855
1.2334 | 4.3375 | 47.6046 | 99.65626 | 1.2333 | 4.325 | 47.6142 | 99.72751
1.2375 | 4.3416 | 47.604 | 99.655 | 1.2375 | 4.3292 | 47.6138 | 99.72667
1.2417 | 4.3458 | 47.6034 | 99.65375 | 1.2416 | 4.3333 | 47.6133 | 99.72562
1.2459 | 4.35 | 47.6029 | 99.6527 | 1.2458 | 4.3375 | 47.6128 | 99.72457
1.25 | 4.3541 | 47.6023 | 99.65145 | 1.25 | 4.3417 | 47.6123 | 99.72353
1.2542 | 4.3583 | 47.6017 | 99.65019 | 1.2541 | 4.3458 | 47.6118 | 99.72248
1.2584 | 4.3625 | 47.6011 | 99.64893 | 1.2583 | 4.35 | 47.6114 | 99.72164
1.2625 | 4.3666 | 47.6005 | 99.64768 | 1.2625 | 4.3542 | 47.6109 | 99.72059
1.2667 | 4.3708 | 47.5999 | 99.64642 | 1.2666 | 4.3583 | 47.6104 | 99.71955
1.2708 | 4.3749 | 47.5993 | 99.64517 | 1.2708 | 4.3625 | 47.6099 | 99.7185
1.275 | 4.3791 | 47.5987 | 99.64391 | 1.275 | 4.3667 | 47.6095 | 99.71766
1.2792 | 4.3833 | 47.5982 | 99.64286 | 1.2791 | 4.3708 | 47.609 | 99.71662
1.2833 | 4.3874 | 47.5976 | 99.64161 | 1.2833 | 4.375 | 47.6085 | 99.71557
1.2875 | 4.3916 | 47.597 | 99.64035 | 1.2875 | 4.3792 | 47.608 | 99.71452
1.2917 | 4.3958 | 47.5964 | 99.63909 | 1.2916 | 4.3833 | 47.6076 | 99.71368
1.2958 | 4.3999 | 47.5958 | 99.63784 | 1.2958 | 4.3875 | 47.6071 | 99.71264
1.3 | 4.4041 | 47.5952 | 99.63658 | 1.3 | 4.3917 | 47.6066 | 99.71159
1.3042 | 4.4083 | 47.5946 | 99.63533 | 1.3041 | 4.3958 | 47.6061 | 99.71054
1.3083 | 4.4124 | 47.594 | 99.63407 | 1.3083 | 4.4 | 47.6057 | 99.7097
1.3125 | 4.4166 | 47.5934 | 99.63281 | 1.3125 | 4.4042 | 47.6052 | 99.70866
1.3167 | 4.4208 | 47.5928 | 99.63156 | 1.3166 | 4.4083 | 47.6047 | 99.70761
1.3208 | 4.4249 | 47.5922 | 99.6303 | 1.3208 | 4.4125 | 47.6042 | 99.70656
1.325 | 4.4291 | 47.5916 | 99.62905 | 1.325 | 4.4167 | 47.6038 | 99.70572
1.3292 | 4.4333 | 47.591 | 99.62779 | 1.3291 | 4.4208 | 47.6033 | 99.70468
1.3334 | 4.4375 | 47.5904 | 99.62653 | 1.3333 | 4.425 | 47.6028 | 99.70363
1.3375 | 4.4416 | 47.5898 | 99.62528 | 1.3375 | 4.4292 | 47.6024 | 99.70279
1.3417 | 4.4458 | 47.5892 | 99.62402 | 1.3416 | 4.4333 | 47.6019 | 99.70174
1.3459 | 4.45 | 47.5886 | 99.62277 | 1.3458 | 4.4375 | 47.6014 | 99.7007
1.35 | 4.4541 | 47.588 | 99.62151 | 1.35 | 4.4417 | 47.6009 | 99.69965
1.3542 | 4.4583 | 47.5874 | 99.62025 | 1.3541 | 4.4458 | 47.6004 | 99.6986
1.3583 | 4.4624 | 47.5868 | 99.619 | 1.3583 | 4.45 | 47.5999 | 99.69756
1.3625 | 4.4666 | 47.5862 | 99.61774 | 1.3625 | 4.4542 | 47.5995 | 99.69672
1.3667 | 4.4708 | 47.5856 | 99.61649 | 1.3666 | 4.4583 | 47.599 | 99.69567
1.3708 | 4.4749 | 47.585 | 99.61523 | 1.3708 | 4.4625 | 47.5985 | 99.69462
1.375 | 4.4791 | 47.5844 | 99.61397 | 1.375 | 4.4667 | 47.598 | 99.69358
1.3792 | 4.4833 | 47.5839 | 99.61293 | 1.3791 | 4.4708 | 47.5975 | 99.69253
1.3833 | 4.4874 | 47.5833 | 99.61167 | 1.3833 | 4.475 | 47.597 | 99.69148
1.3875 | 4.4916 | 47.5827 | 99.61042 | 1.3875 | 4.4792 | 47.5966 | 99.69064
1.3917 | 4.4958 | 47.5821 | 99.60916 | 1.3916 | 4.4833 | 47.5961 | 99.6896
1.3958 | 4.4999 | 47.5815 | 99.6079 | 1.3958 | 4.4875 | 47.5956 | 99.68855
1.4 | 4.5041 | 47.5809 | 99.60665 | 1.4 | 4.4917 | 47.5951 | 99.6875
1.4042 | 4.5083 | 47.5803 | 99.60539 | 1.4041 | 4.4958 | 47.5946 | 99.68645
1.4083 | 4.5124 | 47.5797 | 99.60413 | 1.4083 | 4.5 | 47.5942 | 99.68562
1.4125 | 4.5166 | 47.5791 | 99.60288 | 1.4125 | 4.5042 | 47.5937 | 99.68457
1.4167 | 4.5208 | 47.5785 | 99.60162 | 1.4166 | 4.5083 | 47.5932 | 99.68352
1.4209 | 4.525 | 47.5779 | 99.60037 | 1.4208 | 4.5125 | 47.5928 | 99.68268
1.425 | 4.5291 | 47.5773 | 99.59911 | 1.425 | 4.5167 | 47.5923 | 99.68164
1.4292 | 4.5333 | 47.5767 | 99.59785 | 1.4291 | 4.5208 | 47.5918 | 99.68059
1.4334 | 4.5375 | 47.5761 | 99.5966 | 1.4333 | 4.525 | 47.5913 | 99.67954
1.4375 | 4.5416 | 47.5755 | 99.59534 | 1.4375 | 4.5292 | 47.5909 | 99.67871
1.4417 | 4.5458 | 47.5749 | 99.59409 | 1.4417 | 4.5334 | 47.5904 | 99.67766
1.4459 | 4.55 | 47.5743 | 99.59283 | 1.4458 | 4.5375 | 47.5899 | 99.67661
1.45 | 4.5541 | 47.5737 | 99.59157 | 1.45 | 4.5417 | 47.5894 | 99.67556
1.4542 | 4.5583 | 47.5732 | 99.59053 | 1.4541 | 4.5458 | 47.5889 | 99.67452
1.4583 | 4.5624 | 47.5726 | 99.58927 | 1.4583 | 4.55 | 47.5884 | 99.67347
1.4625 | 4.5666 | 47.572 | 99.58802 | 1.4625 | 4.5542 | 47.5879 | 99.67242
1.4667 | 4.5708 | 47.5714 | 99.58676 | 1.4666 | 4.5583 | 47.5874 | 99.67137
1.4708 | 4.5749 | 47.5708 | 99.5855 | 1.4708 | 4.5625 | 47.5869 | 99.67033
1.475 | 4.5791 | 47.5702 | 99.58425 | 1.475 | 4.5667 | 47.5864 | 99.66928
1.4792 | 4.5833 | 47.5696 | 99.58299 | 1.4791 | 4.5708 | 47.5859 | 99.66823
1.4833 | 4.5874 | 47.569 | 99.58174 | 1.4833 | 4.575 | 47.5855 | 99.66739
1.4875 | 4.5916 | 47.5684 | 99.58048 | 1.4875 | 4.5792 | 47.585 | 99.66635
1.4917 | 4.5958 | 47.5678 | 99.57922 | 1.4916 | 4.5833 | 47.5845 | 99.6653
1.4958 | 4.5999 | 47.5672 | 99.57797 | 1.4958 | 4.5875 | 47.584 | 99.66425
1.5 | 4.6041 | 47.5666 | 99.57671 | 1.5 | 4.5917 | 47.5835 | 99.66321
1.5042 | 4.6083 | 47.566 | 99.57546 | 1.5041 | 4.5958 | 47.5831 | 99.66237
1.5083 | 4.6124 | 47.5654 | 99.5742 | 1.5083 | 4.6 | 47.5826 | 99.66132
1.5125 | 4.6166 | 47.5648 | 99.57294 | 1.5125 | 4.6042 | 47.5821 | 99.66027
1.5167 | 4.6208 | 47.5642 | 99.57169 | 1.5166 | 4.6083 | 47.5816 | 99.65923
1.5208 | 4.6249 | 47.5636 | 99.57043 | 1.5208 | 4.6125 | 47.5811 | 99.65818
1.525 | 4.6291 | 47.563 | 99.56917 | 1.525 | 4.6167 | 47.5806 | 99.65713
1.5292 | 4.6333 | 47.5624 | 99.56792 | 1.5291 | 4.6208 | 47.5801 | 99.65608
1.5334 | 4.6375 | 47.5618 | 99.56666 | 1.5333 | 4.625 | 47.5797 | 99.65525
1.5375 | 4.6416 | 47.5612 | 99.56541 | 1.5375 | 4.6292 | 47.5792 | 99.6542
1.5417 | 4.6458 | 47.5606 | 99.56415 | 1.5416 | 4.6333 | 47.5787 | 99.65315
1.5459 | 4.65 | 47.56 | 99.56289 | 1.5458 | 4.6375 | 47.5782 | 99.65211
1.55 | 4.6541 | 47.5594 | 99.56164 | 1.55 | 4.6417 | 47.5777 | 99.65106
1.5542 | 4.6583 | 47.5588 | 99.56038 | 1.5542 | 4.6459 | 47.5772 | 99.65001
1.5584 | 4.6625 | 47.5582 | 99.55913 | 1.5583 | 4.65 | 47.5767 | 99.64896
1.5625 | 4.6666 | 47.5576 | 99.55787 | 1.5625 | 4.6542 | 47.5763 | 99.64813
1.5667 | 4.6708 | 47.557 | 99.55661 | 1.5666 | 4.6583 | 47.5758 | 99.64708
1.5708 | 4.6749 | 47.5564 | 99.55536 | 1.5708 | 4.6625 | 47.5753 | 99.64603
1.575 | 4.6791 | 47.5558 | 99.5541 | 1.575 | 4.6667 | 47.5748 | 99.64498
1.5792 | 4.6833 | 47.5552 | 99.55285 | 1.5791 | 4.6708 | 47.5743 | 99.64394
1.5833 | 4.6874 | 47.5546 | 99.55159 | 1.5833 | 4.675 | 47.5738 | 99.64289
1.5875 | 4.6916 | 47.554 | 99.55033 | 1.5875 | 4.6792 | 47.5733 | 99.64184
1.5917 | 4.6958 | 47.5534 | 99.54908 | 1.5916 | 4.6833 | 47.5728 | 99.64079
1.5958 | 4.6999 | 47.5528 | 99.54782 | 1.5958 | 4.6875 | 47.5724 | 99.63996
1.6 | 4.7041 | 47.5522 | 99.54657 | 1.6 | 4.6917 | 47.5719 | 99.63891
1.6042 | 4.7083 | 47.5516 | 99.54531 | 1.6041 | 4.6958 | 47.5714 | 99.63786
1.6083 | 4.7124 | 47.551 | 99.54405 | 1.6083 | 4.7 | 47.5709 | 99.63682
1.6125 | 4.7166 | 47.5504 | 99.5428 | 1.6125 | 4.7042 | 47.5704 | 99.63577
1.6167 | 4.7208 | 47.5498 | 99.54154 | 1.6166 | 4.7083 | 47.5699 | 99.63472
1.6208 | 4.7249 | 47.5492 | 99.54029 | 1.6208 | 4.7125 | 47.5694 | 99.63367
1.625 | 4.7291 | 47.5486 | 99.53903 | 1.625 | 4.7167 | 47.5689 | 99.63263
1.6292 | 4.7333 | 47.548 | 99.53777 | 1.6291 | 4.7208 | 47.5684 | 99.63158
1.6334 | 4.7375 | 47.5473 | 99.53631 | 1.6333 | 4.725 | 47.568 | 99.63074
1.6375 | 4.7416 | 47.5467 | 99.53505 | 1.6375 | 4.7292 | 47.5675 | 99.62969
1.6417 | 4.7458 | 47.5461 | 99.5338 | 1.6416 | 4.7333 | 47.567 | 99.62865
1.6459 | 4.75 | 47.5455 | 99.53254 | 1.6458 | 4.7375 | 47.5665 | 99.6276
1.65 | 4.7541 | 47.5449 | 99.53128 | 1.65 | 4.7417 | 47.566 | 99.62655
1.6542 | 4.7583 | 47.5443 | 99.53003 | 1.6541 | 4.7458 | 47.5655 | 99.62551
1.6584 | 4.7625 | 47.5437 | 99.52877 | 1.6583 | 4.75 | 47.565 | 99.62446
1.6625 | 4.7666 | 47.5431 | 99.52752 | 1.6625 | 4.7542 | 47.5645 | 99.62341
1.6667 | 4.7708 | 47.5425 | 99.52626 | 1.6666 | 4.7583 | 47.564 | 99.62236
1.6708 | 4.7749 | 47.5419 | 99.525 | 1.6708 | 4.7625 | 47.5635 | 99.62132
1.675 | 4.7791 | 47.5413 | 99.52375 | 1.675 | 4.7667 | 47.563 | 99.62027
1.6792 | 4.7833 | 47.5407 | 99.52249 | 1.6791 | 4.7708 | 47.5625 | 99.61922
1.6833 | 4.7874 | 47.5401 | 99.52124 | 1.6833 | 4.775 | 47.5621 | 99.61838
1.6875 | 4.7916 | 47.5395 | 99.51998 | 1.6875 | 4.7792 | 47.5616 | 99.61734
1.6917 | 4.7958 | 47.5389 | 99.51872 | 1.6916 | 4.7833 | 47.5611 | 99.61629
1.6958 | 4.7999 | 47.5383 | 99.51747 | 1.6958 | 4.7875 | 47.5606 | 99.61524
1.7 | 4.8041 | 47.5377 | 99.51621 | 1.7 | 4.7917 | 47.5601 | 99.61419
1.7042 | 4.8083 | 47.5371 | 99.51496 | 1.7041 | 4.7958 | 47.5596 | 99.61315
1.7083 | 4.8124 | 47.5365 | 99.5137 | 1.7083 | 4.8 | 47.5592 | 99.61231
1.7125 | 4.8166 | 47.5359 | 99.51244 | 1.7125 | 4.8042 | 47.5587 | 99.61126
1.7167 | 4.8208 | 47.5353 | 99.51119 | 1.7166 | 4.8083 | 47.5582 | 99.61022
1.7208 | 4.8249 | 47.5347 | 99.50993 | 1.7208 | 4.8125 | 47.5577 | 99.60917
1.725 | 4.8291 | 47.5341 | 99.50868 | 1.725 | 4.8167 | 47.5572 | 99.60812
1.7292 | 4.8333 | 47.5335 | 99.50742 | 1.7292 | 4.8209 | 47.5567 | 99.60707
1.7333 | 4.8374 | 47.5329 | 99.50616 | 1.7333 | 4.825 | 47.5562 | 99.60603
1.7375 | 4.8416 | 47.5323 | 99.50491 | 1.7375 | 4.8292 | 47.5557 | 99.60498
1.7417 | 4.8458 | 47.5317 | 99.50365 | 1.7416 | 4.8333 | 47.5552 | 99.60393
1.7459 | 4.85 | 47.5311 | 99.50239 | 1.7458 | 4.8375 | 47.5547 | 99.60288
1.75 | 4.8541 | 47.5304 | 99.50093 | 1.75 | 4.8417 | 47.5543 | 99.60205
1.7542 | 4.8583 | 47.5298 | 99.49967 | 1.7541 | 4.8458 | 47.5538 | 99.601
1.7584 | 4.8625 | 47.5292 | 99.49842 | 1.7583 | 4.85 | 47.5533 | 99.59995
1.7625 | 4.8666 | 47.5286 | 99.49716 | 1.7625 | 4.8542 | 47.5528 | 99.59891
1.7667 | 4.8708 | 47.528 | 99.49591 | 1.7666 | 4.8583 | 47.5523 | 99.59786
1.7709 | 4.875 | 47.5274 | 99.49465 | 1.7708 | 4.8625 | 47.5518 | 99.59681
1.775 | 4.8791 | 47.5268 | 99.49339 | 1.775 | 4.8667 | 47.5513 | 99.59576
1.7792 | 4.8833 | 47.5262 | 99.49214 | 1.7791 | 4.8708 | 47.5508 | 99.59472
1.7833 | 4.8874 | 47.5256 | 99.49088 | 1.7833 | 4.875 | 47.5503 | 99.59367
1.7875 | 4.8916 | 47.525 | 99.48963 | 1.7875 | 4.8792 | 47.5498 | 99.59262
1.7917 | 4.8958 | 47.5244 | 99.48837 | 1.7916 | 4.8833 | 47.5494 | 99.59178
1.7958 | 4.8999 | 47.5238 | 99.48711 | 1.7958 | 4.8875 | 47.5489 | 99.59074
1.8 | 4.9041 | 47.5232 | 99.48586 | 1.8 | 4.8917 | 47.5484 | 99.58969
1.8042 | 4.9083 | 47.5225 | 99.48439 | 1.8041 | 4.8958 | 47.5479 | 99.58864
1.8083 | 4.9124 | 47.5219 | 99.48314 | 1.8083 | 4.9 | 47.5474 | 99.58759
1.8125 | 4.9166 | 47.5213 | 99.48188 | 1.8125 | 4.9042 | 47.5469 | 99.58655
1.8167 | 4.9208 | 47.5207 | 99.48062 | 1.8166 | 4.9083 | 47.5464 | 99.5855
1.8208 | 4.9249 | 47.5201 | 99.47937 | 1.8208 | 4.9125 | 47.5459 | 99.58445
1.825 | 4.9291 | 47.5195 | 99.47811 | 1.825 | 4.9167 | 47.5454 | 99.58341
1.8292 | 4.9333 | 47.5189 | 99.47686 | 1.8291 | 4.9208 | 47.5449 | 99.58236
1.8333 | 4.9374 | 47.5183 | 99.4756 | 1.8333 | 4.925 | 47.5444 | 99.58131
1.8333 | 4.9374 | 47.5183 | 99.4756 | 1.8375 | 4.9292 | 47.544 | 99.58047
1.8417 | 4.9458 | 47.5171 | 99.47309 | 1.8416 | 4.9333 | 47.5435 | 99.57943
1.8459 | 4.95 | 47.5165 | 99.47183 | 1.8458 | 4.9375 | 47.543 | 99.57838
1.85 | 4.9541 | 47.5158 | 99.47037 | 1.85 | 4.9417 | 47.5425 | 99.57733
1.8542 | 4.9583 | 47.5152 | 99.46911 | 1.8542 | 4.9459 | 47.542 | 99.57628
1.8584 | 4.9625 | 47.5146 | 99.46785 | 1.8583 | 4.95 | 47.5415 | 99.57524
1.8625 | 4.9666 | 47.514 | 99.4666 | 1.8625 | 4.9542 | 47.541 | 99.57419
1.8667 | 4.9708 | 47.5134 | 99.46534 | 1.8666 | 4.9583 | 47.5405 | 99.57314
1.8709 | 4.975 | 47.5128 | 99.46409 | 1.8708 | 4.9625 | 47.54 | 99.5721
1.875 | 4.9791 | 47.5122 | 99.46283 | 1.875 | 4.9667 | 47.5396 | 99.57126
1.8792 | 4.9833 | 47.5116 | 99.46157 | 1.8791 | 4.9708 | 47.5391 | 99.57021
1.8834 | 4.9875 | 47.5109 | 99.46011 | 1.8833 | 4.975 | 47.5386 | 99.56916
1.8875 | 4.9916 | 47.5103 | 99.45885 | 1.8875 | 4.9792 | 47.5381 | 99.56812
1.8917 | 4.9958 | 47.5097 | 99.4576 | 1.8916 | 4.9833 | 47.5376 | 99.56707
1.8958 | 4.9999 | 47.5091 | 99.45634 | 1.8958 | 4.9875 | 47.5371 | 99.56602
1.9 | 5.0041 | 47.5085 | 99.45508 | 1.9 | 4.9917 | 47.5366 | 99.56497
1.9042 | 5.0083 | 47.5079 | 99.45383 | 1.9041 | 4.9958 | 47.5361 | 99.56393
1.9083 | 5.0124 | 47.5073 | 99.45257 | 1.9083 | 5 | 47.5356 | 99.56288
1.9125 | 5.0166 | 47.5067 | 99.45132 | 1.9125 | 5.0042 | 47.535 | 99.56162
1.9167 | 5.0208 | 47.5061 | 99.45006 | 1.9166 | 5.0083 | 47.5345 | 99.56058
1.9208 | 5.0249 | 47.5054 | 99.44859 | 1.9208 | 5.0125 | 47.534 | 99.55953
1.925 | 5.0291 | 47.5048 | 99.44734 | 1.925 | 5.0167 | 47.5335 | 99.55848
1.9292 | 5.0333 | 47.5042 | 99.44608 | 1.9291 | 5.0208 | 47.533 | 99.55743
1.9333 | 5.0374 | 47.5036 | 99.44483 | 1.9333 | 5.025 | 47.5325 | 99.55639
1.9375 | 5.0416 | 47.503 | 99.44357 | 1.9375 | 5.0292 | 47.532 | 99.55534
1.9417 | 5.0458 | 47.5024 | 99.44231 | 1.9416 | 5.0333 | 47.5315 | 99.55429
1.9458 | 5.0499 | 47.5018 | 99.44106 | 1.9458 | 5.0375 | 47.531 | 99.55325
1.95 | 5.0541 | 47.5012 | 99.4398 | 1.95 | 5.0417 | 47.5305 | 99.5522
1.9542 | 5.0583 | 47.5006 | 99.43855 | 1.9541 | 5.0458 | 47.53 | 99.55115
1.9584 | 5.0625 | 47.4999 | 99.43708 | 1.9583 | 5.05 | 47.5295 | 99.5501
1.9625 | 5.0666 | 47.4993 | 99.43582 | 1.9625 | 5.0542 | 47.529 | 99.54906
1.9667 | 5.0708 | 47.4987 | 99.43457 | 1.9667 | 5.0584 | 47.5285 | 99.54801
1.9709 | 5.075 | 47.4981 | 99.43331 | 1.9708 | 5.0625 | 47.528 | 99.54696
1.975 | 5.0791 | 47.4975 | 99.43206 | 1.975 | 5.0667 | 47.5275 | 99.54591
1.9792 | 5.0833 | 47.4969 | 99.4308 | 1.9791 | 5.0708 | 47.527 | 99.54487
1.9834 | 5.0875 | 47.4963 | 99.42954 | 1.9833 | 5.075 | 47.5265 | 99.54382
1.9875 | 5.0916 | 47.4957 | 99.42829 | 1.9875 | 5.0792 | 47.526 | 99.54277
1.9917 | 5.0958 | 47.495 | 99.42682 | 1.9916 | 5.0833 | 47.5254 | 99.54152
1.9958 | 5.0999 | 47.4944 | 99.42557 | 1.9958 | 5.0875 | 47.5249 | 99.54047
2 | 5.1041 | 47.4938 | 99.42431 | 2 | 5.0917 | 47.5244 | 99.53942
2.0042 | 5.1083 | 47.4932 | 99.42305 | 2.0041 | 5.0958 | 47.5239 | 99.53837
2.0083 | 5.1124 | 47.4926 | 99.4218 | 2.0083 | 5.1 | 47.5235 | 99.53754
2.0125 | 5.1166 | 47.492 | 99.42054 | 2.0125 | 5.1042 | 47.523 | 99.53649
2.0167 | 5.1208 | 47.4914 | 99.41929 | 2.0166 | 5.1083 | 47.5225 | 99.53544
2.0208 | 5.1249 | 47.4908 | 99.41803 | 2.0208 | 5.1125 | 47.522 | 99.53439
2.025 | 5.1291 | 47.4901 | 99.41656 | 2.025 | 5.1167 | 47.5215 | 99.53335
2.0292 | 5.1333 | 47.4895 | 99.41531 | 2.0291 | 5.1208 | 47.521 | 99.5323
2.0333 | 5.1374 | 47.4889 | 99.41405 | 2.0333 | 5.125 | 47.5205 | 99.53125
2.0375 | 5.1416 | 47.4883 | 99.4128 | 2.0375 | 5.1292 | 47.52 | 99.53021
2.0417 | 5.1458 | 47.4877 | 99.41154 | 2.0416 | 5.1333 | 47.5195 | 99.52916
2.0458 | 5.1499 | 47.4871 | 99.41028 | 2.0458 | 5.1375 | 47.519 | 99.52811
2.05 | 5.1541 | 47.4864 | 99.40882 | 2.05 | 5.1417 | 47.5185 | 99.52706
2.0542 | 5.1583 | 47.4858 | 99.40756 | 2.0541 | 5.1458 | 47.518 | 99.52602
2.0583 | 5.1624 | 47.4852 | 99.40631 | 2.0583 | 5.15 | 47.5175 | 99.52497
2.0625 | 5.1666 | 47.4846 | 99.40505 | 2.0625 | 5.1542 | 47.5169 | 99.52371
2.0667 | 5.1708 | 47.484 | 99.40379 | 2.0666 | 5.1583 | 47.5164 | 99.52267
2.0709 | 5.175 | 47.4833 | 99.40233 | 2.0708 | 5.1625 | 47.5159 | 99.52162
2.075 | 5.1791 | 47.4827 | 99.40107 | 2.075 | 5.1667 | 47.5154 | 99.52057
2.0792 | 5.1833 | 47.4821 | 99.39982 | 2.0791 | 5.1708 | 47.5149 | 99.51952
2.0834 | 5.1875 | 47.4815 | 99.39856 | 2.0833 | 5.175 | 47.5144 | 99.51848
2.0875 | 5.1916 | 47.4809 | 99.39731 | 2.0875 | 5.1792 | 47.5139 | 99.51743
2.0917 | 5.1958 | 47.4802 | 99.39584 | 2.0916 | 5.1833 | 47.5134 | 99.51638
2.0959 | 5.2 | 47.4796 | 99.39458 | 2.0958 | 5.1875 | 47.5128 | 99.51513
2.1 | 5.2041 | 47.479 | 99.39333 | 2.1 | 5.1917 | 47.5123 | 99.51408
2.1042 | 5.2083 | 47.4784 | 99.39207 | 2.1042 | 5.1959 | 47.5118 | 99.51303
2.1083 | 5.2124 | 47.4778 | 99.39082 | 2.1083 | 5.2 | 47.5113 | 99.51198
2.1125 | 5.2166 | 47.4772 | 99.38956 | 2.1125 | 5.2042 | 47.5108 | 99.51094
2.1167 | 5.2208 | 47.4765 | 99.38809 | 2.1167 | 5.2084 | 47.5103 | 99.50989
2.1208 | 5.2249 | 47.4759 | 99.38684 | 2.1208 | 5.2125 | 47.5098 | 99.50884
2.125 | 5.2291 | 47.4753 | 99.38558 | 2.125 | 5.2167 | 47.5093 | 99.50779
2.1292 | 5.2333 | 47.4747 | 99.38433 | 2.1291 | 5.2208 | 47.5088 | 99.50675
2.1333 | 5.2374 | 47.4741 | 99.38307 | 2.1333 | 5.225 | 47.5083 | 99.5057
2.1375 | 5.2416 | 47.4734 | 99.3816 | 2.1375 | 5.2292 | 47.5078 | 99.50465
2.1417 | 5.2458 | 47.4728 | 99.38035 | 2.1417 | 5.2334 | 47.5073 | 99.50361
2.1458 | 5.2499 | 47.4722 | 99.37909 | 2.1458 | 5.2375 | 47.5068 | 99.50256
2.15 | 5.2541 | 47.4716 | 99.37784 | 2.15 | 5.2417 | 47.5063 | 99.50151
2.1542 | 5.2583 | 47.471 | 99.37658 | 2.1541 | 5.2458 | 47.5058 | 99.50046
2.1583 | 5.2624 | 47.4704 | 99.37532 | 2.1583 | 5.25 | 47.5053 | 99.49942
2.1625 | 5.2666 | 47.4697 | 99.37386 | 2.1625 | 5.2542 | 47.5048 | 99.49837
2.1667 | 5.2708 | 47.4691 | 99.3726 | 2.1666 | 5.2583 | 47.5043 | 99.49732
2.1708 | 5.2749 | 47.4685 | 99.37135 | 2.1708 | 5.2625 | 47.5038 | 99.49627
2.175 | 5.2791 | 47.4679 | 99.37009 | 2.175 | 5.2667 | 47.5033 | 99.49523
2.1792 | 5.2833 | 47.4673 | 99.36883 | 2.1791 | 5.2708 | 47.5028 | 99.49418
2.1833 | 5.2874 | 47.4667 | 99.36758 | 2.1833 | 5.275 | 47.5023 | 99.49313
2.1875 | 5.2916 | 47.466 | 99.36611 | 2.1875 | 5.2792 | 47.5018 | 99.49209
2.1917 | 5.2958 | 47.4654 | 99.36486 | 2.1916 | 5.2833 | 47.5013 | 99.49104
2.1959 | 5.3 | 47.4648 | 99.3636 | 2.1958 | 5.2875 | 47.5008 | 99.48999
2.2 | 5.3041 | 47.4642 | 99.36235 | 2.2 | 5.2917 | 47.5003 | 99.48894
2.2042 | 5.3083 | 47.4635 | 99.36088 | 2.2041 | 5.2958 | 47.4998 | 99.4879
2.2084 | 5.3125 | 47.4629 | 99.35962 | 2.2083 | 5.3 | 47.4993 | 99.48685
2.2125 | 5.3166 | 47.4623 | 99.35837 | 2.2125 | 5.3042 | 47.4988 | 99.4858
2.2167 | 5.3208 | 47.4617 | 99.35711 | 2.2166 | 5.3083 | 47.4983 | 99.48476
2.2209 | 5.325 | 47.461 | 99.35565 | 2.2208 | 5.3125 | 47.4978 | 99.48371
2.225 | 5.3291 | 47.4604 | 99.35439 | 2.225 | 5.3167 | 47.4973 | 99.48266
2.2292 | 5.3333 | 47.4598 | 99.35313 | 2.2291 | 5.3208 | 47.4968 | 99.48161
2.2333 | 5.3374 | 47.4592 | 99.35188 | 2.2333 | 5.325 | 47.4963 | 99.48057
2.2375 | 5.3416 | 47.4586 | 99.35062 | 2.2375 | 5.3292 | 47.4958 | 99.47952
2.2417 | 5.3458 | 47.4579 | 99.34916 | 2.2416 | 5.3333 | 47.4953 | 99.47847
2.2458 | 5.3499 | 47.4573 | 99.3479 | 2.2458 | 5.3375 | 47.4948 | 99.47742
2.25 | 5.3541 | 47.4567 | 99.34664 | 2.25 | 5.3417 | 47.4943 | 99.47638
2.2542 | 5.3583 | 47.4561 | 99.34539 | 2.2541 | 5.3458 | 47.4937 | 99.47512
2.2583 | 5.3624 | 47.4554 | 99.34392 | 2.2583 | 5.35 | 47.4932 | 99.47407
2.2625 | 5.3666 | 47.4548 | 99.34267 | 2.2625 | 5.3542 | 47.4927 | 99.47303
2.2667 | 5.3708 | 47.4542 | 99.34141 | 2.2666 | 5.3583 | 47.4922 | 99.47198
2.2708 | 5.3749 | 47.4536 | 99.34016 | 2.2708 | 5.3625 | 47.4917 | 99.47093
2.275 | 5.3791 | 47.4529 | 99.33869 | 2.275 | 5.3667 | 47.4912 | 99.46988
2.2792 | 5.3833 | 47.4523 | 99.33743 | 2.2791 | 5.3708 | 47.4907 | 99.46884
2.2792 | 5.3833 | 47.4523 | 99.33743 | 2.2833 | 5.375 | 47.4902 | 99.46779
2.2875 | 5.3916 | 47.4511 | 99.33492 | 2.2875 | 5.3792 | 47.4897 | 99.46674
2.2917 | 5.3958 | 47.4504 | 99.33346 | 2.2917 | 5.3834 | 47.4892 | 99.4657
2.2959 | 5.4 | 47.4498 | 99.3322 | 2.2958 | 5.3875 | 47.4886 | 99.46444
2.3 | 5.4041 | 47.4492 | 99.33094 | 2.3 | 5.3917 | 47.4881 | 99.46339
2.3042 | 5.4083 | 47.4486 | 99.32969 | 2.3041 | 5.3958 | 47.4876 | 99.46234
2.3084 | 5.4125 | 47.4479 | 99.32822 | 2.3083 | 5.4 | 47.4871 | 99.4613
2.3125 | 5.4166 | 47.4473 | 99.32697 | 2.3125 | 5.4042 | 47.4866 | 99.46025
2.3167 | 5.4208 | 47.4467 | 99.32571 | 2.3166 | 5.4083 | 47.486 | 99.45899
2.3208 | 5.4249 | 47.446 | 99.32425 | 2.3208 | 5.4125 | 47.4855 | 99.45795
2.325 | 5.4291 | 47.4454 | 99.32299 | 2.325 | 5.4167 | 47.485 | 99.4569
2.3292 | 5.4333 | 47.4448 | 99.32173 | 2.3291 | 5.4208 | 47.4845 | 99.45585
2.3333 | 5.4374 | 47.4441 | 99.32027 | 2.3333 | 5.425 | 47.4839 | 99.45459
2.3375 | 5.4416 | 47.4435 | 99.31901 | 2.3375 | 5.4292 | 47.4834 | 99.45355
2.3417 | 5.4458 | 47.4429 | 99.31776 | 2.3416 | 5.4333 | 47.4829 | 99.4525
2.3458 | 5.4499 | 47.4423 | 99.3165 | 2.3458 | 5.4375 | 47.4824 | 99.45145
2.3458 | 5.4499 | 47.4423 | 99.3165 | 2.35 | 5.4417 | 47.4819 | 99.45041
2.3542 | 5.4583 | 47.441 | 99.31378 | 2.3541 | 5.4458 | 47.4813 | 99.44915
2.3583 | 5.4624 | 47.4404 | 99.31252 | 2.3583 | 5.45 | 47.4808 | 99.4481
2.3625 | 5.4666 | 47.4398 | 99.31127 | 2.3625 | 5.4542 | 47.4803 | 99.44705
2.3667 | 5.4708 | 47.4391 | 99.3098 | 2.3666 | 5.4583 | 47.4798 | 99.44601
2.3708 | 5.4749 | 47.4385 | 99.30854 | 2.3708 | 5.4625 | 47.4793 | 99.44496
2.375 | 5.4791 | 47.4379 | 99.30729 | 2.375 | 5.4667 | 47.4788 | 99.44391
2.3792 | 5.4833 | 47.4372 | 99.30582 | 2.3791 | 5.4708 | 47.4783 | 99.44287
2.3833 | 5.4874 | 47.4366 | 99.30457 | 2.3833 | 5.475 | 47.4778 | 99.44182
2.3875 | 5.4916 | 47.436 | 99.30331 | 2.3875 | 5.4792 | 47.4773 | 99.44077
2.3917 | 5.4958 | 47.4354 | 99.30205 | 2.3916 | 5.4833 | 47.4767 | 99.43951
2.3958 | 5.4999 | 47.4347 | 99.30059 | 2.3958 | 5.4875 | 47.4762 | 99.43847
2.4 | 5.5041 | 47.4341 | 99.29933 | 2.4 | 5.4917 | 47.4757 | 99.43742
2.4042 | 5.5083 | 47.4335 | 99.29808 | 2.4041 | 5.4958 | 47.4752 | 99.43637
2.4084 | 5.5125 | 47.4328 | 99.29661 | 2.4083 | 5.5 | 47.4747 | 99.43533
2.4125 | 5.5166 | 47.4322 | 99.29536 | 2.4125 | 5.5042 | 47.4741 | 99.43407
2.4167 | 5.5208 | 47.4316 | 99.2941 | 2.4166 | 5.5083 | 47.4736 | 99.43302
2.4209 | 5.525 | 47.431 | 99.29284 | 2.4208 | 5.5125 | 47.4731 | 99.43197
2.425 | 5.5291 | 47.4303 | 99.29138 | 2.425 | 5.5167 | 47.4726 | 99.43093
2.4292 | 5.5333 | 47.4297 | 99.29012 | 2.4291 | 5.5208 | 47.4721 | 99.42988
2.4334 | 5.5375 | 47.4291 | 99.28887 | 2.4333 | 5.525 | 47.4716 | 99.42883
2.4375 | 5.5416 | 47.4285 | 99.28761 | 2.4375 | 5.5292 | 47.4711 | 99.42779
2.4417 | 5.5458 | 47.4278 | 99.28614 | 2.4416 | 5.5333 | 47.4705 | 99.42653
2.4458 | 5.5499 | 47.4272 | 99.28489 | 2.4458 | 5.5375 | 47.47 | 99.42548
2.45 | 5.5541 | 47.4266 | 99.28363 | 2.45 | 5.5417 | 47.4695 | 99.42443
2.4542 | 5.5583 | 47.4259 | 99.28217 | 2.4541 | 5.5458 | 47.469 | 99.42339
2.4583 | 5.5624 | 47.4253 | 99.28091 | 2.4583 | 5.55 | 47.4685 | 99.42234
2.4625 | 5.5666 | 47.4247 | 99.27966 | 2.4625 | 5.5542 | 47.468 | 99.42129
2.4667 | 5.5708 | 47.424 | 99.27819 | 2.4666 | 5.5583 | 47.4675 | 99.42024
2.4708 | 5.5749 | 47.4234 | 99.27693 | 2.4708 | 5.5625 | 47.467 | 99.4192
2.475 | 5.5791 | 47.4228 | 99.27568 | 2.475 | 5.5667 | 47.4665 | 99.41815
2.4792 | 5.5833 | 47.4222 | 99.27442 | 2.4791 | 5.5708 | 47.466 | 99.4171
2.4833 | 5.5874 | 47.4215 | 99.27296 | 2.4833 | 5.575 | 47.4655 | 99.41606
2.4875 | 5.5916 | 47.4209 | 99.2717 | 2.4875 | 5.5792 | 47.465 | 99.41501
2.4917 | 5.5958 | 47.4203 | 99.27044 | 2.4916 | 5.5833 | 47.4644 | 99.41375
2.4958 | 5.5999 | 47.4196 | 99.26898 | 2.4958 | 5.5875 | 47.4639 | 99.4127
2.5 | 5.6041 | 47.419 | 99.26772 | 2.5 | 5.5917 | 47.4634 | 99.41166
2.5042 | 5.6083 | 47.4184 | 99.26647 | 2.5041 | 5.5958 | 47.4629 | 99.41061
2.5084 | 5.6125 | 47.4177 | 99.265 | 2.5083 | 5.6 | 47.4623 | 99.40935
2.5125 | 5.6166 | 47.4171 | 99.26375 | 2.5125 | 5.6042 | 47.4618 | 99.40831
2.5167 | 5.6208 | 47.4165 | 99.26249 | 2.5167 | 5.6084 | 47.4613 | 99.40726
2.5209 | 5.625 | 47.4159 | 99.26123 | 2.5208 | 5.6125 | 47.4608 | 99.40621
2.525 | 5.6291 | 47.4152 | 99.25977 | 2.525 | 5.6167 | 47.4602 | 99.40496
2.5292 | 5.6333 | 47.4146 | 99.25851 | 2.5291 | 5.6208 | 47.4597 | 99.40391
2.5334 | 5.6375 | 47.414 | 99.25726 | 2.5333 | 5.625 | 47.4592 | 99.40286
2.5375 | 5.6416 | 47.4134 | 99.256 | 2.5375 | 5.6292 | 47.4586 | 99.4016
2.5417 | 5.6458 | 47.4127 | 99.25453 | 2.5416 | 5.6333 | 47.4581 | 99.40056
2.5458 | 5.6499 | 47.4121 | 99.25328 | 2.5458 | 5.6375 | 47.4576 | 99.39951
2.55 | 5.6541 | 47.4115 | 99.25202 | 2.55 | 5.6417 | 47.4571 | 99.39846
2.5542 | 5.6583 | 47.4108 | 99.25056 | 2.5541 | 5.6458 | 47.4565 | 99.39721
2.5583 | 5.6624 | 47.4102 | 99.2493 | 2.5583 | 5.65 | 47.456 | 99.39616
2.5625 | 5.6666 | 47.4096 | 99.24804 | 2.5625 | 5.6542 | 47.4555 | 99.39511
2.5667 | 5.6708 | 47.4089 | 99.24658 | 2.5666 | 5.6583 | 47.455 | 99.39406
2.5708 | 5.6749 | 47.4083 | 99.24532 | 2.5708 | 5.6625 | 47.4545 | 99.39302
2.575 | 5.6791 | 47.4077 | 99.24407 | 2.575 | 5.6667 | 47.454 | 99.39197
2.5792 | 5.6833 | 47.407 | 99.2426 | 2.5791 | 5.6708 | 47.4534 | 99.39071
2.5833 | 5.6874 | 47.4064 | 99.24135 | 2.5833 | 5.675 | 47.4529 | 99.38967
2.5875 | 5.6916 | 47.4057 | 99.23988 | 2.5875 | 5.6792 | 47.4524 | 99.38862
2.5917 | 5.6958 | 47.4051 | 99.23862 | 2.5916 | 5.6833 | 47.4519 | 99.38757
2.5958 | 5.6999 | 47.4045 | 99.23737 | 2.5958 | 5.6875 | 47.4514 | 99.38652
2.6 | 5.7041 | 47.4038 | 99.2359 | 2.6 | 5.6917 | 47.4509 | 99.38548
2.6042 | 5.7083 | 47.4032 | 99.23465 | 2.6041 | 5.6958 | 47.4504 | 99.38443
2.6083 | 5.7124 | 47.4026 | 99.23339 | 2.6083 | 5.7 | 47.4498 | 99.38317
2.6125 | 5.7166 | 47.4019 | 99.23193 | 2.6125 | 5.7042 | 47.4493 | 99.38213
2.6167 | 5.7208 | 47.4013 | 99.23067 | 2.6166 | 5.7083 | 47.4488 | 99.38108
2.6209 | 5.725 | 47.4006 | 99.2292 | 2.6208 | 5.7125 | 47.4483 | 99.38003
2.625 | 5.7291 | 47.4 | 99.22795 | 2.625 | 5.7167 | 47.4478 | 99.37898
2.6292 | 5.7333 | 47.3994 | 99.22669 | 2.6292 | 5.7209 | 47.4473 | 99.37794
2.6334 | 5.7375 | 47.3987 | 99.22523 | 2.6333 | 5.725 | 47.4467 | 99.37668
2.6375 | 5.7416 | 47.3981 | 99.22397 | 2.6375 | 5.7292 | 47.4462 | 99.37563
2.6417 | 5.7458 | 47.3974 | 99.22251 | 2.6416 | 5.7333 | 47.4457 | 99.37459
2.6459 | 5.75 | 47.3968 | 99.22125 | 2.6458 | 5.7375 | 47.4452 | 99.37354
2.65 | 5.7541 | 47.3962 | 99.21999 | 2.65 | 5.7417 | 47.4447 | 99.37249
2.6542 | 5.7583 | 47.3955 | 99.21853 | 2.6541 | 5.7458 | 47.4441 | 99.37123
2.6583 | 5.7624 | 47.3949 | 99.21727 | 2.6583 | 5.75 | 47.4436 | 99.37019
2.6625 | 5.7666 | 47.3942 | 99.21581 | 2.6625 | 5.7542 | 47.4431 | 99.36914
2.6667 | 5.7708 | 47.3936 | 99.21455 | 2.6666 | 5.7583 | 47.4426 | 99.36809
2.6708 | 5.7749 | 47.393 | 99.21329 | 2.6708 | 5.7625 | 47.442 | 99.36684
2.675 | 5.7791 | 47.3923 | 99.21183 | 2.675 | 5.7667 | 47.4415 | 99.36579
2.6792 | 5.7833 | 47.3917 | 99.21057 | 2.6791 | 5.7708 | 47.441 | 99.36474
2.6833 | 5.7874 | 47.3911 | 99.20932 | 2.6833 | 5.775 | 47.4405 | 99.36369
2.6875 | 5.7916 | 47.3904 | 99.20785 | 2.6875 | 5.7792 | 47.4399 | 99.36244
2.6917 | 5.7958 | 47.3898 | 99.2066 | 2.6916 | 5.7833 | 47.4394 | 99.36139
2.6958 | 5.7999 | 47.3892 | 99.20534 | 2.6958 | 5.7875 | 47.4389 | 99.36034
2.7 | 5.8041 | 47.3885 | 99.20387 | 2.7 | 5.7917 | 47.4384 | 99.3593
2.7042 | 5.8083 | 47.3879 | 99.20262 | 2.7041 | 5.7958 | 47.4379 | 99.35825
2.7083 | 5.8124 | 47.3873 | 99.20136 | 2.7083 | 5.8 | 47.4373 | 99.35699
2.7125 | 5.8166 | 47.3866 | 99.1999 | 2.7125 | 5.8042 | 47.4368 | 99.35594
2.7167 | 5.8208 | 47.386 | 99.19864 | 2.7166 | 5.8083 | 47.4363 | 99.3549
2.7209 | 5.825 | 47.3853 | 99.19717 | 2.7208 | 5.8125 | 47.4358 | 99.35385
2.725 | 5.8291 | 47.3847 | 99.19592 | 2.725 | 5.8167 | 47.4352 | 99.35259
2.7292 | 5.8333 | 47.3841 | 99.19466 | 2.7291 | 5.8208 | 47.4347 | 99.35155
2.7334 | 5.8375 | 47.3834 | 99.1932 | 2.7333 | 5.825 | 47.4342 | 99.3505
2.7375 | 5.8416 | 47.3828 | 99.19194 | 2.7375 | 5.8292 | 47.4337 | 99.34945
2.7417 | 5.8458 | 47.3821 | 99.19048 | 2.7417 | 5.8334 | 47.4331 | 99.34819
2.7459 | 5.85 | 47.3815 | 99.18922 | 2.7458 | 5.8375 | 47.4326 | 99.34715
2.75 | 5.8541 | 47.3809 | 99.18796 | 2.75 | 5.8417 | 47.4321 | 99.3461
2.7542 | 5.8583 | 47.3802 | 99.1865 | 2.7542 | 5.8459 | 47.4315 | 99.34484
2.7583 | 5.8624 | 47.3796 | 99.18524 | 2.7583 | 5.85 | 47.431 | 99.3438
2.7625 | 5.8666 | 47.3789 | 99.18378 | 2.7625 | 5.8542 | 47.4305 | 99.34275
2.7667 | 5.8708 | 47.3783 | 99.18252 | 2.7666 | 5.8583 | 47.4299 | 99.34149
2.7708 | 5.8749 | 47.3777 | 99.18126 | 2.7708 | 5.8625 | 47.4294 | 99.34044
2.775 | 5.8791 | 47.377 | 99.1798 | 2.775 | 5.8667 | 47.4289 | 99.3394
2.7792 | 5.8833 | 47.3764 | 99.17854 | 2.7791 | 5.8708 | 47.4283 | 99.33814
2.7833 | 5.8874 | 47.3757 | 99.17708 | 2.7833 | 5.875 | 47.4278 | 99.33709
2.7875 | 5.8916 | 47.3751 | 99.17582 | 2.7875 | 5.8792 | 47.4273 | 99.33605
2.7917 | 5.8958 | 47.3745 | 99.17457 | 2.7916 | 5.8833 | 47.4267 | 99.33479
2.7958 | 5.8999 | 47.3738 | 99.1731 | 2.7958 | 5.8875 | 47.4262 | 99.33374
2.8 | 5.9041 | 47.3732 | 99.17184 | 2.8 | 5.8917 | 47.4257 | 99.3327
2.8042 | 5.9083 | 47.3725 | 99.17038 | 2.8041 | 5.8958 | 47.4252 | 99.33165
2.8083 | 5.9124 | 47.3719 | 99.16912 | 2.8083 | 5.9 | 47.4247 | 99.3306
2.8125 | 5.9166 | 47.3712 | 99.16766 | 2.8125 | 5.9042 | 47.4242 | 99.32955
2.8167 | 5.9208 | 47.3706 | 99.1664 | 2.8166 | 5.9083 | 47.4236 | 99.3283
2.8209 | 5.925 | 47.3699 | 99.16494 | 2.8208 | 5.9125 | 47.4231 | 99.32725
2.825 | 5.9291 | 47.3693 | 99.16368 | 2.825 | 5.9167 | 47.4226 | 99.3262
2.8292 | 5.9333 | 47.3687 | 99.16242 | 2.8291 | 5.9208 | 47.4221 | 99.32516
2.8334 | 5.9375 | 47.368 | 99.16096 | 2.8333 | 5.925 | 47.4216 | 99.32411
2.8375 | 5.9416 | 47.3674 | 99.1597 | 2.8333 | 5.925 | 47.4216 | 99.32411
2.8417 | 5.9458 | 47.3668 | 99.15845 | 2.8416 | 5.9333 | 47.4205 | 99.3218
2.8459 | 5.95 | 47.3661 | 99.15698 | 2.8458 | 5.9375 | 47.42 | 99.32076
2.85 | 5.9541 | 47.3655 | 99.15573 | 2.85 | 5.9417 | 47.4195 | 99.31971
2.8542 | 5.9583 | 47.3648 | 99.15426 | 2.8541 | 5.9458 | 47.4189 | 99.31845
2.8584 | 5.9625 | 47.3642 | 99.153 | 2.8583 | 5.95 | 47.4184 | 99.31741
2.8625 | 5.9666 | 47.3636 | 99.15175 | 2.8625 | 5.9542 | 47.4179 | 99.31636
2.8667 | 5.9708 | 47.3629 | 99.15028 | 2.8666 | 5.9583 | 47.4174 | 99.31531
2.8708 | 5.9749 | 47.3623 | 99.14903 | 2.8708 | 5.9625 | 47.4168 | 99.31405
2.875 | 5.9791 | 47.3616 | 99.14756 | 2.875 | 5.9667 | 47.4163 | 99.31301
2.8792 | 5.9833 | 47.361 | 99.1463 | 2.8792 | 5.9709 | 47.4158 | 99.31196
2.8833 | 5.9874 | 47.3603 | 99.14484 | 2.8833 | 5.975 | 47.4152 | 99.3107
2.8875 | 5.9916 | 47.3597 | 99.14358 | 2.8875 | 5.9792 | 47.4147 | 99.30966
2.8917 | 5.9958 | 47.3591 | 99.14233 | 2.8916 | 5.9833 | 47.4142 | 99.30861
2.8958 | 5.9999 | 47.3584 | 99.14086 | 2.8958 | 5.9875 | 47.4137 | 99.30756
2.9 | 6.0041 | 47.3578 | 99.13961 | 2.9 | 5.9917 | 47.4131 | 99.3063
2.9042 | 6.0083 | 47.3571 | 99.13814 | 2.9041 | 5.9958 | 47.4126 | 99.30526
2.9083 | 6.0124 | 47.3565 | 99.13688 | 2.9083 | 6 | 47.4121 | 99.30421
2.9125 | 6.0166 | 47.3558 | 99.13542 | 2.9125 | 6.0042 | 47.4115 | 99.30295
2.9167 | 6.0208 | 47.3552 | 99.13416 | 2.9166 | 6.0083 | 47.411 | 99.30191
2.9208 | 6.0249 | 47.3545 | 99.1327 | 2.9208 | 6.0125 | 47.4105 | 99.30086
2.925 | 6.0291 | 47.3539 | 99.13144 | 2.925 | 6.0167 | 47.4099 | 99.2996
2.9292 | 6.0333 | 47.3532 | 99.12998 | 2.9291 | 6.0208 | 47.4094 | 99.29856
2.9334 | 6.0375 | 47.3526 | 99.12872 | 2.9333 | 6.025 | 47.4089 | 99.29751
2.9375 | 6.0416 | 47.3519 | 99.12725 | 2.9375 | 6.0292 | 47.4083 | 99.29625
2.9417 | 6.0458 | 47.3513 | 99.126 | 2.9416 | 6.0333 | 47.4078 | 99.2952
2.9459 | 6.05 | 47.3506 | 99.12453 | 2.9458 | 6.0375 | 47.4072 | 99.29395
2.95 | 6.0541 | 47.35 | 99.12328 | 2.95 | 6.0417 | 47.4067 | 99.2929
2.9542 | 6.0583 | 47.3493 | 99.12181 | 2.9541 | 6.0458 | 47.4062 | 99.29185
2.9584 | 6.0625 | 47.3487 | 99.12056 | 2.9583 | 6.05 | 47.4056 | 99.2906
2.9625 | 6.0666 | 47.348 | 99.11909 | 2.9625 | 6.0542 | 47.4051 | 99.28955
2.9667 | 6.0708 | 47.3474 | 99.11783 | 2.9666 | 6.0583 | 47.4045 | 99.28829
2.9708 | 6.0749 | 47.3467 | 99.11637 | 2.9708 | 6.0625 | 47.404 | 99.28724
2.975 | 6.0791 | 47.3461 | 99.11511 | 2.975 | 6.0667 | 47.4035 | 99.2862
2.9792 | 6.0833 | 47.3454 | 99.11365 | 2.9791 | 6.0708 | 47.4029 | 99.28494
2.9833 | 6.0874 | 47.3448 | 99.11239 | 2.9833 | 6.075 | 47.4024 | 99.28389
2.9875 | 6.0916 | 47.3441 | 99.11093 | 2.9875 | 6.0792 | 47.4019 | 99.28285
2.9917 | 6.0958 | 47.3435 | 99.10967 | 2.9917 | 6.0834 | 47.4013 | 99.28159
2.9958 | 6.0999 | 47.3428 | 99.1082 | 2.9958 | 6.0875 | 47.4008 | 99.28054
3 | 6.1041 | 47.3422 | 99.10695 | 3 | 6.0917 | 47.4003 | 99.2795
3.0042 | 6.1083 | 47.3415 | 99.10548 | 3.0041 | 6.0958 | 47.3997 | 99.27824
3.0083 | 6.1124 | 47.3409 | 99.10423 | 3.0083 | 6.1 | 47.3992 | 99.27719
3.0125 | 6.1166 | 47.3402 | 99.10276 | 3.0125 | 6.1042 | 47.3987 | 99.27614
3.0167 | 6.1208 | 47.3396 | 99.10151 | 3.0166 | 6.1083 | 47.3981 | 99.27489
3.0208 | 6.1249 | 47.3389 | 99.10004 | 3.0208 | 6.1125 | 47.3976 | 99.27384
3.025 | 6.1291 | 47.3383 | 99.09878 | 3.025 | 6.1167 | 47.3971 | 99.27279
3.0292 | 6.1333 | 47.3377 | 99.09753 | 3.0291 | 6.1208 | 47.3965 | 99.27154
3.0334 | 6.1375 | 47.337 | 99.09606 | 3.0333 | 6.125 | 47.396 | 99.27049
3.0375 | 6.1416 | 47.3364 | 99.09481 | 3.0375 | 6.1292 | 47.3955 | 99.26944
3.0417 | 6.1458 | 47.3357 | 99.09334 | 3.0416 | 6.1333 | 47.3949 | 99.26818
3.0459 | 6.15 | 47.3351 | 99.09209 | 3.0458 | 6.1375 | 47.3944 | 99.26714
3.05 | 6.1541 | 47.3344 | 99.09062 | 3.05 | 6.1417 | 47.3939 | 99.26609
3.0542 | 6.1583 | 47.3338 | 99.08936 | 3.0541 | 6.1458 | 47.3933 | 99.26483
3.0584 | 6.1625 | 47.3331 | 99.0879 | 3.0583 | 6.15 | 47.3928 | 99.26379
3.0625 | 6.1666 | 47.3325 | 99.08664 | 3.0625 | 6.1542 | 47.3923 | 99.26274
3.0667 | 6.1708 | 47.3318 | 99.08518 | 3.0666 | 6.1583 | 47.3917 | 99.26148
3.0708 | 6.1749 | 47.3311 | 99.08371 | 3.0708 | 6.1625 | 47.3912 | 99.26044
3.075 | 6.1791 | 47.3305 | 99.08246 | 3.075 | 6.1667 | 47.3907 | 99.25939
3.0792 | 6.1833 | 47.3298 | 99.08099 | 3.0791 | 6.1708 | 47.3901 | 99.25813
3.0833 | 6.1874 | 47.3292 | 99.07973 | 3.0833 | 6.175 | 47.3896 | 99.25708
3.0875 | 6.1916 | 47.3286 | 99.07848 | 3.0875 | 6.1792 | 47.389 | 99.25583
3.0917 | 6.1958 | 47.3279 | 99.07701 | 3.0916 | 6.1833 | 47.3885 | 99.25478
3.0958 | 6.1999 | 47.3272 | 99.07555 | 3.0958 | 6.1875 | 47.388 | 99.25373
3.1 | 6.2041 | 47.3266 | 99.07429 | 3.1 | 6.1917 | 47.3874 | 99.25248
3.1042 | 6.2083 | 47.3259 | 99.07283 | 3.1041 | 6.1958 | 47.3869 | 99.25143
3.1083 | 6.2124 | 47.3253 | 99.07157 | 3.1083 | 6.2 | 47.3863 | 99.25017
3.1125 | 6.2166 | 47.3246 | 99.0701 | 3.1125 | 6.2042 | 47.3858 | 99.24913
3.1167 | 6.2208 | 47.324 | 99.06885 | 3.1167 | 6.2084 | 47.3852 | 99.24787
3.1208 | 6.2249 | 47.3233 | 99.06738 | 3.1208 | 6.2125 | 47.3847 | 99.24682
3.125 | 6.2291 | 47.3227 | 99.06613 | 3.125 | 6.2167 | 47.3841 | 99.24556
3.1292 | 6.2333 | 47.322 | 99.06466 | 3.1291 | 6.2208 | 47.3836 | 99.24452
3.1334 | 6.2375 | 47.3214 | 99.06341 | 3.1333 | 6.225 | 47.3831 | 99.24347
3.1375 | 6.2416 | 47.3207 | 99.06194 | 3.1375 | 6.2292 | 47.3825 | 99.24221
3.1417 | 6.2458 | 47.32 | 99.06047 | 3.1416 | 6.2333 | 47.382 | 99.24117
3.1459 | 6.25 | 47.3194 | 99.05922 | 3.1458 | 6.2375 | 47.3814 | 99.23991
3.15 | 6.2541 | 47.3187 | 99.05775 | 3.15 | 6.2417 | 47.3809 | 99.23886
3.1542 | 6.2583 | 47.3181 | 99.0565 | 3.1541 | 6.2458 | 47.3804 | 99.23781
3.1584 | 6.2625 | 47.3174 | 99.05503 | 3.1583 | 6.25 | 47.3798 | 99.23656
3.1625 | 6.2666 | 47.3168 | 99.05378 | 3.1625 | 6.2542 | 47.3793 | 99.23551
3.1667 | 6.2708 | 47.3161 | 99.05231 | 3.1666 | 6.2583 | 47.3787 | 99.23425
3.1708 | 6.2749 | 47.3155 | 99.05105 | 3.1708 | 6.2625 | 47.3782 | 99.23321
3.175 | 6.2791 | 47.3148 | 99.04959 | 3.175 | 6.2667 | 47.3776 | 99.23195
3.1792 | 6.2833 | 47.3142 | 99.04833 | 3.1791 | 6.2708 | 47.3771 | 99.2309
3.1833 | 6.2874 | 47.3135 | 99.04687 | 3.1833 | 6.275 | 47.3765 | 99.22965
3.1875 | 6.2916 | 47.3129 | 99.04561 | 3.1875 | 6.2792 | 47.376 | 99.2286
3.1917 | 6.2958 | 47.3122 | 99.04415 | 3.1916 | 6.2833 | 47.3754 | 99.22734
3.1958 | 6.2999 | 47.3115 | 99.04268 | 3.1958 | 6.2875 | 47.3749 | 99.2263
3.2 | 6.3041 | 47.3109 | 99.04142 | 3.2 | 6.2917 | 47.3743 | 99.22504
3.2042 | 6.3083 | 47.3102 | 99.03996 | 3.2041 | 6.2958 | 47.3738 | 99.22399
3.2083 | 6.3124 | 47.3096 | 99.0387 | 3.2083 | 6.3 | 47.3732 | 99.22273
3.2125 | 6.3166 | 47.3089 | 99.03724 | 3.2125 | 6.3042 | 47.3727 | 99.22169
3.2167 | 6.3208 | 47.3083 | 99.03598 | 3.2166 | 6.3083 | 47.3721 | 99.22043
3.2208 | 6.3249 | 47.3076 | 99.03452 | 3.2208 | 6.3125 | 47.3716 | 99.21938
3.225 | 6.3291 | 47.3069 | 99.03305 | 3.225 | 6.3167 | 47.371 | 99.21813
3.2292 | 6.3333 | 47.3063 | 99.03179 | 3.2292 | 6.3209 | 47.3705 | 99.21708
3.2334 | 6.3375 | 47.3056 | 99.03033 | 3.2333 | 6.325 | 47.37 | 99.21603
3.2375 | 6.3416 | 47.3049 | 99.02886 | 3.2375 | 6.3292 | 47.3694 | 99.21478
3.2417 | 6.3458 | 47.3043 | 99.02761 | 3.2416 | 6.3333 | 47.3689 | 99.21373
3.2459 | 6.35 | 47.3036 | 99.02614 | 3.2458 | 6.3375 | 47.3683 | 99.21247
3.25 | 6.3541 | 47.303 | 99.02489 | 3.25 | 6.3417 | 47.3678 | 99.21142
3.2542 | 6.3583 | 47.3023 | 99.02342 | 3.2541 | 6.3458 | 47.3672 | 99.21017
3.2583 | 6.3624 | 47.3017 | 99.02217 | 3.2583 | 6.35 | 47.3667 | 99.20912
3.2625 | 6.3666 | 47.301 | 99.0207 | 3.2625 | 6.3542 | 47.3661 | 99.20786
3.2667 | 6.3708 | 47.3003 | 99.01923 | 3.2666 | 6.3583 | 47.3656 | 99.20682
3.2708 | 6.3749 | 47.2997 | 99.01798 | 3.2708 | 6.3625 | 47.365 | 99.20556
3.275 | 6.3791 | 47.299 | 99.01651 | 3.275 | 6.3667 | 47.3645 | 99.20451
3.2792 | 6.3833 | 47.2984 | 99.01526 | 3.2791 | 6.3708 | 47.3639 | 99.20326
3.2833 | 6.3874 | 47.2977 | 99.01379 | 3.2833 | 6.375 | 47.3634 | 99.20221
3.2875 | 6.3916 | 47.2971 | 99.01254 | 3.2875 | 6.3792 | 47.3628 | 99.20095
3.2917 | 6.3958 | 47.2964 | 99.01107 | 3.2916 | 6.3833 | 47.3623 | 99.1999
3.2958 | 6.3999 | 47.2958 | 99.00981 | 3.2958 | 6.3875 | 47.3618 | 99.19886
3.3 | 6.4041 | 47.2951 | 99.00835 | 3.3 | 6.3917 | 47.3612 | 99.1976
3.3042 | 6.4083 | 47.2944 | 99.00688 | 3.3041 | 6.3958 | 47.3607 | 99.19655
3.3083 | 6.4124 | 47.2938 | 99.00563 | 3.3083 | 6.4 | 47.3601 | 99.1953
3.3125 | 6.4166 | 47.2931 | 99.00416 | 3.3125 | 6.4042 | 47.3596 | 99.19425
3.3167 | 6.4208 | 47.2925 | 99.00291 | 3.3166 | 6.4083 | 47.359 | 99.19299
3.3167 | 6.4208 | 47.2925 | 99.00291 | 3.3208 | 6.4125 | 47.3585 | 99.19195
3.325 | 6.4291 | 47.2911 | 98.99997 | 3.325 | 6.4167 | 47.3579 | 99.19069
3.3292 | 6.4333 | 47.2905 | 98.99872 | 3.3291 | 6.4208 | 47.3574 | 99.18964
3.3334 | 6.4375 | 47.2898 | 98.99725 | 3.3333 | 6.425 | 47.3568 | 99.18838
3.3375 | 6.4416 | 47.2891 | 98.99579 | 3.3375 | 6.4292 | 47.3563 | 99.18734
3.3417 | 6.4458 | 47.2885 | 98.99453 | 3.3416 | 6.4333 | 47.3557 | 99.18608
3.3459 | 6.45 | 47.2878 | 98.99307 | 3.3458 | 6.4375 | 47.3552 | 99.18503
3.35 | 6.4541 | 47.2871 | 98.9916 | 3.35 | 6.4417 | 47.3546 | 99.18378
3.3542 | 6.4583 | 47.2865 | 98.99035 | 3.3541 | 6.4458 | 47.3541 | 99.18273
3.3583 | 6.4624 | 47.2858 | 98.98888 | 3.3583 | 6.45 | 47.3535 | 99.18147
3.3625 | 6.4666 | 47.2852 | 98.98762 | 3.3625 | 6.4542 | 47.353 | 99.18043
3.3667 | 6.4708 | 47.2845 | 98.98616 | 3.3666 | 6.4583 | 47.3524 | 99.17917
3.3708 | 6.4749 | 47.2838 | 98.98469 | 3.3708 | 6.4625 | 47.3519 | 99.17812
3.375 | 6.4791 | 47.2832 | 98.98344 | 3.375 | 6.4667 | 47.3513 | 99.17687
3.3792 | 6.4833 | 47.2825 | 98.98197 | 3.3792 | 6.4709 | 47.3507 | 99.17561
3.3833 | 6.4874 | 47.2818 | 98.98051 | 3.3833 | 6.475 | 47.3502 | 99.17456
3.3875 | 6.4916 | 47.2812 | 98.97925 | 3.3875 | 6.4792 | 47.3496 | 99.1733
3.3917 | 6.4958 | 47.2805 | 98.97778 | 3.3916 | 6.4833 | 47.3491 | 99.17226
3.3958 | 6.4999 | 47.2799 | 98.97653 | 3.3958 | 6.4875 | 47.3485 | 99.171
3.4 | 6.5041 | 47.2792 | 98.97506 | 3.4 | 6.4917 | 47.348 | 99.16995
3.4042 | 6.5083 | 47.2785 | 98.9736 | 3.4041 | 6.4958 | 47.3474 | 99.1687
3.4083 | 6.5124 | 47.2779 | 98.97234 | 3.4083 | 6.5 | 47.3468 | 99.16744
3.4125 | 6.5166 | 47.2772 | 98.97088 | 3.4125 | 6.5042 | 47.3463 | 99.16639
3.4167 | 6.5208 | 47.2765 | 98.96941 | 3.4166 | 6.5083 | 47.3457 | 99.16514
3.4209 | 6.525 | 47.2759 | 98.96815 | 3.4208 | 6.5125 | 47.3452 | 99.16409
3.425 | 6.5291 | 47.2752 | 98.96669 | 3.4208 | 6.5125 | 47.3452 | 99.16409
3.4292 | 6.5333 | 47.2745 | 98.96522 | 3.4291 | 6.5208 | 47.3441 | 99.16178
3.4334 | 6.5375 | 47.2739 | 98.96397 | 3.4333 | 6.525 | 47.3435 | 99.16053
3.4375 | 6.5416 | 47.2732 | 98.9625 | 3.4375 | 6.5292 | 47.343 | 99.15948
3.4417 | 6.5458 | 47.2725 | 98.96104 | 3.4416 | 6.5333 | 47.3424 | 99.15822
3.4458 | 6.5499 | 47.2719 | 98.95978 | 3.4458 | 6.5375 | 47.3419 | 99.15718
3.45 | 6.5541 | 47.2712 | 98.95832 | 3.45 | 6.5417 | 47.3413 | 99.15592
3.4542 | 6.5583 | 47.2705 | 98.95685 | 3.4541 | 6.5458 | 47.3407 | 99.15466
3.4583 | 6.5624 | 47.2699 | 98.95559 | 3.4583 | 6.55 | 47.3402 | 99.15362
3.4625 | 6.5666 | 47.2692 | 98.95413 | 3.4625 | 6.5542 | 47.3396 | 99.15236
3.4667 | 6.5708 | 47.2685 | 98.95266 | 3.4666 | 6.5583 | 47.3391 | 99.15131
3.4708 | 6.5749 | 47.2678 | 98.9512 | 3.4708 | 6.5625 | 47.3385 | 99.15006
3.4708 | 6.5749 | 47.2678 | 98.9512 | 3.475 | 6.5667 | 47.3379 | 99.1488
3.4792 | 6.5833 | 47.2665 | 98.94848 | 3.4791 | 6.5708 | 47.3374 | 99.14775
3.4833 | 6.5874 | 47.2658 | 98.94701 | 3.4833 | 6.575 | 47.3368 | 99.14649
3.4875 | 6.5916 | 47.2652 | 98.94576 | 3.4875 | 6.5792 | 47.3363 | 99.14545
3.4917 | 6.5958 | 47.2645 | 98.94429 | 3.4875 | 6.5792 | 47.3363 | 99.14545
3.4958 | 6.5999 | 47.2638 | 98.94282 | 3.4958 | 6.5875 | 47.3352 | 99.14314
3.5 | 6.6041 | 47.2632 | 98.94157 | 3.5 | 6.5917 | 47.3346 | 99.14189
3.5042 | 6.6083 | 47.2625 | 98.9401 | 3.5042 | 6.5959 | 47.3341 | 99.14084
3.5083 | 6.6124 | 47.2618 | 98.93864 | 3.5083 | 6.6 | 47.3335 | 99.13958
3.5125 | 6.6166 | 47.2612 | 98.93738 | 3.5125 | 6.6042 | 47.333 | 99.13854
3.5167 | 6.6208 | 47.2605 | 98.93592 | 3.5166 | 6.6083 | 47.3324 | 99.13728
3.5209 | 6.625 | 47.2598 | 98.93445 | 3.5208 | 6.6125 | 47.3319 | 99.13623
3.525 | 6.6291 | 47.2592 | 98.93319 | 3.525 | 6.6167 | 47.3313 | 99.13498
3.5292 | 6.6333 | 47.2585 | 98.93173 | 3.5291 | 6.6208 | 47.3308 | 99.13393
3.5334 | 6.6375 | 47.2578 | 98.93026 | 3.5333 | 6.625 | 47.3302 | 99.13267
3.5375 | 6.6416 | 47.2572 | 98.92901 | 3.5375 | 6.6292 | 47.3297 | 99.13162
3.5417 | 6.6458 | 47.2565 | 98.92754 | 3.5416 | 6.6333 | 47.3291 | 99.13037
3.5458 | 6.6499 | 47.2558 | 98.92608 | 3.5458 | 6.6375 | 47.3286 | 99.12932
3.55 | 6.6541 | 47.2552 | 98.92482 | 3.55 | 6.6417 | 47.328 | 99.12806
3.5542 | 6.6583 | 47.2545 | 98.92336 | 3.5541 | 6.6458 | 47.3274 | 99.12681
3.5583 | 6.6624 | 47.2538 | 98.92189 | 3.5583 | 6.65 | 47.3269 | 99.12576
3.5625 | 6.6666 | 47.2532 | 98.92063 | 3.5625 | 6.6542 | 47.3263 | 99.1245
3.5667 | 6.6708 | 47.2525 | 98.91917 | 3.5666 | 6.6583 | 47.3258 | 99.12346
3.5708 | 6.6749 | 47.2518 | 98.9177 | 3.5708 | 6.6625 | 47.3252 | 99.1222
3.575 | 6.6791 | 47.2512 | 98.91645 | 3.575 | 6.6667 | 47.3246 | 99.12094
3.5792 | 6.6833 | 47.2505 | 98.91498 | 3.5791 | 6.6708 | 47.3241 | 99.11989
3.5833 | 6.6874 | 47.2498 | 98.91352 | 3.5833 | 6.675 | 47.3235 | 99.11864
3.5875 | 6.6916 | 47.2492 | 98.91226 | 3.5875 | 6.6792 | 47.3229 | 99.11738
3.5917 | 6.6958 | 47.2485 | 98.9108 | 3.5916 | 6.6833 | 47.3224 | 99.11633
3.5958 | 6.6999 | 47.2478 | 98.90933 | 3.5958 | 6.6875 | 47.3218 | 99.11508
3.6 | 6.7041 | 47.2472 | 98.90807 | 3.6 | 6.6917 | 47.3213 | 99.11403
3.6042 | 6.7083 | 47.2465 | 98.90661 | 3.6041 | 6.6958 | 47.3207 | 99.11277
3.6084 | 6.7125 | 47.2458 | 98.90514 | 3.6083 | 6.7 | 47.3202 | 99.11173
3.6125 | 6.7166 | 47.2452 | 98.90389 | 3.6125 | 6.7042 | 47.3196 | 99.11047
3.6167 | 6.7208 | 47.2445 | 98.90242 | 3.6167 | 6.7084 | 47.319 | 99.10921
3.6209 | 6.725 | 47.2438 | 98.90096 | 3.6208 | 6.7125 | 47.3185 | 99.10817
3.625 | 6.7291 | 47.2432 | 98.8997 | 3.625 | 6.7167 | 47.3179 | 99.10691
3.6292 | 6.7333 | 47.2425 | 98.89823 | 3.6291 | 6.7208 | 47.3174 | 99.10586
3.6334 | 6.7375 | 47.2418 | 98.89677 | 3.6333 | 6.725 | 47.3168 | 99.10461
3.6375 | 6.7416 | 47.2412 | 98.89551 | 3.6375 | 6.7292 | 47.3162 | 99.10335
3.6417 | 6.7458 | 47.2405 | 98.89405 | 3.6416 | 6.7333 | 47.3157 | 99.1023
3.6458 | 6.7499 | 47.2398 | 98.89258 | 3.6458 | 6.7375 | 47.3151 | 99.10104
3.65 | 6.7541 | 47.2391 | 98.89112 | 3.65 | 6.7417 | 47.3146 | 99.1
3.6542 | 6.7583 | 47.2385 | 98.88986 | 3.6541 | 6.7458 | 47.314 | 99.09874
3.6583 | 6.7624 | 47.2378 | 98.8884 | 3.6583 | 6.75 | 47.3134 | 99.09748
3.6625 | 6.7666 | 47.2371 | 98.88693 | 3.6625 | 6.7542 | 47.3129 | 99.09644
3.6667 | 6.7708 | 47.2365 | 98.88567 | 3.6666 | 6.7583 | 47.3123 | 99.09518
3.6708 | 6.7749 | 47.2358 | 98.88421 | 3.6708 | 6.7625 | 47.3117 | 99.09392
3.675 | 6.7791 | 47.2351 | 98.88274 | 3.675 | 6.7667 | 47.3112 | 99.09288
3.6792 | 6.7833 | 47.2344 | 98.88128 | 3.6791 | 6.7708 | 47.3106 | 99.09162
3.6833 | 6.7874 | 47.2338 | 98.88002 | 3.6833 | 6.775 | 47.31 | 99.09036
3.6875 | 6.7916 | 47.2331 | 98.87856 | 3.6875 | 6.7792 | 47.3095 | 99.08932
3.6917 | 6.7958 | 47.2324 | 98.87709 | 3.6916 | 6.7833 | 47.3089 | 99.08806
3.6958 | 6.7999 | 47.2317 | 98.87563 | 3.6958 | 6.7875 | 47.3083 | 99.0868
3.7 | 6.8041 | 47.2311 | 98.87437 | 3.7 | 6.7917 | 47.3078 | 99.08575
3.7042 | 6.8083 | 47.2304 | 98.8729 | 3.7041 | 6.7958 | 47.3072 | 99.0845
3.7084 | 6.8125 | 47.2297 | 98.87144 | 3.7083 | 6.8 | 47.3066 | 99.08324
3.7125 | 6.8166 | 47.229 | 98.86997 | 3.7125 | 6.8042 | 47.306 | 99.08198
3.7167 | 6.8208 | 47.2284 | 98.86872 | 3.7166 | 6.8083 | 47.3055 | 99.08094
3.7209 | 6.825 | 47.2277 | 98.86725 | 3.7208 | 6.8125 | 47.3049 | 99.07968
3.725 | 6.8291 | 47.227 | 98.86579 | 3.725 | 6.8167 | 47.3044 | 99.07863
3.7292 | 6.8333 | 47.2264 | 98.86453 | 3.7292 | 6.8209 | 47.3038 | 99.07738
3.7333 | 6.8374 | 47.2257 | 98.86307 | 3.7333 | 6.825 | 47.3032 | 99.07612
3.7375 | 6.8416 | 47.225 | 98.8616 | 3.7375 | 6.8292 | 47.3027 | 99.07507
3.7417 | 6.8458 | 47.2243 | 98.86013 | 3.7416 | 6.8333 | 47.3021 | 99.07382
3.7458 | 6.8499 | 47.2236 | 98.85867 | 3.7458 | 6.8375 | 47.3015 | 99.07256
3.75 | 6.8541 | 47.223 | 98.85741 | 3.75 | 6.8417 | 47.301 | 99.07151
3.7542 | 6.8583 | 47.2223 | 98.85595 | 3.7541 | 6.8458 | 47.3004 | 99.07026
3.7583 | 6.8624 | 47.2216 | 98.85448 | 3.7583 | 6.85 | 47.2998 | 99.069
3.7625 | 6.8666 | 47.2209 | 98.85302 | 3.7625 | 6.8542 | 47.2992 | 99.06774
3.7667 | 6.8708 | 47.2203 | 98.85176 | 3.7666 | 6.8583 | 47.2987 | 99.06669
3.7708 | 6.8749 | 47.2196 | 98.8503 | 3.7708 | 6.8625 | 47.2981 | 99.06544
3.775 | 6.8791 | 47.2189 | 98.84883 | 3.775 | 6.8667 | 47.2975 | 99.06418
3.7792 | 6.8833 | 47.2182 | 98.84736 | 3.7791 | 6.8708 | 47.2969 | 99.06292
3.7833 | 6.8874 | 47.2175 | 98.8459 | 3.7833 | 6.875 | 47.2964 | 99.06188
3.7875 | 6.8916 | 47.2169 | 98.84464 | 3.7875 | 6.8792 | 47.2958 | 99.06062
3.7917 | 6.8958 | 47.2162 | 98.84318 | 3.7916 | 6.8833 | 47.2952 | 99.05936
3.7958 | 6.8999 | 47.2155 | 98.84171 | 3.7958 | 6.8875 | 47.2947 | 99.05832
3.8 | 6.9041 | 47.2148 | 98.84025 | 3.8 | 6.8917 | 47.2941 | 99.05706
3.8042 | 6.9083 | 47.2142 | 98.83899 | 3.8041 | 6.8958 | 47.2935 | 99.0558
3.8084 | 6.9125 | 47.2135 | 98.83753 | 3.8083 | 6.9 | 47.293 | 99.05476
3.8125 | 6.9166 | 47.2128 | 98.83606 | 3.8125 | 6.9042 | 47.2924 | 99.0535
3.8167 | 6.9208 | 47.2121 | 98.83459 | 3.8166 | 6.9083 | 47.2919 | 99.05245
3.8209 | 6.925 | 47.2114 | 98.83313 | 3.8208 | 6.9125 | 47.2913 | 99.0512
3.825 | 6.9291 | 47.2107 | 98.83166 | 3.825 | 6.9167 | 47.2907 | 99.04994
3.8292 | 6.9333 | 47.2101 | 98.83041 | 3.8291 | 6.9208 | 47.2902 | 99.04889
3.8334 | 6.9375 | 47.2094 | 98.82894 | 3.8333 | 6.925 | 47.2896 | 99.04764
3.8375 | 6.9416 | 47.2087 | 98.82748 | 3.8375 | 6.9292 | 47.289 | 99.04638
3.8417 | 6.9458 | 47.208 | 98.82601 | 3.8417 | 6.9334 | 47.2885 | 99.04533
3.8458 | 6.9499 | 47.2073 | 98.82455 | 3.8458 | 6.9375 | 47.2879 | 99.04407
3.85 | 6.9541 | 47.2067 | 98.82329 | 3.85 | 6.9417 | 47.2873 | 99.04282
3.8542 | 6.9583 | 47.206 | 98.82183 | 3.8542 | 6.9459 | 47.2867 | 99.04156
3.8583 | 6.9624 | 47.2053 | 98.82036 | 3.8583 | 6.95 | 47.2862 | 99.04051
3.8625 | 6.9666 | 47.2046 | 98.81889 | 3.8625 | 6.9542 | 47.2856 | 99.03926
3.8667 | 6.9708 | 47.2039 | 98.81743 | 3.8666 | 6.9583 | 47.285 | 99.038
3.8708 | 6.9749 | 47.2032 | 98.81596 | 3.8708 | 6.9625 | 47.2844 | 99.03674
3.875 | 6.9791 | 47.2026 | 98.81471 | 3.875 | 6.9667 | 47.2839 | 99.0357
3.8792 | 6.9833 | 47.2019 | 98.81324 | 3.8791 | 6.9708 | 47.2833 | 99.03444
3.8833 | 6.9874 | 47.2012 | 98.81178 | 3.8833 | 6.975 | 47.2827 | 99.03318
3.8875 | 6.9916 | 47.2005 | 98.81031 | 3.8875 | 6.9792 | 47.2821 | 99.03193
3.8917 | 6.9958 | 47.1998 | 98.80885 | 3.8916 | 6.9833 | 47.2816 | 99.03088
3.8958 | 6.9999 | 47.1991 | 98.80738 | 3.8958 | 6.9875 | 47.281 | 99.02962
3.9 | 7.0041 | 47.1985 | 98.80612 | 3.9 | 6.9917 | 47.2804 | 99.02837
3.9042 | 7.0083 | 47.1978 | 98.80466 | 3.9041 | 6.9958 | 47.2798 | 99.02711
3.9084 | 7.0125 | 47.1971 | 98.80319 | 3.9083 | 7 | 47.2793 | 99.02606
3.9125 | 7.0166 | 47.1964 | 98.80173 | 3.9125 | 7.0042 | 47.2787 | 99.02481
3.9167 | 7.0208 | 47.1958 | 98.80047 | 3.9166 | 7.0083 | 47.2781 | 99.02355
3.9209 | 7.025 | 47.1951 | 98.79901 | 3.9208 | 7.0125 | 47.2776 | 99.0225
3.925 | 7.0291 | 47.1944 | 98.79754 | 3.925 | 7.0167 | 47.277 | 99.02124
3.9292 | 7.0333 | 47.1937 | 98.79608 | 3.9291 | 7.0208 | 47.2764 | 99.01999
3.9334 | 7.0375 | 47.193 | 98.79461 | 3.9333 | 7.025 | 47.2758 | 99.01873
3.9375 | 7.0416 | 47.1924 | 98.79335 | 3.9375 | 7.0292 | 47.2753 | 99.01768
3.9417 | 7.0458 | 47.1917 | 98.79189 | 3.9416 | 7.0333 | 47.2747 | 99.01643
3.9458 | 7.0499 | 47.191 | 98.79042 | 3.9458 | 7.0375 | 47.2741 | 99.01517
3.95 | 7.0541 | 47.1903 | 98.78896 | 3.95 | 7.0417 | 47.2736 | 99.01412
3.9542 | 7.0583 | 47.1896 | 98.78749 | 3.9541 | 7.0458 | 47.273 | 99.01287
3.9583 | 7.0624 | 47.189 | 98.78624 | 3.9583 | 7.05 | 47.2724 | 99.01161
3.9625 | 7.0666 | 47.1883 | 98.78477 | 3.9625 | 7.0542 | 47.2718 | 99.01035
3.9667 | 7.0708 | 47.1876 | 98.78331 | 3.9667 | 7.0584 | 47.2713 | 99.00931
3.9708 | 7.0749 | 47.1869 | 98.78184 | 3.9708 | 7.0625 | 47.2707 | 99.00805
3.975 | 7.0791 | 47.1862 | 98.78038 | 3.975 | 7.0667 | 47.2701 | 99.00679
3.9792 | 7.0833 | 47.1855 | 98.77891 | 3.9791 | 7.0708 | 47.2696 | 99.00575
3.9833 | 7.0874 | 47.1849 | 98.77765 | 3.9833 | 7.075 | 47.269 | 99.00449
3.9875 | 7.0916 | 47.1842 | 98.77619 | 3.9875 | 7.0792 | 47.2684 | 99.00323
3.9917 | 7.0958 | 47.1835 | 98.77472 | 3.9916 | 7.0833 | 47.2678 | 99.00198
3.9958 | 7.0999 | 47.1828 | 98.77326 | 3.9958 | 7.0875 | 47.2673 | 99.00093
4 | 7.1041 | 47.1821 | 98.77179 | 4 | 7.0917 | 47.2667 | 98.99967
4.0042 | 7.1083 | 47.1814 | 98.77033 | 4.0041 | 7.0958 | 47.2661 | 98.99841
4.0084 | 7.1125 | 47.1807 | 98.76886 | 4.0083 | 7.1 | 47.2655 | 98.99716
4.0125 | 7.1166 | 47.18 | 98.7674 | 4.0125 | 7.1042 | 47.2649 | 98.9959
4.0167 | 7.1208 | 47.1794 | 98.76614 | 4.0166 | 7.1083 | 47.2644 | 98.99485
4.0209 | 7.125 | 47.1787 | 98.76467 | 4.0208 | 7.1125 | 47.2638 | 98.9936
4.025 | 7.1291 | 47.178 | 98.76321 | 4.025 | 7.1167 | 47.2632 | 98.99234
4.0292 | 7.1333 | 47.1773 | 98.76174 | 4.0291 | 7.1208 | 47.2626 | 98.99108
4.0333 | 7.1374 | 47.1766 | 98.76028 | 4.0333 | 7.125 | 47.2621 | 98.99004
4.0375 | 7.1416 | 47.1759 | 98.75881 | 4.0375 | 7.1292 | 47.2615 | 98.98878
4.0417 | 7.1458 | 47.1752 | 98.75735 | 4.0416 | 7.1333 | 47.2609 | 98.98752
4.0458 | 7.1499 | 47.1745 | 98.75588 | 4.0458 | 7.1375 | 47.2603 | 98.98627
4.05 | 7.1541 | 47.1739 | 98.75463 | 4.05 | 7.1417 | 47.2597 | 98.98501
4.0542 | 7.1583 | 47.1732 | 98.75316 | 4.0541 | 7.1458 | 47.2592 | 98.98396
4.0583 | 7.1624 | 47.1725 | 98.7517 | 4.0583 | 7.15 | 47.2586 | 98.98271
4.0625 | 7.1666 | 47.1718 | 98.75023 | 4.0625 | 7.1542 | 47.258 | 98.98145
4.0667 | 7.1708 | 47.1711 | 98.74876 | 4.0666 | 7.1583 | 47.2574 | 98.98019
4.0708 | 7.1749 | 47.1704 | 98.7473 | 4.0708 | 7.1625 | 47.2568 | 98.97894
4.075 | 7.1791 | 47.1698 | 98.74604 | 4.075 | 7.1667 | 47.2563 | 98.97789
4.0792 | 7.1833 | 47.1691 | 98.74458 | 4.0792 | 7.1709 | 47.2557 | 98.97663
4.0833 | 7.1874 | 47.1684 | 98.74311 | 4.0833 | 7.175 | 47.2551 | 98.97538
4.0875 | 7.1916 | 47.1677 | 98.74165 | 4.0875 | 7.1792 | 47.2546 | 98.97433
4.0917 | 7.1958 | 47.167 | 98.74018 | 4.0916 | 7.1833 | 47.254 | 98.97307
4.0959 | 7.2 | 47.1663 | 98.73872 | 4.0958 | 7.1875 | 47.2534 | 98.97181
4.1 | 7.2041 | 47.1657 | 98.73746 | 4.1 | 7.1917 | 47.2528 | 98.97056
4.1042 | 7.2083 | 47.165 | 98.736 | 4.1041 | 7.1958 | 47.2522 | 98.9693
4.1084 | 7.2125 | 47.1643 | 98.73453 | 4.1083 | 7.2 | 47.2517 | 98.96825
4.1125 | 7.2166 | 47.1636 | 98.73306 | 4.1125 | 7.2042 | 47.2511 | 98.967
4.1167 | 7.2208 | 47.1629 | 98.7316 | 4.1166 | 7.2083 | 47.2505 | 98.96574
4.1209 | 7.225 | 47.1622 | 98.73013 | 4.1208 | 7.2125 | 47.2499 | 98.96448
4.125 | 7.2291 | 47.1615 | 98.72867 | 4.125 | 7.2167 | 47.2493 | 98.96323
4.1292 | 7.2333 | 47.1609 | 98.72741 | 4.1291 | 7.2208 | 47.2487 | 98.96197
4.1333 | 7.2374 | 47.1602 | 98.72595 | 4.1333 | 7.225 | 47.2482 | 98.96092
4.1375 | 7.2416 | 47.1595 | 98.72448 | 4.1375 | 7.2292 | 47.2476 | 98.95967
4.1417 | 7.2458 | 47.1588 | 98.72302 | 4.1416 | 7.2333 | 47.247 | 98.95841
4.1458 | 7.2499 | 47.1581 | 98.72155 | 4.1458 | 7.2375 | 47.2464 | 98.95715
4.15 | 7.2541 | 47.1574 | 98.72009 | 4.15 | 7.2417 | 47.2458 | 98.9559
4.1542 | 7.2583 | 47.1567 | 98.71862 | 4.1541 | 7.2458 | 47.2453 | 98.95485
4.1583 | 7.2624 | 47.156 | 98.71715 | 4.1583 | 7.25 | 47.2447 | 98.95359
4.1625 | 7.2666 | 47.1553 | 98.71569 | 4.1625 | 7.2542 | 47.2441 | 98.95234
4.1667 | 7.2708 | 47.1546 | 98.71422 | 4.1666 | 7.2583 | 47.2435 | 98.95108
4.1708 | 7.2749 | 47.154 | 98.71297 | 4.1708 | 7.2625 | 47.2429 | 98.94982
4.175 | 7.2791 | 47.1533 | 98.7115 | 4.175 | 7.2667 | 47.2424 | 98.94878
4.1792 | 7.2833 | 47.1526 | 98.71004 | 4.1791 | 7.2708 | 47.2418 | 98.94752
4.1834 | 7.2875 | 47.1519 | 98.70857 | 4.1833 | 7.275 | 47.2412 | 98.94626
4.1875 | 7.2916 | 47.1512 | 98.70711 | 4.1875 | 7.2792 | 47.2406 | 98.945
4.1917 | 7.2958 | 47.1505 | 98.70564 | 4.1916 | 7.2833 | 47.24 | 98.94375
4.1959 | 7.3 | 47.1498 | 98.70418 | 4.1958 | 7.2875 | 47.2395 | 98.9427
4.2 | 7.3041 | 47.1491 | 98.70271 | 4.2 | 7.2917 | 47.2389 | 98.94144
4.2042 | 7.3083 | 47.1484 | 98.70124 | 4.2041 | 7.2958 | 47.2383 | 98.94019
4.2084 | 7.3125 | 47.1477 | 98.69978 | 4.2083 | 7.3 | 47.2377 | 98.93893
4.2125 | 7.3166 | 47.147 | 98.69831 | 4.2125 | 7.3042 | 47.2371 | 98.93767
4.2167 | 7.3208 | 47.1463 | 98.69685 | 4.2167 | 7.3084 | 47.2365 | 98.93642
4.2209 | 7.325 | 47.1456 | 98.69538 | 4.2208 | 7.3125 | 47.2359 | 98.93516
4.225 | 7.3291 | 47.145 | 98.69413 | 4.225 | 7.3167 | 47.2353 | 98.9339
4.2292 | 7.3333 | 47.1443 | 98.69266 | 4.225 | 7.3167 | 47.2353 | 98.9339
4.2333 | 7.3374 | 47.1436 | 98.6912 | 4.2333 | 7.325 | 47.2342 | 98.9316
4.2375 | 7.3416 | 47.1429 | 98.68973 | 4.2375 | 7.3292 | 47.2336 | 98.93034
4.2417 | 7.3458 | 47.1422 | 98.68827 | 4.2416 | 7.3333 | 47.233 | 98.92909
4.2458 | 7.3499 | 47.1415 | 98.6868 | 4.2458 | 7.3375 | 47.2324 | 98.92783
4.25 | 7.3541 | 47.1408 | 98.68533 | 4.25 | 7.3417 | 47.2318 | 98.92657
4.2542 | 7.3583 | 47.1401 | 98.68387 | 4.2541 | 7.3458 | 47.2313 | 98.92553
4.2583 | 7.3624 | 47.1394 | 98.6824 | 4.2583 | 7.35 | 47.2307 | 98.92427
4.2625 | 7.3666 | 47.1387 | 98.68094 | 4.2625 | 7.3542 | 47.2301 | 98.92301
4.2667 | 7.3708 | 47.138 | 98.67947 | 4.2666 | 7.3583 | 47.2295 | 98.92176
4.2708 | 7.3749 | 47.1373 | 98.67801 | 4.2708 | 7.3625 | 47.2289 | 98.9205
4.275 | 7.3791 | 47.1366 | 98.67654 | 4.275 | 7.3667 | 47.2283 | 98.91924
4.2792 | 7.3833 | 47.1359 | 98.67508 | 4.2791 | 7.3708 | 47.2277 | 98.91799
4.2834 | 7.3875 | 47.1352 | 98.67361 | 4.2833 | 7.375 | 47.2272 | 98.91694
4.2875 | 7.3916 | 47.1345 | 98.67215 | 4.2875 | 7.3792 | 47.2266 | 98.91568
4.2917 | 7.3958 | 47.1338 | 98.67068 | 4.2916 | 7.3833 | 47.226 | 98.91443
4.2959 | 7.4 | 47.1331 | 98.66922 | 4.2958 | 7.3875 | 47.2254 | 98.91317
4.3 | 7.4041 | 47.1324 | 98.66775 | 4.3 | 7.3917 | 47.2248 | 98.91191
4.3042 | 7.4083 | 47.1317 | 98.66628 | 4.3041 | 7.3958 | 47.2242 | 98.91066
4.3084 | 7.4125 | 47.131 | 98.66482 | 4.3083 | 7.4 | 47.2236 | 98.9094
4.3125 | 7.4166 | 47.1303 | 98.66335 | 4.3125 | 7.4042 | 47.223 | 98.90814
4.3167 | 7.4208 | 47.1296 | 98.66189 | 4.3167 | 7.4084 | 47.2225 | 98.90709
4.3209 | 7.425 | 47.1289 | 98.66042 | 4.3208 | 7.4125 | 47.2219 | 98.90584
4.325 | 7.4291 | 47.1282 | 98.65896 | 4.325 | 7.4167 | 47.2213 | 98.90458
4.3292 | 7.4333 | 47.1275 | 98.65749 | 4.3291 | 7.4208 | 47.2207 | 98.90332
4.3333 | 7.4374 | 47.1268 | 98.65603 | 4.3333 | 7.425 | 47.2201 | 98.90207
4.3375 | 7.4416 | 47.1261 | 98.65456 | 4.3375 | 7.4292 | 47.2195 | 98.90081
4.3417 | 7.4458 | 47.1254 | 98.6531 | 4.3416 | 7.4333 | 47.2189 | 98.89955
4.3458 | 7.4499 | 47.1247 | 98.65163 | 4.3458 | 7.4375 | 47.2183 | 98.8983
4.35 | 7.4541 | 47.124 | 98.65016 | 4.35 | 7.4417 | 47.2177 | 98.89704
4.3542 | 7.4583 | 47.1233 | 98.6487 | 4.3541 | 7.4458 | 47.2171 | 98.89578
4.3583 | 7.4624 | 47.1226 | 98.64723 | 4.3583 | 7.45 | 47.2165 | 98.89453
4.3625 | 7.4666 | 47.1219 | 98.64577 | 4.3625 | 7.4542 | 47.2159 | 98.89327
4.3667 | 7.4708 | 47.1212 | 98.6443 | 4.3666 | 7.4583 | 47.2153 | 98.89201
4.3708 | 7.4749 | 47.1205 | 98.64284 | 4.3708 | 7.4625 | 47.2147 | 98.89076
4.375 | 7.4791 | 47.1198 | 98.64137 | 4.375 | 7.4667 | 47.2141 | 98.8895
4.3792 | 7.4833 | 47.1191 | 98.63991 | 4.3791 | 7.4708 | 47.2135 | 98.88824
4.3833 | 7.4874 | 47.1184 | 98.63844 | 4.3833 | 7.475 | 47.213 | 98.8872
4.3875 | 7.4916 | 47.1177 | 98.63698 | 4.3875 | 7.4792 | 47.2124 | 98.88594
4.3917 | 7.4958 | 47.117 | 98.63551 | 4.3916 | 7.4833 | 47.2118 | 98.88468
4.3959 | 7.5 | 47.1163 | 98.63405 | 4.3958 | 7.4875 | 47.2112 | 98.88343
4.4 | 7.5041 | 47.1156 | 98.63258 | 4.4 | 7.4917 | 47.2106 | 98.88217
4.4042 | 7.5083 | 47.1149 | 98.63111 | 4.4041 | 7.4958 | 47.21 | 98.88091
4.4084 | 7.5125 | 47.1142 | 98.62965 | 4.4083 | 7.5 | 47.2094 | 98.87966
4.4125 | 7.5166 | 47.1135 | 98.62818 | 4.4125 | 7.5042 | 47.2088 | 98.8784
4.4167 | 7.5208 | 47.1129 | 98.62693 | 4.4166 | 7.5083 | 47.2083 | 98.87735
4.4209 | 7.525 | 47.1122 | 98.62546 | 4.4208 | 7.5125 | 47.2077 | 98.8761
4.425 | 7.5291 | 47.1115 | 98.624 | 4.425 | 7.5167 | 47.2071 | 98.87484
4.4292 | 7.5333 | 47.1108 | 98.62253 | 4.4292 | 7.5209 | 47.2065 | 98.87358
4.4333 | 7.5374 | 47.1101 | 98.62107 | 4.4333 | 7.525 | 47.2059 | 98.87233
4.4375 | 7.5416 | 47.1094 | 98.6196 | 4.4375 | 7.5292 | 47.2053 | 98.87107
4.4417 | 7.5458 | 47.1087 | 98.61814 | 4.4416 | 7.5333 | 47.2047 | 98.86981
4.4458 | 7.5499 | 47.108 | 98.61667 | 4.4458 | 7.5375 | 47.2041 | 98.86856
4.45 | 7.5541 | 47.1073 | 98.6152 | 4.45 | 7.5417 | 47.2035 | 98.8673
4.4542 | 7.5583 | 47.1066 | 98.61374 | 4.4541 | 7.5458 | 47.2029 | 98.86604
4.4583 | 7.5624 | 47.1059 | 98.61227 | 4.4583 | 7.55 | 47.2023 | 98.86479
4.4625 | 7.5666 | 47.1052 | 98.61081 | 4.4625 | 7.5542 | 47.2017 | 98.86353
4.4667 | 7.5708 | 47.1045 | 98.60934 | 4.4666 | 7.5583 | 47.2011 | 98.86227
4.4708 | 7.5749 | 47.1038 | 98.60788 | 4.4708 | 7.5625 | 47.2005 | 98.86102
4.475 | 7.5791 | 47.1031 | 98.60641 | 4.475 | 7.5667 | 47.1999 | 98.85976
4.4792 | 7.5833 | 47.1024 | 98.60495 | 4.4791 | 7.5708 | 47.1993 | 98.8585
4.4834 | 7.5875 | 47.1017 | 98.60348 | 4.4833 | 7.575 | 47.1987 | 98.85725
4.4875 | 7.5916 | 47.101 | 98.60202 | 4.4875 | 7.5792 | 47.1982 | 98.8562
4.4917 | 7.5958 | 47.1003 | 98.60055 | 4.4916 | 7.5833 | 47.1976 | 98.85494
4.4959 | 7.6 | 47.0995 | 98.59888 | 4.4958 | 7.5875 | 47.197 | 98.85369
4.5 | 7.6041 | 47.0988 | 98.59741 | 4.5 | 7.5917 | 47.1964 | 98.85243
4.5042 | 7.6083 | 47.0981 | 98.59595 | 4.5041 | 7.5958 | 47.1958 | 98.85117
4.5084 | 7.6125 | 47.0974 | 98.59448 | 4.5083 | 7.6 | 47.1952 | 98.84992
4.5125 | 7.6166 | 47.0967 | 98.59301 | 4.5125 | 7.6042 | 47.1946 | 98.84866
4.5167 | 7.6208 | 47.096 | 98.59155 | 4.5166 | 7.6083 | 47.194 | 98.8474
4.5208 | 7.6249 | 47.0953 | 98.59008 | 4.5208 | 7.6125 | 47.1934 | 98.84614
4.525 | 7.6291 | 47.0946 | 98.58862 | 4.525 | 7.6167 | 47.1928 | 98.84489
4.5292 | 7.6333 | 47.0939 | 98.58715 | 4.5291 | 7.6208 | 47.1922 | 98.84363
4.5333 | 7.6374 | 47.0932 | 98.58569 | 4.5333 | 7.625 | 47.1916 | 98.84237
4.5375 | 7.6416 | 47.0925 | 98.58422 | 4.5375 | 7.6292 | 47.191 | 98.84112
4.5417 | 7.6458 | 47.0918 | 98.58276 | 4.5417 | 7.6334 | 47.1904 | 98.83986
4.5458 | 7.6499 | 47.0911 | 98.58129 | 4.5458 | 7.6375 | 47.1898 | 98.8386
4.55 | 7.6541 | 47.0904 | 98.57983 | 4.55 | 7.6417 | 47.1892 | 98.83735
4.5542 | 7.6583 | 47.0897 | 98.57836 | 4.5542 | 7.6459 | 47.1886 | 98.83609
4.5583 | 7.6624 | 47.0889 | 98.57669 | 4.5583 | 7.65 | 47.188 | 98.83483
4.5625 | 7.6666 | 47.0882 | 98.57522 | 4.5625 | 7.6542 | 47.1874 | 98.83358
4.5667 | 7.6708 | 47.0875 | 98.57376 | 4.5666 | 7.6583 | 47.1868 | 98.83232
4.5708 | 7.6749 | 47.0868 | 98.57229 | 4.5708 | 7.6625 | 47.1862 | 98.83106
4.575 | 7.6791 | 47.0861 | 98.57082 | 4.575 | 7.6667 | 47.1856 | 98.82981
4.5792 | 7.6833 | 47.0854 | 98.56936 | 4.5791 | 7.6708 | 47.1851 | 98.82876
4.5834 | 7.6875 | 47.0847 | 98.56789 | 4.5833 | 7.675 | 47.1845 | 98.8275
4.5875 | 7.6916 | 47.084 | 98.56643 | 4.5875 | 7.6792 | 47.1839 | 98.82625
4.5917 | 7.6958 | 47.0833 | 98.56496 | 4.5916 | 7.6833 | 47.1833 | 98.82499
4.5959 | 7.7 | 47.0826 | 98.5635 | 4.5958 | 7.6875 | 47.1827 | 98.82373
4.6 | 7.7041 | 47.0819 | 98.56203 | 4.6 | 7.6917 | 47.1821 | 98.82248
4.6042 | 7.7083 | 47.0812 | 98.56057 | 4.6041 | 7.6958 | 47.1815 | 98.82122
4.6084 | 7.7125 | 47.0804 | 98.55889 | 4.6083 | 7.7 | 47.1809 | 98.81996
4.6125 | 7.7166 | 47.0797 | 98.55743 | 4.6125 | 7.7042 | 47.1803 | 98.81871
4.6167 | 7.7208 | 47.079 | 98.55596 | 4.6166 | 7.7083 | 47.1797 | 98.81745
4.6208 | 7.7249 | 47.0783 | 98.5545 | 4.6208 | 7.7125 | 47.1791 | 98.81619
4.625 | 7.7291 | 47.0776 | 98.55303 | 4.625 | 7.7167 | 47.1785 | 98.81494
4.6292 | 7.7333 | 47.0769 | 98.55157 | 4.6291 | 7.7208 | 47.1779 | 98.81368
4.6333 | 7.7374 | 47.0762 | 98.5501 | 4.6333 | 7.725 | 47.1773 | 98.81242
4.6375 | 7.7416 | 47.0755 | 98.54863 | 4.6375 | 7.7292 | 47.1767 | 98.81117
4.6417 | 7.7458 | 47.0748 | 98.54717 | 4.6416 | 7.7333 | 47.1761 | 98.80991
4.6458 | 7.7499 | 47.0741 | 98.5457 | 4.6458 | 7.7375 | 47.1755 | 98.80865
4.65 | 7.7541 | 47.0734 | 98.54424 | 4.65 | 7.7417 | 47.1749 | 98.8074
4.6542 | 7.7583 | 47.0727 | 98.54277 | 4.6541 | 7.7458 | 47.1743 | 98.80614
4.6583 | 7.7624 | 47.072 | 98.54131 | 4.6583 | 7.75 | 47.1737 | 98.80488
4.6625 | 7.7666 | 47.0713 | 98.53984 | 4.6625 | 7.7542 | 47.1731 | 98.80363
4.6667 | 7.7708 | 47.0706 | 98.53838 | 4.6666 | 7.7583 | 47.1725 | 98.80237
4.6708 | 7.7749 | 47.0699 | 98.53691 | 4.6708 | 7.7625 | 47.1719 | 98.80111
4.675 | 7.7791 | 47.0692 | 98.53545 | 4.675 | 7.7667 | 47.1713 | 98.79986
4.6792 | 7.7833 | 47.0684 | 98.53377 | 4.6791 | 7.7708 | 47.1707 | 98.7986
4.6834 | 7.7875 | 47.0677 | 98.53231 | 4.6833 | 7.775 | 47.1701 | 98.79734
4.6875 | 7.7916 | 47.067 | 98.53084 | 4.6875 | 7.7792 | 47.1695 | 98.79609
4.6917 | 7.7958 | 47.0663 | 98.52937 | 4.6916 | 7.7833 | 47.1689 | 98.79483
4.6959 | 7.8 | 47.0656 | 98.52791 | 4.6958 | 7.7875 | 47.1683 | 98.79357
4.7 | 7.8041 | 47.0649 | 98.52644 | 4.7 | 7.7917 | 47.1677 | 98.79232
4.7042 | 7.8083 | 47.0642 | 98.52498 | 4.7041 | 7.7958 | 47.167 | 98.79085
4.7083 | 7.8124 | 47.0635 | 98.52351 | 4.7083 | 7.8 | 47.1664 | 98.78959
4.7125 | 7.8166 | 47.0628 | 98.52205 | 4.7125 | 7.8042 | 47.1658 | 98.78834
4.7167 | 7.8208 | 47.062 | 98.52037 | 4.7166 | 7.8083 | 47.1652 | 98.78708
4.7208 | 7.8249 | 47.0613 | 98.51891 | 4.7208 | 7.8125 | 47.1646 | 98.78582
4.725 | 7.8291 | 47.0606 | 98.51744 | 4.725 | 7.8167 | 47.164 | 98.78457
4.7292 | 7.8333 | 47.0599 | 98.51598 | 4.7291 | 7.8208 | 47.1634 | 98.78331
4.7333 | 7.8374 | 47.0592 | 98.51451 | 4.7333 | 7.825 | 47.1628 | 98.78205
4.7375 | 7.8416 | 47.0585 | 98.51305 | 4.7375 | 7.8292 | 47.1622 | 98.7808
4.7417 | 7.8458 | 47.0578 | 98.51158 | 4.7416 | 7.8333 | 47.1616 | 98.77954
4.7458 | 7.8499 | 47.0571 | 98.51012 | 4.7458 | 7.8375 | 47.161 | 98.77828
4.75 | 7.8541 | 47.0564 | 98.50865 | 4.75 | 7.8417 | 47.1604 | 98.77703
4.7542 | 7.8583 | 47.0556 | 98.50698 | 4.7541 | 7.8458 | 47.1598 | 98.77577
4.7583 | 7.8624 | 47.0549 | 98.50551 | 4.7583 | 7.85 | 47.1592 | 98.77451
4.7625 | 7.8666 | 47.0542 | 98.50404 | 4.7625 | 7.8542 | 47.1586 | 98.77326
4.7667 | 7.8708 | 47.0535 | 98.50258 | 4.7666 | 7.8583 | 47.158 | 98.772
4.7708 | 7.8749 | 47.0528 | 98.50111 | 4.7708 | 7.8625 | 47.1574 | 98.77074
4.775 | 7.8791 | 47.0521 | 98.49965 | 4.775 | 7.8667 | 47.1568 | 98.76949
4.7792 | 7.8833 | 47.0514 | 98.49818 | 4.7791 | 7.8708 | 47.1562 | 98.76823
4.7833 | 7.8874 | 47.0507 | 98.49672 | 4.7833 | 7.875 | 47.1556 | 98.76697
4.7875 | 7.8916 | 47.05 | 98.49525 | 4.7875 | 7.8792 | 47.155 | 98.76572
4.7917 | 7.8958 | 47.0493 | 98.49379 | 4.7917 | 7.8834 | 47.1544 | 98.76446
4.7959 | 7.9 | 47.0485 | 98.49211 | 4.7958 | 7.8875 | 47.1538 | 98.7632
4.8 | 7.9041 | 47.0478 | 98.49065 | 4.7958 | 7.8875 | 47.1538 | 98.7632
4.8042 | 7.9083 | 47.0471 | 98.48918 | 4.8041 | 7.8958 | 47.1525 | 98.76048
4.8084 | 7.9125 | 47.0464 | 98.48772 | 4.8083 | 7.9 | 47.1519 | 98.75922
4.8125 | 7.9166 | 47.0457 | 98.48625 | 4.8125 | 7.9042 | 47.1513 | 98.75797
4.8167 | 7.9208 | 47.045 | 98.48479 | 4.8166 | 7.9083 | 47.1507 | 98.75671
4.8208 | 7.9249 | 47.0443 | 98.48332 | 4.8208 | 7.9125 | 47.1501 | 98.75545
4.825 | 7.9291 | 47.0435 | 98.48164 | 4.825 | 7.9167 | 47.1495 | 98.7542
4.8292 | 7.9333 | 47.0428 | 98.48018 | 4.8291 | 7.9208 | 47.1489 | 98.75294
4.8333 | 7.9374 | 47.0421 | 98.47871 | 4.8333 | 7.925 | 47.1483 | 98.75168
4.8375 | 7.9416 | 47.0414 | 98.47725 | 4.8375 | 7.9292 | 47.1477 | 98.75043
4.8417 | 7.9458 | 47.0407 | 98.47578 | 4.8416 | 7.9333 | 47.1471 | 98.74917
4.8458 | 7.9499 | 47.04 | 98.47432 | 4.8458 | 7.9375 | 47.1464 | 98.7477
4.85 | 7.9541 | 47.0392 | 98.47264 | 4.85 | 7.9417 | 47.1458 | 98.74645
4.8542 | 7.9583 | 47.0385 | 98.47118 | 4.8541 | 7.9458 | 47.1452 | 98.74519
4.8583 | 7.9624 | 47.0378 | 98.46971 | 4.8583 | 7.95 | 47.1446 | 98.74393
4.8625 | 7.9666 | 47.0371 | 98.46825 | 4.8625 | 7.9542 | 47.144 | 98.74268
4.8667 | 7.9708 | 47.0364 | 98.46678 | 4.8666 | 7.9583 | 47.1434 | 98.74142
4.8708 | 7.9749 | 47.0356 | 98.46511 | 4.8708 | 7.9625 | 47.1428 | 98.74016
4.875 | 7.9791 | 47.0349 | 98.46364 | 4.875 | 7.9667 | 47.1421 | 98.7387
4.8792 | 7.9833 | 47.0342 | 98.46218 | 4.8791 | 7.9708 | 47.1415 | 98.73744
4.8834 | 7.9875 | 47.0335 | 98.46071 | 4.8833 | 7.975 | 47.1409 | 98.73618
4.8875 | 7.9916 | 47.0328 | 98.45925 | 4.8875 | 7.9792 | 47.1403 | 98.73493
4.8917 | 7.9958 | 47.032 | 98.45757 | 4.8916 | 7.9833 | 47.1397 | 98.73367
4.8959 | 8 | 47.0313 | 98.45611 | 4.8958 | 7.9875 | 47.1391 | 98.73241
4.9 | 8.0041 | 47.0306 | 98.45464 | 4.9 | 7.9917 | 47.1385 | 98.73116
4.9042 | 8.0083 | 47.0299 | 98.45317 | 4.9041 | 7.9958 | 47.1379 | 98.7299
4.9084 | 8.0125 | 47.0292 | 98.45171 | 4.9083 | 8 | 47.1373 | 98.72864
4.9125 | 8.0166 | 47.0284 | 98.45003 | 4.9125 | 8.0042 | 47.1367 | 98.72739
4.9167 | 8.0208 | 47.0277 | 98.44857 | 4.9166 | 8.0083 | 47.1361 | 98.72613
4.9209 | 8.025 | 47.027 | 98.4471 | 4.9208 | 8.0125 | 47.1355 | 98.72487
4.925 | 8.0291 | 47.0263 | 98.44564 | 4.925 | 8.0167 | 47.1348 | 98.72341
4.9292 | 8.0333 | 47.0256 | 98.44417 | 4.9292 | 8.0209 | 47.1342 | 98.72215
4.9333 | 8.0374 | 47.0249 | 98.44271 | 4.9333 | 8.025 | 47.1336 | 98.72089
4.9375 | 8.0416 | 47.0241 | 98.44103 | 4.9375 | 8.0292 | 47.133 | 98.71964
4.9417 | 8.0458 | 47.0234 | 98.43957 | 4.9416 | 8.0333 | 47.1324 | 98.71838
4.9458 | 8.0499 | 47.0227 | 98.4381 | 4.9458 | 8.0375 | 47.1318 | 98.71712
4.95 | 8.0541 | 47.022 | 98.43664 | 4.95 | 8.0417 | 47.1312 | 98.71587
4.9542 | 8.0583 | 47.0213 | 98.43517 | 4.9541 | 8.0458 | 47.1306 | 98.71461
4.9583 | 8.0624 | 47.0206 | 98.43371 | 4.9583 | 8.05 | 47.13 | 98.71335
4.9625 | 8.0666 | 47.0199 | 98.43224 | 4.9625 | 8.0542 | 47.1293 | 98.71189
4.9667 | 8.0708 | 47.0191 | 98.43057 | 4.9666 | 8.0583 | 47.1287 | 98.71063
4.9708 | 8.0749 | 47.0184 | 98.4291 | 4.9708 | 8.0625 | 47.1281 | 98.70937
4.975 | 8.0791 | 47.0177 | 98.42763 | 4.975 | 8.0667 | 47.1275 | 98.70812
4.9792 | 8.0833 | 47.017 | 98.42617 | 4.9791 | 8.0708 | 47.1269 | 98.70686
4.9833 | 8.0874 | 47.0163 | 98.4247 | 4.9833 | 8.075 | 47.1263 | 98.7056
4.9875 | 8.0916 | 47.0156 | 98.42324 | 4.9875 | 8.0792 | 47.1256 | 98.70414
4.9917 | 8.0958 | 47.0148 | 98.42156 | 4.9916 | 8.0833 | 47.125 | 98.70288
4.9958 | 8.0999 | 47.0141 | 98.4201 | 4.9958 | 8.0875 | 47.1244 | 98.70163
5 | 8.1041 | 47.0134 | 98.41863 | 5 | 8.0917 | 47.1238 | 98.70037
5.0042 | 8.1083 | 47.0127 | 98.41717 | 5.0041 | 8.0958 | 47.1231 | 98.6989
5.0084 | 8.1125 | 47.0119 | 98.41549 | 5.0083 | 8.1 | 47.1225 | 98.69765
5.0125 | 8.1166 | 47.0112 | 98.41403 | 5.0125 | 8.1042 | 47.1219 | 98.69639
5.0167 | 8.1208 | 47.0105 | 98.41256 | 5.0166 | 8.1083 | 47.1213 | 98.69513
5.0209 | 8.125 | 47.0098 | 98.4111 | 5.0208 | 8.1125 | 47.1207 | 98.69388
5.025 | 8.1291 | 47.0091 | 98.40963 | 5.025 | 8.1167 | 47.12 | 98.69241
5.0292 | 8.1333 | 47.0083 | 98.40796 | 5.0291 | 8.1208 | 47.1194 | 98.69115
5.0333 | 8.1374 | 47.0076 | 98.40649 | 5.0333 | 8.125 | 47.1188 | 98.6899
5.0375 | 8.1416 | 47.0069 | 98.40503 | 5.0375 | 8.1292 | 47.1182 | 98.68864
5.0417 | 8.1458 | 47.0062 | 98.40356 | 5.0416 | 8.1333 | 47.1176 | 98.68738
5.0458 | 8.1499 | 47.0054 | 98.40189 | 5.0458 | 8.1375 | 47.1169 | 98.68592
5.05 | 8.1541 | 47.0047 | 98.40042 | 5.05 | 8.1417 | 47.1163 | 98.68466
5.0542 | 8.1583 | 47.004 | 98.39895 | 5.0542 | 8.1459 | 47.1157 | 98.6834
5.0583 | 8.1624 | 47.0033 | 98.39749 | 5.0583 | 8.15 | 47.1151 | 98.68215
5.0625 | 8.1666 | 47.0025 | 98.39581 | 5.0625 | 8.1542 | 47.1145 | 98.68089
5.0667 | 8.1708 | 47.0018 | 98.39435 | 5.0666 | 8.1583 | 47.1139 | 98.67963
5.0708 | 8.1749 | 47.0011 | 98.39288 | 5.0708 | 8.1625 | 47.1132 | 98.67817
5.075 | 8.1791 | 47.0004 | 98.39142 | 5.075 | 8.1667 | 47.1126 | 98.67691
5.0792 | 8.1833 | 46.9996 | 98.38974 | 5.0791 | 8.1708 | 47.112 | 98.67565
5.0833 | 8.1874 | 46.9989 | 98.38828 | 5.0833 | 8.175 | 47.1114 | 98.6744
5.0875 | 8.1916 | 46.9982 | 98.38681 | 5.0875 | 8.1792 | 47.1108 | 98.67314
5.0917 | 8.1958 | 46.9975 | 98.38535 | 5.0916 | 8.1833 | 47.1102 | 98.67188
5.0958 | 8.1999 | 46.9967 | 98.38367 | 5.0958 | 8.1875 | 47.1096 | 98.67063
5.1 | 8.2041 | 46.996 | 98.38221 | 5.1 | 8.1917 | 47.1089 | 98.66916
5.1042 | 8.2083 | 46.9953 | 98.38074 | 5.1041 | 8.1958 | 47.1083 | 98.6679
5.1084 | 8.2125 | 46.9945 | 98.37907 | 5.1083 | 8.2 | 47.1077 | 98.66665
5.1125 | 8.2166 | 46.9938 | 98.3776 | 5.1125 | 8.2042 | 47.1071 | 98.66539
5.1167 | 8.2208 | 46.9931 | 98.37614 | 5.1166 | 8.2083 | 47.1065 | 98.66413
5.1209 | 8.225 | 46.9924 | 98.37467 | 5.1208 | 8.2125 | 47.1059 | 98.66288
5.125 | 8.2291 | 46.9916 | 98.373 | 5.125 | 8.2167 | 47.1052 | 98.66141
5.1292 | 8.2333 | 46.9909 | 98.37153 | 5.1291 | 8.2208 | 47.1046 | 98.66015
5.1334 | 8.2375 | 46.9902 | 98.37007 | 5.1333 | 8.225 | 47.104 | 98.6589
5.1375 | 8.2416 | 46.9895 | 98.3686 | 5.1375 | 8.2292 | 47.1034 | 98.65764
5.1417 | 8.2458 | 46.9887 | 98.36693 | 5.1416 | 8.2333 | 47.1028 | 98.65638
5.1458 | 8.2499 | 46.988 | 98.36546 | 5.1458 | 8.2375 | 47.1022 | 98.65513
5.15 | 8.2541 | 46.9873 | 98.36399 | 5.15 | 8.2417 | 47.1015 | 98.65366
5.1542 | 8.2583 | 46.9866 | 98.36253 | 5.1541 | 8.2458 | 47.1009 | 98.6524
5.1583 | 8.2624 | 46.9858 | 98.36085 | 5.1583 | 8.25 | 47.1003 | 98.65115
5.1625 | 8.2666 | 46.9851 | 98.35939 | 5.1625 | 8.2542 | 47.0997 | 98.64989
5.1667 | 8.2708 | 46.9844 | 98.35792 | 5.1666 | 8.2583 | 47.099 | 98.64843
5.1708 | 8.2749 | 46.9837 | 98.35646 | 5.1708 | 8.2625 | 47.0984 | 98.64717
5.175 | 8.2791 | 46.9829 | 98.35478 | 5.175 | 8.2667 | 47.0978 | 98.64591
5.1792 | 8.2833 | 46.9822 | 98.35332 | 5.1792 | 8.2709 | 47.0972 | 98.64465
5.1833 | 8.2874 | 46.9815 | 98.35185 | 5.1833 | 8.275 | 47.0965 | 98.64319
5.1875 | 8.2916 | 46.9807 | 98.35018 | 5.1875 | 8.2792 | 47.0959 | 98.64193
5.1917 | 8.2958 | 46.98 | 98.34871 | 5.1916 | 8.2833 | 47.0953 | 98.64068
5.1958 | 8.2999 | 46.9793 | 98.34725 | 5.1958 | 8.2875 | 47.0947 | 98.63942
5.2 | 8.3041 | 46.9786 | 98.34578 | 5.2 | 8.2917 | 47.094 | 98.63795
5.2042 | 8.3083 | 46.9778 | 98.34411 | 5.2041 | 8.2958 | 47.0934 | 98.6367
5.2084 | 8.3125 | 46.9771 | 98.34264 | 5.2083 | 8.3 | 47.0928 | 98.63544
5.2125 | 8.3166 | 46.9764 | 98.34118 | 5.2125 | 8.3042 | 47.0922 | 98.63418
5.2167 | 8.3208 | 46.9757 | 98.33971 | 5.2166 | 8.3083 | 47.0915 | 98.63272
5.2209 | 8.325 | 46.9749 | 98.33804 | 5.2208 | 8.3125 | 47.0909 | 98.63146
5.225 | 8.3291 | 46.9742 | 98.33657 | 5.225 | 8.3167 | 47.0903 | 98.6302
5.2292 | 8.3333 | 46.9735 | 98.33511 | 5.2291 | 8.3208 | 47.0897 | 98.62895
5.2334 | 8.3375 | 46.9727 | 98.33343 | 5.2333 | 8.325 | 47.089 | 98.62748
5.2375 | 8.3416 | 46.972 | 98.33197 | 5.2375 | 8.3292 | 47.0884 | 98.62622
5.2417 | 8.3458 | 46.9713 | 98.3305 | 5.2416 | 8.3333 | 47.0878 | 98.62497
5.2458 | 8.3499 | 46.9705 | 98.32883 | 5.2458 | 8.3375 | 47.0872 | 98.62371
5.25 | 8.3541 | 46.9698 | 98.32736 | 5.25 | 8.3417 | 47.0865 | 98.62224
5.2542 | 8.3583 | 46.9691 | 98.32589 | 5.2541 | 8.3458 | 47.0859 | 98.62099
5.2583 | 8.3624 | 46.9684 | 98.32443 | 5.2583 | 8.35 | 47.0853 | 98.61973
5.2625 | 8.3666 | 46.9676 | 98.32275 | 5.2625 | 8.3542 | 47.0847 | 98.61847
5.2667 | 8.3708 | 46.9669 | 98.32129 | 5.2666 | 8.3583 | 47.084 | 98.61701
5.2708 | 8.3749 | 46.9662 | 98.31982 | 5.2708 | 8.3625 | 47.0834 | 98.61575
5.275 | 8.3791 | 46.9654 | 98.31815 | 5.275 | 8.3667 | 47.0828 | 98.61449
5.2792 | 8.3833 | 46.9647 | 98.31668 | 5.2791 | 8.3708 | 47.0822 | 98.61324
5.2833 | 8.3874 | 46.964 | 98.31522 | 5.2833 | 8.375 | 47.0815 | 98.61177
5.2875 | 8.3916 | 46.9632 | 98.31354 | 5.2875 | 8.3792 | 47.0809 | 98.61051
5.2917 | 8.3958 | 46.9625 | 98.31208 | 5.2916 | 8.3833 | 47.0803 | 98.60926
5.2958 | 8.3999 | 46.9618 | 98.31061 | 5.2958 | 8.3875 | 47.0797 | 98.608
5.3 | 8.4041 | 46.9611 | 98.30915 | 5.3 | 8.3917 | 47.079 | 98.60654
5.3042 | 8.4083 | 46.9603 | 98.30747 | 5.3042 | 8.3959 | 47.0784 | 98.60528
5.3083 | 8.4124 | 46.9596 | 98.30601 | 5.3083 | 8.4 | 47.0778 | 98.60402
5.3125 | 8.4166 | 46.9589 | 98.30454 | 5.3125 | 8.4042 | 47.0771 | 98.60256
5.3167 | 8.4208 | 46.9581 | 98.30287 | 5.3167 | 8.4084 | 47.0765 | 98.6013
5.3209 | 8.425 | 46.9574 | 98.3014 | 5.3208 | 8.4125 | 47.0759 | 98.60004
5.325 | 8.4291 | 46.9567 | 98.29994 | 5.325 | 8.4167 | 47.0752 | 98.59858
5.3292 | 8.4333 | 46.9559 | 98.29826 | 5.3292 | 8.4209 | 47.0746 | 98.59732
5.3334 | 8.4375 | 46.9552 | 98.2968 | 5.3333 | 8.425 | 47.074 | 98.59606
5.3375 | 8.4416 | 46.9545 | 98.29533 | 5.3375 | 8.4292 | 47.0733 | 98.5946
5.3417 | 8.4458 | 46.9537 | 98.29366 | 5.3416 | 8.4333 | 47.0727 | 98.59334
5.3459 | 8.45 | 46.953 | 98.29219 | 5.3458 | 8.4375 | 47.0721 | 98.59208
5.35 | 8.4541 | 46.9523 | 98.29073 | 5.35 | 8.4417 | 47.0715 | 98.59083
5.3542 | 8.4583 | 46.9515 | 98.28905 | 5.3541 | 8.4458 | 47.0708 | 98.58936
5.3583 | 8.4624 | 46.9508 | 98.28759 | 5.3583 | 8.45 | 47.0702 | 98.5881
5.3625 | 8.4666 | 46.95 | 98.28591 | 5.3625 | 8.4542 | 47.0696 | 98.58685
5.3667 | 8.4708 | 46.9493 | 98.28445 | 5.3666 | 8.4583 | 47.069 | 98.58559
5.3708 | 8.4749 | 46.9486 | 98.28298 | 5.3708 | 8.4625 | 47.0683 | 98.58412
5.375 | 8.4791 | 46.9478 | 98.2813 | 5.375 | 8.4667 | 47.0677 | 98.58287
5.3792 | 8.4833 | 46.9471 | 98.27984 | 5.3791 | 8.4708 | 47.0671 | 98.58161
5.3833 | 8.4874 | 46.9464 | 98.27837 | 5.3833 | 8.475 | 47.0664 | 98.58014
5.3875 | 8.4916 | 46.9456 | 98.2767 | 5.3875 | 8.4792 | 47.0658 | 98.57889
5.3917 | 8.4958 | 46.9449 | 98.27523 | 5.3916 | 8.4833 | 47.0652 | 98.57763
5.3958 | 8.4999 | 46.9442 | 98.27377 | 5.3958 | 8.4875 | 47.0645 | 98.57617
5.4 | 8.5041 | 46.9434 | 98.27209 | 5.4 | 8.4917 | 47.0639 | 98.57491
5.4042 | 8.5083 | 46.9427 | 98.27063 | 5.4041 | 8.4958 | 47.0633 | 98.57365
5.4083 | 8.5124 | 46.942 | 98.26916 | 5.4083 | 8.5 | 47.0626 | 98.57219
5.4125 | 8.5166 | 46.9412 | 98.26749 | 5.4125 | 8.5042 | 47.062 | 98.57093
5.4167 | 8.5208 | 46.9405 | 98.26602 | 5.4166 | 8.5083 | 47.0614 | 98.56967
5.4209 | 8.525 | 46.9398 | 98.26456 | 5.4208 | 8.5125 | 47.0607 | 98.56821
5.425 | 8.5291 | 46.939 | 98.26288 | 5.425 | 8.5167 | 47.0601 | 98.56695
5.4292 | 8.5333 | 46.9383 | 98.26142 | 5.4291 | 8.5208 | 47.0595 | 98.56569
5.4334 | 8.5375 | 46.9375 | 98.25974 | 5.4333 | 8.525 | 47.0588 | 98.56423
5.4375 | 8.5416 | 46.9368 | 98.25828 | 5.4375 | 8.5292 | 47.0582 | 98.56297
5.4417 | 8.5458 | 46.9361 | 98.25681 | 5.4416 | 8.5333 | 47.0576 | 98.56171
5.4459 | 8.55 | 46.9353 | 98.25514 | 5.4458 | 8.5375 | 47.0569 | 98.56025
5.45 | 8.5541 | 46.9346 | 98.25367 | 5.45 | 8.5417 | 47.0563 | 98.55899
5.4542 | 8.5583 | 46.9339 | 98.25221 | 5.4541 | 8.5458 | 47.0557 | 98.55773
5.4583 | 8.5624 | 46.9331 | 98.25053 | 5.4583 | 8.55 | 47.055 | 98.55627
5.4625 | 8.5666 | 46.9324 | 98.24907 | 5.4625 | 8.5542 | 47.0544 | 98.55501
5.4667 | 8.5708 | 46.9316 | 98.24739 | 5.4666 | 8.5583 | 47.0537 | 98.55354
5.4708 | 8.5749 | 46.9309 | 98.24593 | 5.4708 | 8.5625 | 47.0531 | 98.55229
5.475 | 8.5791 | 46.9302 | 98.24446 | 5.475 | 8.5667 | 47.0525 | 98.55103
5.4792 | 8.5833 | 46.9294 | 98.24279 | 5.4791 | 8.5708 | 47.0518 | 98.54957
5.4833 | 8.5874 | 46.9287 | 98.24132 | 5.4833 | 8.575 | 47.0512 | 98.54831
5.4875 | 8.5916 | 46.928 | 98.23986 | 5.4875 | 8.5792 | 47.0506 | 98.54705
5.4917 | 8.5958 | 46.9272 | 98.23818 | 5.4916 | 8.5833 | 47.0499 | 98.54559
5.4958 | 8.5999 | 46.9265 | 98.23672 | 5.4958 | 8.5875 | 47.0493 | 98.54433
5.5 | 8.6041 | 46.9257 | 98.23504 | 5.5 | 8.5917 | 47.0487 | 98.54307
5.5042 | 8.6083 | 46.925 | 98.23358 | 5.5041 | 8.5958 | 47.048 | 98.54161
5.5083 | 8.6124 | 46.9242 | 98.2319 | 5.5083 | 8.6 | 47.0474 | 98.54035
5.5125 | 8.6166 | 46.9235 | 98.23043 | 5.5125 | 8.6042 | 47.0468 | 98.53909
5.5167 | 8.6208 | 46.9227 | 98.22876 | 5.5166 | 8.6083 | 47.0461 | 98.53763
5.5209 | 8.625 | 46.922 | 98.22729 | 5.5208 | 8.6125 | 47.0455 | 98.53637
5.525 | 8.6291 | 46.9213 | 98.22583 | 5.525 | 8.6167 | 47.0449 | 98.53511
5.5292 | 8.6333 | 46.9205 | 98.22415 | 5.5291 | 8.6208 | 47.0442 | 98.53365
5.5334 | 8.6375 | 46.9198 | 98.22269 | 5.5333 | 8.625 | 47.0436 | 98.53239
5.5375 | 8.6416 | 46.919 | 98.22101 | 5.5375 | 8.6292 | 47.0429 | 98.53092
5.5417 | 8.6458 | 46.9183 | 98.21955 | 5.5416 | 8.6333 | 47.0423 | 98.52967
5.5459 | 8.65 | 46.9176 | 98.21808 | 5.5458 | 8.6375 | 47.0417 | 98.52841
5.55 | 8.6541 | 46.9168 | 98.21641 | 5.55 | 8.6417 | 47.041 | 98.52694
5.5542 | 8.6583 | 46.9161 | 98.21494 | 5.5541 | 8.6458 | 47.0404 | 98.52569
5.5583 | 8.6624 | 46.9153 | 98.21327 | 5.5583 | 8.65 | 47.0397 | 98.52422
5.5625 | 8.6666 | 46.9146 | 98.2118 | 5.5625 | 8.6542 | 47.0391 | 98.52297
5.5667 | 8.6708 | 46.9139 | 98.21034 | 5.5666 | 8.6583 | 47.0385 | 98.52171
5.5708 | 8.6749 | 46.9131 | 98.20866 | 5.5708 | 8.6625 | 47.0378 | 98.52024
5.575 | 8.6791 | 46.9124 | 98.2072 | 5.575 | 8.6667 | 47.0372 | 98.51899
5.5792 | 8.6833 | 46.9117 | 98.20573 | 5.5791 | 8.6708 | 47.0365 | 98.51752
5.5833 | 8.6874 | 46.9109 | 98.20406 | 5.5833 | 8.675 | 47.0359 | 98.51626
5.5875 | 8.6916 | 46.9102 | 98.20259 | 5.5875 | 8.6792 | 47.0352 | 98.5148
5.5917 | 8.6958 | 46.9094 | 98.20092 | 5.5917 | 8.6834 | 47.0346 | 98.51354
5.5958 | 8.6999 | 46.9087 | 98.19945 | 5.5958 | 8.6875 | 47.0339 | 98.51207
5.6 | 8.7041 | 46.908 | 98.19799 | 5.6 | 8.6917 | 47.0333 | 98.51082
5.6042 | 8.7083 | 46.9072 | 98.19631 | 5.6041 | 8.6958 | 47.0327 | 98.50956
5.6083 | 8.7124 | 46.9065 | 98.19485 | 5.6083 | 8.7 | 47.032 | 98.50809
5.6125 | 8.7166 | 46.9057 | 98.19317 | 5.6125 | 8.7042 | 47.0314 | 98.50684
5.6167 | 8.7208 | 46.905 | 98.19171 | 5.6166 | 8.7083 | 47.0307 | 98.50537
5.6208 | 8.7249 | 46.9043 | 98.19024 | 5.6208 | 8.7125 | 47.0301 | 98.50411
5.625 | 8.7291 | 46.9035 | 98.18857 | 5.625 | 8.7167 | 47.0295 | 98.50286
5.6292 | 8.7333 | 46.9028 | 98.1871 | 5.6291 | 8.7208 | 47.0288 | 98.50139
5.6334 | 8.7375 | 46.902 | 98.18543 | 5.6333 | 8.725 | 47.0282 | 98.50014
5.6375 | 8.7416 | 46.9013 | 98.18396 | 5.6375 | 8.7292 | 47.0275 | 98.49867
5.6417 | 8.7458 | 46.9005 | 98.18229 | 5.6416 | 8.7333 | 47.0269 | 98.49741
5.6459 | 8.75 | 46.8998 | 98.18082 | 5.6458 | 8.7375 | 47.0262 | 98.49595
5.65 | 8.7541 | 46.899 | 98.17915 | 5.65 | 8.7417 | 47.0256 | 98.49469
5.6542 | 8.7583 | 46.8983 | 98.17768 | 5.6541 | 8.7458 | 47.0249 | 98.49322
5.6584 | 8.7625 | 46.8975 | 98.17601 | 5.6583 | 8.75 | 47.0243 | 98.49197
5.6584 | 8.7625 | 46.8975 | 98.17601 | 5.6625 | 8.7542 | 47.0237 | 98.49071
5.6667 | 8.7708 | 46.896 | 98.17287 | 5.6666 | 8.7583 | 47.023 | 98.48924
5.6708 | 8.7749 | 46.8953 | 98.1714 | 5.6708 | 8.7625 | 47.0224 | 98.48799
5.675 | 8.7791 | 46.8946 | 98.16994 | 5.675 | 8.7667 | 47.0217 | 98.48652
5.6792 | 8.7833 | 46.8938 | 98.16826 | 5.6791 | 8.7708 | 47.0211 | 98.48526
5.6833 | 8.7874 | 46.8931 | 98.1668 | 5.6791 | 8.7708 | 47.0211 | 98.48526
5.6875 | 8.7916 | 46.8923 | 98.16512 | 5.6875 | 8.7792 | 47.0198 | 98.48254
5.6917 | 8.7958 | 46.8916 | 98.16365 | 5.6917 | 8.7834 | 47.0192 | 98.48128
5.6958 | 8.7999 | 46.8908 | 98.16198 | 5.6958 | 8.7875 | 47.0185 | 98.47982
5.7 | 8.8041 | 46.8901 | 98.16051 | 5.7 | 8.7917 | 47.0179 | 98.47856
5.7042 | 8.8083 | 46.8893 | 98.15884 | 5.7041 | 8.7958 | 47.0173 | 98.47731
5.7083 | 8.8124 | 46.8886 | 98.15737 | 5.7083 | 8.8 | 47.0166 | 98.47584
5.7125 | 8.8166 | 46.8878 | 98.1557 | 5.7125 | 8.8042 | 47.016 | 98.47458
5.7167 | 8.8208 | 46.8871 | 98.15423 | 5.7166 | 8.8083 | 47.0153 | 98.47312
5.7208 | 8.8249 | 46.8863 | 98.15256 | 5.7208 | 8.8125 | 47.0147 | 98.47186
5.725 | 8.8291 | 46.8856 | 98.15109 | 5.725 | 8.8167 | 47.014 | 98.47039
5.7292 | 8.8333 | 46.8848 | 98.14942 | 5.7291 | 8.8208 | 47.0134 | 98.46914
5.7334 | 8.8375 | 46.8841 | 98.14795 | 5.7333 | 8.825 | 47.0128 | 98.46788
5.7375 | 8.8416 | 46.8833 | 98.14628 | 5.7375 | 8.8292 | 47.0121 | 98.46641
5.7417 | 8.8458 | 46.8826 | 98.14481 | 5.7416 | 8.8333 | 47.0115 | 98.46516
5.7459 | 8.85 | 46.8818 | 98.14314 | 5.7458 | 8.8375 | 47.0108 | 98.46369
5.75 | 8.8541 | 46.881 | 98.14146 | 5.75 | 8.8417 | 47.0102 | 98.46243
5.7542 | 8.8583 | 46.8803 | 98.14 | 5.7541 | 8.8458 | 47.0095 | 98.46097
5.7584 | 8.8625 | 46.8796 | 98.13853 | 5.7583 | 8.85 | 47.0089 | 98.45971
5.7625 | 8.8666 | 46.8788 | 98.13686 | 5.7625 | 8.8542 | 47.0082 | 98.45825
5.7667 | 8.8708 | 46.8781 | 98.13539 | 5.7666 | 8.8583 | 47.0076 | 98.45699
5.7708 | 8.8749 | 46.8773 | 98.13372 | 5.7708 | 8.8625 | 47.0069 | 98.45552
5.775 | 8.8791 | 46.8766 | 98.13225 | 5.775 | 8.8667 | 47.0063 | 98.45427
5.7792 | 8.8833 | 46.8758 | 98.13058 | 5.7791 | 8.8708 | 47.0056 | 98.4528
5.7834 | 8.8875 | 46.8751 | 98.12911 | 5.7833 | 8.875 | 47.005 | 98.45154
5.7875 | 8.8916 | 46.8743 | 98.12744 | 5.7875 | 8.8792 | 47.0043 | 98.45008
5.7917 | 8.8958 | 46.8736 | 98.12597 | 5.7917 | 8.8834 | 47.0037 | 98.44882
5.7958 | 8.8999 | 46.8728 | 98.1243 | 5.7958 | 8.8875 | 47.003 | 98.44735
5.8 | 8.9041 | 46.8721 | 98.12283 | 5.8 | 8.8917 | 47.0024 | 98.4461
5.8042 | 8.9083 | 46.8713 | 98.12116 | 5.8041 | 8.8958 | 47.0017 | 98.44463
5.8083 | 8.9124 | 46.8705 | 98.11948 | 5.8083 | 8.9 | 47.001 | 98.44316
5.8125 | 8.9166 | 46.8698 | 98.11802 | 5.8125 | 8.9042 | 47.0004 | 98.44191
5.8167 | 8.9208 | 46.869 | 98.11634 | 5.8166 | 8.9083 | 46.9997 | 98.44044
5.8208 | 8.9249 | 46.8683 | 98.11488 | 5.8208 | 8.9125 | 46.9991 | 98.43919
5.825 | 8.9291 | 46.8675 | 98.1132 | 5.825 | 8.9167 | 46.9984 | 98.43772
5.8292 | 8.9333 | 46.8668 | 98.11174 | 5.8291 | 8.9208 | 46.9978 | 98.43646
5.8333 | 8.9374 | 46.866 | 98.11006 | 5.8333 | 8.925 | 46.9971 | 98.435
5.8375 | 8.9416 | 46.8653 | 98.1086 | 5.8375 | 8.9292 | 46.9965 | 98.43374
5.8417 | 8.9458 | 46.8645 | 98.10692 | 5.8416 | 8.9333 | 46.9958 | 98.43227
5.8458 | 8.9499 | 46.8638 | 98.10546 | 5.8458 | 8.9375 | 46.9952 | 98.43102
5.85 | 8.9541 | 46.863 | 98.10378 | 5.85 | 8.9417 | 46.9945 | 98.42955
5.8542 | 8.9583 | 46.8623 | 98.10232 | 5.8541 | 8.9458 | 46.9939 | 98.42829
5.8584 | 8.9625 | 46.8615 | 98.10064 | 5.8583 | 8.95 | 46.9932 | 98.42683
5.8625 | 8.9666 | 46.8608 | 98.09918 | 5.8625 | 8.9542 | 46.9926 | 98.42557
5.8667 | 8.9708 | 46.86 | 98.0975 | 5.8666 | 8.9583 | 46.9919 | 98.42411
5.8709 | 8.975 | 46.8593 | 98.09604 | 5.8708 | 8.9625 | 46.9913 | 98.42285
5.875 | 8.9791 | 46.8585 | 98.09436 | 5.875 | 8.9667 | 46.9906 | 98.42138
5.8792 | 8.9833 | 46.8578 | 98.0929 | 5.8791 | 8.9708 | 46.99 | 98.42013
5.8833 | 8.9874 | 46.857 | 98.09122 | 5.8833 | 8.975 | 46.9893 | 98.41866
5.8875 | 8.9916 | 46.8563 | 98.08976 | 5.8875 | 8.9792 | 46.9887 | 98.4174
5.8917 | 8.9958 | 46.8555 | 98.08808 | 5.8916 | 8.9833 | 46.988 | 98.41594
5.8958 | 8.9999 | 46.8547 | 98.08641 | 5.8958 | 8.9875 | 46.9874 | 98.41468
5.9 | 9.0041 | 46.854 | 98.08494 | 5.9 | 8.9917 | 46.9867 | 98.41321
5.9042 | 9.0083 | 46.8532 | 98.08327 | 5.9042 | 8.9959 | 46.986 | 98.41175
5.9083 | 9.0124 | 46.8525 | 98.0818 | 5.9083 | 9 | 46.9854 | 98.41049
5.9125 | 9.0166 | 46.8517 | 98.08013 | 5.9125 | 9.0042 | 46.9847 | 98.40902
5.9167 | 9.0208 | 46.851 | 98.07866 | 5.9166 | 9.0083 | 46.9841 | 98.40777
5.9208 | 9.0249 | 46.8502 | 98.07699 | 5.9208 | 9.0125 | 46.9834 | 98.4063
5.925 | 9.0291 | 46.8494 | 98.07531 | 5.925 | 9.0167 | 46.9828 | 98.40505
5.9292 | 9.0333 | 46.8487 | 98.07385 | 5.9291 | 9.0208 | 46.9821 | 98.40358
5.9333 | 9.0374 | 46.8479 | 98.07217 | 5.9333 | 9.025 | 46.9815 | 98.40232
5.9375 | 9.0416 | 46.8472 | 98.07071 | 5.9375 | 9.0292 | 46.9808 | 98.40086
5.9417 | 9.0458 | 46.8464 | 98.06903 | 5.9416 | 9.0333 | 46.9801 | 98.39939
5.9459 | 9.05 | 46.8456 | 98.06736 | 5.9458 | 9.0375 | 46.9795 | 98.39813
5.95 | 9.0541 | 46.8449 | 98.06589 | 5.95 | 9.0417 | 46.9788 | 98.39667
5.9542 | 9.0583 | 46.8441 | 98.06422 | 5.9541 | 9.0458 | 46.9782 | 98.39541
5.9584 | 9.0625 | 46.8434 | 98.06275 | 5.9583 | 9.05 | 46.9775 | 98.39394
5.9625 | 9.0666 | 46.8426 | 98.06108 | 5.9625 | 9.0542 | 46.9769 | 98.39269
5.9667 | 9.0708 | 46.8418 | 98.0594 | 5.9666 | 9.0583 | 46.9762 | 98.39122
5.9709 | 9.075 | 46.8411 | 98.05794 | 5.9708 | 9.0625 | 46.9755 | 98.38976
5.975 | 9.0791 | 46.8403 | 98.05626 | 5.975 | 9.0667 | 46.9749 | 98.3885
5.9792 | 9.0833 | 46.8395 | 98.05459 | 5.9791 | 9.0708 | 46.9742 | 98.38703
5.9833 | 9.0874 | 46.8388 | 98.05312 | 5.9833 | 9.075 | 46.9736 | 98.38578
5.9875 | 9.0916 | 46.838 | 98.05145 | 5.9875 | 9.0792 | 46.9729 | 98.38431
5.9917 | 9.0958 | 46.8373 | 98.04998 | 5.9916 | 9.0833 | 46.9722 | 98.38284
5.9958 | 9.0999 | 46.8365 | 98.04831 | 5.9958 | 9.0875 | 46.9716 | 98.38159
6 | 9.1041 | 46.8357 | 98.04663 | 6 | 9.0917 | 46.9709 | 98.38012
6 | 9.1041 | 46.8357 | 98.04663 | 6.0041 | 9.0958 | 46.9703 | 98.37886
6.0083 | 9.1124 | 46.8342 | 98.04349 | 6.0083 | 9.1 | 46.9696 | 98.3774
6.0125 | 9.1166 | 46.8335 | 98.04203 | 6.0125 | 9.1042 | 46.9689 | 98.37593
6.0167 | 9.1208 | 46.8327 | 98.04035 | 6.0166 | 9.1083 | 46.9683 | 98.37468
6.0208 | 9.1249 | 46.832 | 98.03889 | 6.0208 | 9.1125 | 46.9676 | 98.37321
6.025 | 9.1291 | 46.8312 | 98.03721 | 6.025 | 9.1167 | 46.9669 | 98.37174
6.0292 | 9.1333 | 46.8304 | 98.03554 | 6.0291 | 9.1208 | 46.9663 | 98.37049
6.0333 | 9.1374 | 46.8297 | 98.03407 | 6.0333 | 9.125 | 46.9656 | 98.36902
6.0375 | 9.1416 | 46.8289 | 98.0324 | 6.0375 | 9.1292 | 46.9649 | 98.36755
6.0417 | 9.1458 | 46.8282 | 98.03093 | 6.0416 | 9.1333 | 46.9643 | 98.3663
6.0459 | 9.15 | 46.8274 | 98.02926 | 6.0458 | 9.1375 | 46.9636 | 98.36483
6.05 | 9.1541 | 46.8266 | 98.02758 | 6.0458 | 9.1375 | 46.9636 | 98.36483
6.0542 | 9.1583 | 46.8259 | 98.02612 | 6.0542 | 9.1459 | 46.9623 | 98.36211
6.0584 | 9.1625 | 46.8251 | 98.02444 | 6.0583 | 9.15 | 46.9616 | 98.36064
6.0625 | 9.1666 | 46.8243 | 98.02277 | 6.0625 | 9.1542 | 46.961 | 98.35939
6.0667 | 9.1708 | 46.8236 | 98.0213 | 6.0666 | 9.1583 | 46.9603 | 98.35792
6.0709 | 9.175 | 46.8228 | 98.01963 | 6.0708 | 9.1625 | 46.9596 | 98.35645
6.075 | 9.1791 | 46.8221 | 98.01816 | 6.075 | 9.1667 | 46.959 | 98.3552
6.0792 | 9.1833 | 46.8213 | 98.01649 | 6.0791 | 9.1708 | 46.9583 | 98.35373
6.0833 | 9.1874 | 46.8205 | 98.01481 | 6.0833 | 9.175 | 46.9577 | 98.35247
6.0875 | 9.1916 | 46.8198 | 98.01335 | 6.0875 | 9.1792 | 46.957 | 98.35101
6.0917 | 9.1958 | 46.819 | 98.01167 | 6.0916 | 9.1833 | 46.9563 | 98.34954
6.0958 | 9.1999 | 46.8182 | 98.01 | 6.0958 | 9.1875 | 46.9557 | 98.34828
6.1 | 9.2041 | 46.8175 | 98.00853 | 6.1 | 9.1917 | 46.955 | 98.34682
6.1042 | 9.2083 | 46.8167 | 98.00686 | 6.1041 | 9.1958 | 46.9543 | 98.34535
6.1083 | 9.2124 | 46.8159 | 98.00518 | 6.1083 | 9.2 | 46.9537 | 98.3441
6.1125 | 9.2166 | 46.8152 | 98.00372 | 6.1125 | 9.2042 | 46.953 | 98.34263
6.1167 | 9.2208 | 46.8144 | 98.00204 | 6.1166 | 9.2083 | 46.9524 | 98.34137
6.1208 | 9.2249 | 46.8136 | 98.00037 | 6.1208 | 9.2125 | 46.9517 | 98.33991
6.125 | 9.2291 | 46.8129 | 97.9989 | 6.125 | 9.2167 | 46.951 | 98.33844
6.1292 | 9.2333 | 46.8121 | 97.99723 | 6.1291 | 9.2208 | 46.9504 | 98.33718
6.1334 | 9.2375 | 46.8113 | 97.99555 | 6.1333 | 9.225 | 46.9497 | 98.33572
6.1375 | 9.2416 | 46.8106 | 97.99409 | 6.1375 | 9.2292 | 46.949 | 98.33425
6.1375 | 9.2416 | 46.8106 | 97.99409 | 6.1416 | 9.2333 | 46.9484 | 98.33299
6.1459 | 9.25 | 46.809 | 97.99074 | 6.1458 | 9.2375 | 46.9477 | 98.33153
6.15 | 9.2541 | 46.8083 | 97.98927 | 6.15 | 9.2417 | 46.947 | 98.33006
6.1542 | 9.2583 | 46.8075 | 97.9876 | 6.1541 | 9.2458 | 46.9464 | 98.32881
6.1584 | 9.2625 | 46.8067 | 97.98592 | 6.1583 | 9.25 | 46.9457 | 98.32734
6.1625 | 9.2666 | 46.8059 | 97.98425 | 6.1625 | 9.2542 | 46.945 | 98.32587
6.1667 | 9.2708 | 46.8052 | 97.98278 | 6.1666 | 9.2583 | 46.9444 | 98.32462
6.1708 | 9.2749 | 46.8044 | 97.98111 | 6.1708 | 9.2625 | 46.9437 | 98.32315
6.175 | 9.2791 | 46.8036 | 97.97943 | 6.175 | 9.2667 | 46.943 | 98.32168
6.1792 | 9.2833 | 46.8028 | 97.97776 | 6.1791 | 9.2708 | 46.9423 | 98.32022
6.1833 | 9.2874 | 46.8021 | 97.97629 | 6.1791 | 9.2708 | 46.9423 | 98.32022
6.1875 | 9.2916 | 46.8013 | 97.97462 | 6.1875 | 9.2792 | 46.941 | 98.3175
6.1917 | 9.2958 | 46.8005 | 97.97294 | 6.1916 | 9.2833 | 46.9403 | 98.31603
6.1958 | 9.2999 | 46.7998 | 97.97148 | 6.1958 | 9.2875 | 46.9397 | 98.31477
6.2 | 9.3041 | 46.799 | 97.9698 | 6.2 | 9.2917 | 46.939 | 98.31331
6.2042 | 9.3083 | 46.7982 | 97.96813 | 6.2041 | 9.2958 | 46.9383 | 98.31184
6.2083 | 9.3124 | 46.7975 | 97.96666 | 6.2083 | 9.3 | 46.9377 | 98.31058
6.2125 | 9.3166 | 46.7967 | 97.96499 | 6.2125 | 9.3042 | 46.937 | 98.30912
6.2167 | 9.3208 | 46.7959 | 97.96331 | 6.2166 | 9.3083 | 46.9363 | 98.30765
6.2208 | 9.3249 | 46.7952 | 97.96185 | 6.2208 | 9.3125 | 46.9356 | 98.30619
6.225 | 9.3291 | 46.7944 | 97.96017 | 6.225 | 9.3167 | 46.935 | 98.30493
6.2292 | 9.3333 | 46.7936 | 97.9585 | 6.2291 | 9.3208 | 46.9343 | 98.30346
6.2334 | 9.3375 | 46.7928 | 97.95683 | 6.2333 | 9.325 | 46.9336 | 98.302
6.2375 | 9.3416 | 46.7921 | 97.95536 | 6.2375 | 9.3292 | 46.933 | 98.30074
6.2417 | 9.3458 | 46.7913 | 97.95369 | 6.2416 | 9.3333 | 46.9323 | 98.29927
6.2459 | 9.35 | 46.7905 | 97.95201 | 6.2458 | 9.3375 | 46.9316 | 98.29781
6.25 | 9.3541 | 46.7898 | 97.95055 | 6.25 | 9.3417 | 46.931 | 98.29655
6.2542 | 9.3583 | 46.789 | 97.94887 | 6.2541 | 9.3458 | 46.9303 | 98.29508
6.2584 | 9.3625 | 46.7882 | 97.9472 | 6.2583 | 9.35 | 46.9296 | 98.29362
6.2625 | 9.3666 | 46.7874 | 97.94552 | 6.2625 | 9.3542 | 46.9289 | 98.29215
6.2667 | 9.3708 | 46.7867 | 97.94406 | 6.2666 | 9.3583 | 46.9283 | 98.2909
6.2708 | 9.3749 | 46.7859 | 97.94238 | 6.2708 | 9.3625 | 46.9276 | 98.28943
6.275 | 9.3791 | 46.7851 | 97.94071 | 6.275 | 9.3667 | 46.9269 | 98.28796
6.2792 | 9.3833 | 46.7843 | 97.93903 | 6.2792 | 9.3709 | 46.9262 | 98.2865
6.2833 | 9.3874 | 46.7836 | 97.93757 | 6.2833 | 9.375 | 46.9256 | 98.28524
6.2875 | 9.3916 | 46.7828 | 97.93589 | 6.2875 | 9.3792 | 46.9249 | 98.28377
6.2917 | 9.3958 | 46.782 | 97.93422 | 6.2916 | 9.3833 | 46.9242 | 98.28231
6.2958 | 9.3999 | 46.7812 | 97.93254 | 6.2958 | 9.3875 | 46.9236 | 98.28105
6.3 | 9.4041 | 46.7804 | 97.93087 | 6.3 | 9.3917 | 46.9229 | 98.27959
6.3042 | 9.4083 | 46.7797 | 97.9294 | 6.3041 | 9.3958 | 46.9222 | 98.27812
6.3083 | 9.4124 | 46.7789 | 97.92773 | 6.3083 | 9.4 | 46.9215 | 98.27665
6.3125 | 9.4166 | 46.7781 | 97.92605 | 6.3125 | 9.4042 | 46.9209 | 98.2754
6.3167 | 9.4208 | 46.7773 | 97.92438 | 6.3166 | 9.4083 | 46.9202 | 98.27393
6.3208 | 9.4249 | 46.7766 | 97.92291 | 6.3208 | 9.4125 | 46.9195 | 98.27246
6.325 | 9.4291 | 46.7758 | 97.92124 | 6.325 | 9.4167 | 46.9189 | 98.27121
6.3292 | 9.4333 | 46.775 | 97.91956 | 6.3291 | 9.4208 | 46.9182 | 98.26974
6.3334 | 9.4375 | 46.7743 | 97.9181 | 6.3333 | 9.425 | 46.9175 | 98.26827
6.3375 | 9.4416 | 46.7735 | 97.91642 | 6.3375 | 9.4292 | 46.9168 | 98.26681
6.3417 | 9.4458 | 46.7727 | 97.91475 | 6.3416 | 9.4333 | 46.9162 | 98.26555
6.3459 | 9.45 | 46.7719 | 97.91307 | 6.3458 | 9.4375 | 46.9155 | 98.26409
6.35 | 9.4541 | 46.7712 | 97.91161 | 6.35 | 9.4417 | 46.9148 | 98.26262
6.3542 | 9.4583 | 46.7704 | 97.90993 | 6.3541 | 9.4458 | 46.9141 | 98.26115
6.3583 | 9.4624 | 46.7696 | 97.90826 | 6.3583 | 9.45 | 46.9135 | 98.2599
6.3625 | 9.4666 | 46.7689 | 97.90679 | 6.3625 | 9.4542 | 46.9128 | 98.25843
6.3667 | 9.4708 | 46.7681 | 97.90512 | 6.3666 | 9.4583 | 46.9121 | 98.25696
6.3708 | 9.4749 | 46.7673 | 97.90344 | 6.3708 | 9.4625 | 46.9115 | 98.25571
6.375 | 9.4791 | 46.7665 | 97.90177 | 6.375 | 9.4667 | 46.9108 | 98.25424
6.3792 | 9.4833 | 46.7658 | 97.9003 | 6.3792 | 9.4709 | 46.9101 | 98.25278
6.3833 | 9.4874 | 46.765 | 97.89863 | 6.3833 | 9.475 | 46.9094 | 98.25131
6.3875 | 9.4916 | 46.7642 | 97.89695 | 6.3875 | 9.4792 | 46.9088 | 98.25005
6.3917 | 9.4958 | 46.7634 | 97.89528 | 6.3916 | 9.4833 | 46.9081 | 98.24859
6.3958 | 9.4999 | 46.7626 | 97.8936 | 6.3958 | 9.4875 | 46.9074 | 98.24712
6.4 | 9.5041 | 46.7619 | 97.89214 | 6.4 | 9.4917 | 46.9067 | 98.24565
6.4042 | 9.5083 | 46.7611 | 97.89046 | 6.4041 | 9.4958 | 46.9061 | 98.2444
6.4083 | 9.5124 | 46.7603 | 97.88879 | 6.4083 | 9.5 | 46.9054 | 98.24293
6.4125 | 9.5166 | 46.7595 | 97.88711 | 6.4125 | 9.5042 | 46.9047 | 98.24147
6.4167 | 9.5208 | 46.7587 | 97.88544 | 6.4166 | 9.5083 | 46.904 | 98.24
6.4208 | 9.5249 | 46.7579 | 97.88377 | 6.4208 | 9.5125 | 46.9033 | 98.23853
6.425 | 9.5291 | 46.7572 | 97.8823 | 6.425 | 9.5167 | 46.9027 | 98.23728
6.4292 | 9.5333 | 46.7564 | 97.88063 | 6.4291 | 9.5208 | 46.902 | 98.23581
6.4334 | 9.5375 | 46.7556 | 97.87895 | 6.4333 | 9.525 | 46.9013 | 98.23434
6.4375 | 9.5416 | 46.7548 | 97.87728 | 6.4375 | 9.5292 | 46.9006 | 98.23288
6.4417 | 9.5458 | 46.754 | 97.8756 | 6.4416 | 9.5333 | 46.8999 | 98.23141
6.4459 | 9.55 | 46.7533 | 97.87414 | 6.4458 | 9.5375 | 46.8993 | 98.23016
6.45 | 9.5541 | 46.7525 | 97.87246 | 6.45 | 9.5417 | 46.8986 | 98.22869
6.4542 | 9.5583 | 46.7517 | 97.87079 | 6.4541 | 9.5458 | 46.8979 | 98.22722
6.4584 | 9.5625 | 46.7509 | 97.86911 | 6.4583 | 9.55 | 46.8972 | 98.22576
6.4625 | 9.5666 | 46.7502 | 97.86765 | 6.4625 | 9.5542 | 46.8966 | 98.2245
6.4667 | 9.5708 | 46.7494 | 97.86597 | 6.4666 | 9.5583 | 46.8959 | 98.22303
6.4708 | 9.5749 | 46.7486 | 97.8643 | 6.4708 | 9.5625 | 46.8952 | 98.22157
6.475 | 9.5791 | 46.7478 | 97.86262 | 6.475 | 9.5667 | 46.8945 | 98.2201
6.4792 | 9.5833 | 46.747 | 97.86095 | 6.4791 | 9.5708 | 46.8939 | 98.21884
6.4833 | 9.5874 | 46.7462 | 97.85927 | 6.4833 | 9.575 | 46.8932 | 98.21738
6.4875 | 9.5916 | 46.7455 | 97.85781 | 6.4875 | 9.5792 | 46.8925 | 98.21591
6.4917 | 9.5958 | 46.7447 | 97.85613 | 6.4916 | 9.5833 | 46.8918 | 98.21445
6.4958 | 9.5999 | 46.7439 | 97.85446 | 6.4958 | 9.5875 | 46.8912 | 98.21319
6.5 | 9.6041 | 46.7431 | 97.85278 | 6.5 | 9.5917 | 46.8905 | 98.21172
6.5042 | 9.6083 | 46.7423 | 97.85111 | 6.5041 | 9.5958 | 46.8898 | 98.21026
6.5084 | 9.6125 | 46.7415 | 97.84943 | 6.5083 | 9.6 | 46.8891 | 98.20879
6.5125 | 9.6166 | 46.7408 | 97.84797 | 6.5125 | 9.6042 | 46.8885 | 98.20753
6.5167 | 9.6208 | 46.74 | 97.84629 | 6.5166 | 9.6083 | 46.8878 | 98.20607
6.5209 | 9.625 | 46.7392 | 97.84462 | 6.5208 | 9.6125 | 46.8871 | 98.2046
6.525 | 9.6291 | 46.7384 | 97.84294 | 6.525 | 9.6167 | 46.8864 | 98.20314
6.5292 | 9.6333 | 46.7376 | 97.84127 | 6.5291 | 9.6208 | 46.8857 | 98.20167
6.5333 | 9.6374 | 46.7369 | 97.8398 | 6.5333 | 9.625 | 46.8851 | 98.20041
6.5375 | 9.6416 | 46.7361 | 97.83813 | 6.5375 | 9.6292 | 46.8844 | 98.19895
6.5417 | 9.6458 | 46.7353 | 97.83645 | 6.5416 | 9.6333 | 46.8837 | 98.19748
6.5459 | 9.65 | 46.7345 | 97.83478 | 6.5458 | 9.6375 | 46.883 | 98.19602
6.55 | 9.6541 | 46.7337 | 97.8331 | 6.55 | 9.6417 | 46.8824 | 98.19476
6.5542 | 9.6583 | 46.7329 | 97.83143 | 6.5541 | 9.6458 | 46.8817 | 98.19329
6.5584 | 9.6625 | 46.7322 | 97.82996 | 6.5583 | 9.65 | 46.881 | 98.19183
6.5625 | 9.6666 | 46.7314 | 97.82829 | 6.5625 | 9.6542 | 46.8803 | 98.19036
6.5667 | 9.6708 | 46.7306 | 97.82661 | 6.5666 | 9.6583 | 46.8796 | 98.18889
6.5709 | 9.675 | 46.7298 | 97.82494 | 6.5708 | 9.6625 | 46.879 | 98.18764
6.575 | 9.6791 | 46.729 | 97.82327 | 6.575 | 9.6667 | 46.8783 | 98.18617
6.5792 | 9.6833 | 46.7282 | 97.82159 | 6.5791 | 9.6708 | 46.8776 | 98.1847
6.5834 | 9.6875 | 46.7274 | 97.81992 | 6.5833 | 9.675 | 46.8769 | 98.18324
6.5875 | 9.6916 | 46.7266 | 97.81824 | 6.5875 | 9.6792 | 46.8762 | 98.18177
6.5917 | 9.6958 | 46.7258 | 97.81657 | 6.5916 | 9.6833 | 46.8756 | 98.18052
6.5958 | 9.6999 | 46.7251 | 97.8151 | 6.5958 | 9.6875 | 46.8749 | 98.17905
6.6 | 9.7041 | 46.7243 | 97.81343 | 6.6 | 9.6917 | 46.8742 | 98.17758
6.6042 | 9.7083 | 46.7235 | 97.81175 | 6.6041 | 9.6958 | 46.8735 | 98.17612
6.6083 | 9.7124 | 46.7227 | 97.81008 | 6.6083 | 9.7 | 46.8729 | 98.17486
6.6125 | 9.7166 | 46.7219 | 97.8084 | 6.6125 | 9.7042 | 46.8722 | 98.17339
6.6167 | 9.7208 | 46.7211 | 97.80673 | 6.6166 | 9.7083 | 46.8715 | 98.17193
6.6208 | 9.7249 | 46.7204 | 97.80526 | 6.6208 | 9.7125 | 46.8708 | 98.17046
6.625 | 9.7291 | 46.7196 | 97.80359 | 6.625 | 9.7167 | 46.8701 | 98.169
6.6292 | 9.7333 | 46.7188 | 97.80191 | 6.6291 | 9.7208 | 46.8694 | 98.16753
6.6333 | 9.7374 | 46.718 | 97.80024 | 6.6333 | 9.725 | 46.8688 | 98.16627
6.6375 | 9.7416 | 46.7172 | 97.79856 | 6.6375 | 9.7292 | 46.8681 | 98.16481
6.6417 | 9.7458 | 46.7164 | 97.79689 | 6.6416 | 9.7333 | 46.8674 | 98.16334
6.6459 | 9.75 | 46.7156 | 97.79521 | 6.6458 | 9.7375 | 46.8667 | 98.16187
6.65 | 9.7541 | 46.7149 | 97.79375 | 6.65 | 9.7417 | 46.866 | 98.16041
6.6542 | 9.7583 | 46.7141 | 97.79207 | 6.6541 | 9.7458 | 46.8653 | 98.15894
6.6584 | 9.7625 | 46.7133 | 97.7904 | 6.6583 | 9.75 | 46.8646 | 98.15748
6.6625 | 9.7666 | 46.7125 | 97.78872 | 6.6625 | 9.7542 | 46.864 | 98.15622
6.6667 | 9.7708 | 46.7117 | 97.78705 | 6.6666 | 9.7583 | 46.8633 | 98.15475
6.6709 | 9.775 | 46.7109 | 97.78537 | 6.6708 | 9.7625 | 46.8626 | 98.15329
6.675 | 9.7791 | 46.7101 | 97.7837 | 6.675 | 9.7667 | 46.8619 | 98.15182
6.6792 | 9.7833 | 46.7094 | 97.78223 | 6.6791 | 9.7708 | 46.8612 | 98.15036
6.6833 | 9.7874 | 46.7086 | 97.78056 | 6.6833 | 9.775 | 46.8605 | 98.14889
6.6875 | 9.7916 | 46.7078 | 97.77888 | 6.6875 | 9.7792 | 46.8598 | 98.14742
6.6917 | 9.7958 | 46.707 | 97.77721 | 6.6917 | 9.7834 | 46.8592 | 98.14617
6.6958 | 9.7999 | 46.7062 | 97.77554 | 6.6958 | 9.7875 | 46.8585 | 98.1447
6.7 | 9.8041 | 46.7054 | 97.77386 | 6.7 | 9.7917 | 46.8578 | 98.14323
6.7042 | 9.8083 | 46.7046 | 97.77219 | 6.7041 | 9.7958 | 46.8571 | 98.14177
6.7083 | 9.8124 | 46.7038 | 97.77051 | 6.7083 | 9.8 | 46.8564 | 98.1403
6.7125 | 9.8166 | 46.703 | 97.76884 | 6.7125 | 9.8042 | 46.8557 | 98.13884
6.7167 | 9.8208 | 46.7022 | 97.76716 | 6.7166 | 9.8083 | 46.855 | 98.13737
6.7208 | 9.8249 | 46.7014 | 97.76549 | 6.7208 | 9.8125 | 46.8544 | 98.13611
6.725 | 9.8291 | 46.7006 | 97.76381 | 6.725 | 9.8167 | 46.8537 | 98.13465
6.7292 | 9.8333 | 46.6998 | 97.76214 | 6.7291 | 9.8208 | 46.853 | 98.13318
6.7333 | 9.8374 | 46.699 | 97.76046 | 6.7333 | 9.825 | 46.8523 | 98.13171
6.7375 | 9.8416 | 46.6982 | 97.75879 | 6.7375 | 9.8292 | 46.8516 | 98.13025
6.7417 | 9.8458 | 46.6974 | 97.75711 | 6.7416 | 9.8333 | 46.8509 | 98.12878
6.7458 | 9.8499 | 46.6966 | 97.75544 | 6.7458 | 9.8375 | 46.8502 | 98.12732
6.75 | 9.8541 | 46.6958 | 97.75376 | 6.75 | 9.8417 | 46.8495 | 98.12585
6.7542 | 9.8583 | 46.695 | 97.75209 | 6.7541 | 9.8458 | 46.8488 | 98.12438
6.7584 | 9.8625 | 46.6942 | 97.75041 | 6.7583 | 9.85 | 46.8481 | 98.12292
6.7625 | 9.8666 | 46.6934 | 97.74874 | 6.7625 | 9.8542 | 46.8475 | 98.12166
6.7667 | 9.8708 | 46.6926 | 97.74707 | 6.7666 | 9.8583 | 46.8468 | 98.12019
6.7709 | 9.875 | 46.6918 | 97.74539 | 6.7708 | 9.8625 | 46.8461 | 98.11873
6.775 | 9.8791 | 46.691 | 97.74372 | 6.775 | 9.8667 | 46.8454 | 98.11726
6.7792 | 9.8833 | 46.6903 | 97.74225 | 6.7791 | 9.8708 | 46.8447 | 98.1158
6.7834 | 9.8875 | 46.6895 | 97.74058 | 6.7833 | 9.875 | 46.844 | 98.11433
6.7875 | 9.8916 | 46.6887 | 97.7389 | 6.7875 | 9.8792 | 46.8433 | 98.11286
6.7917 | 9.8958 | 46.6879 | 97.73723 | 6.7916 | 9.8833 | 46.8426 | 98.1114
6.7958 | 9.8999 | 46.6871 | 97.73555 | 6.7958 | 9.8875 | 46.8419 | 98.10993
6.8 | 9.9041 | 46.6863 | 97.73388 | 6.8 | 9.8917 | 46.8412 | 98.10847
6.8042 | 9.9083 | 46.6855 | 97.7322 | 6.8041 | 9.8958 | 46.8406 | 98.10721
6.8083 | 9.9124 | 46.6847 | 97.73053 | 6.8083 | 9.9 | 46.8399 | 98.10574
6.8125 | 9.9166 | 46.6839 | 97.72885 | 6.8125 | 9.9042 | 46.8392 | 98.10428
6.8167 | 9.9208 | 46.6831 | 97.72718 | 6.8167 | 9.9084 | 46.8385 | 98.10281
6.8208 | 9.9249 | 46.6823 | 97.7255 | 6.8208 | 9.9125 | 46.8378 | 98.10134
6.825 | 9.9291 | 46.6816 | 97.72404 | 6.825 | 9.9167 | 46.8371 | 98.09988
6.8292 | 9.9333 | 46.6808 | 97.72236 | 6.8291 | 9.9208 | 46.8364 | 98.09841
6.8333 | 9.9374 | 46.68 | 97.72069 | 6.8333 | 9.925 | 46.8357 | 98.09695
6.8375 | 9.9416 | 46.6792 | 97.71901 | 6.8375 | 9.9292 | 46.835 | 98.09548
6.8417 | 9.9458 | 46.6784 | 97.71734 | 6.8416 | 9.9333 | 46.8343 | 98.09401
6.8458 | 9.9499 | 46.6776 | 97.71566 | 6.8458 | 9.9375 | 46.8337 | 98.09276
6.85 | 9.9541 | 46.6768 | 97.71399 | 6.85 | 9.9417 | 46.833 | 98.09129
6.8542 | 9.9583 | 46.676 | 97.71231 | 6.8541 | 9.9458 | 46.8323 | 98.08982
6.8583 | 9.9624 | 46.6752 | 97.71064 | 6.8583 | 9.95 | 46.8316 | 98.08836
6.8625 | 9.9666 | 46.6744 | 97.70896 | 6.8625 | 9.9542 | 46.8309 | 98.08689
6.8667 | 9.9708 | 46.6736 | 97.70729 | 6.8666 | 9.9583 | 46.8302 | 98.08543
6.8708 | 9.9749 | 46.6728 | 97.70562 | 6.8708 | 9.9625 | 46.8295 | 98.08396
6.875 | 9.9791 | 46.672 | 97.70394 | 6.875 | 9.9667 | 46.8288 | 98.08249
6.8792 | 9.9833 | 46.6712 | 97.70227 | 6.8791 | 9.9708 | 46.8281 | 98.08103
6.8792 | 9.9833 | 46.6712 | 97.70227 | 6.8833 | 9.975 | 46.8274 | 98.07956
6.8875 | 9.9916 | 46.6696 | 97.69892 | 6.8875 | 9.9792 | 46.8267 | 98.0781
6.8917 | 9.9958 | 46.6688 | 97.69724 | 6.8916 | 9.9833 | 46.8261 | 98.07684
6.8959 | 10 | 46.668 | 97.69557 | 6.8958 | 9.9875 | 46.8254 | 98.07537
6.9 | 10.0041 | 46.6672 | 97.69389 | 6.9 | 9.9917 | 46.8247 | 98.07391
6.9042 | 10.0083 | 46.6664 | 97.69222 | 6.9041 | 9.9958 | 46.824 | 98.07244
6.9084 | 10.0125 | 46.6656 | 97.69054 | 6.9083 | 10 | 46.8233 | 98.07097
6.9125 | 10.0166 | 46.6648 | 97.68887 | 6.9125 | 10.0042 | 46.8226 | 98.06951
6.9167 | 10.0208 | 46.664 | 97.68719 | 6.9166 | 10.0083 | 46.8219 | 98.06804
6.9208 | 10.0249 | 46.6632 | 97.68552 | 6.9208 | 10.0125 | 46.8212 | 98.06658
6.925 | 10.0291 | 46.6624 | 97.68384 | 6.925 | 10.0167 | 46.8205 | 98.06511
6.9292 | 10.0333 | 46.6616 | 97.68217 | 6.9291 | 10.0208 | 46.8198 | 98.06364
6.9333 | 10.0374 | 46.6608 | 97.68049 | 6.9333 | 10.025 | 46.8191 | 98.06218
6.9375 | 10.0416 | 46.66 | 97.67882 | 6.9375 | 10.0292 | 46.8184 | 98.06071
6.9417 | 10.0458 | 46.6592 | 97.67714 | 6.9416 | 10.0333 | 46.8177 | 98.05924
6.9458 | 10.0499 | 46.6584 | 97.67547 | 6.9458 | 10.0375 | 46.817 | 98.05778
6.95 | 10.0541 | 46.6576 | 97.6738 | 6.95 | 10.0417 | 46.8163 | 98.05631
6.9542 | 10.0583 | 46.6568 | 97.67212 | 6.9541 | 10.0458 | 46.8156 | 98.05485
6.9583 | 10.0624 | 46.656 | 97.67045 | 6.9583 | 10.05 | 46.8149 | 98.05338
6.9625 | 10.0666 | 46.6552 | 97.66877 | 6.9625 | 10.0542 | 46.8142 | 98.05191
6.9667 | 10.0708 | 46.6544 | 97.6671 | 6.9666 | 10.0583 | 46.8135 | 98.05045
6.9708 | 10.0749 | 46.6536 | 97.66542 | 6.9708 | 10.0625 | 46.8128 | 98.04898
6.975 | 10.0791 | 46.6528 | 97.66375 | 6.975 | 10.0667 | 46.8121 | 98.04752
6.9792 | 10.0833 | 46.652 | 97.66207 | 6.9791 | 10.0708 | 46.8114 | 98.04605
6.9833 | 10.0874 | 46.6512 | 97.6604 | 6.9833 | 10.075 | 46.8107 | 98.04458
6.9875 | 10.0916 | 46.6504 | 97.65872 | 6.9875 | 10.0792 | 46.81 | 98.04312
6.9917 | 10.0958 | 46.6496 | 97.65705 | 6.9917 | 10.0834 | 46.8093 | 98.04165
6.9959 | 10.1 | 46.6488 | 97.65537 | 6.9958 | 10.0875 | 46.8086 | 98.04018
7 | 10.1041 | 46.648 | 97.6537 | 7 | 10.0917 | 46.8079 | 98.03872
7.0042 | 10.1083 | 46.6472 | 97.65202 | 7.0041 | 10.0958 | 46.8072 | 98.03725
7.0084 | 10.1125 | 46.6464 | 97.65035 | 7.0083 | 10.1 | 46.8065 | 98.03579
7.0125 | 10.1166 | 46.6456 | 97.64867 | 7.0125 | 10.1042 | 46.8058 | 98.03432
7.0167 | 10.1208 | 46.6448 | 97.647 | 7.0166 | 10.1083 | 46.8051 | 98.03285
7.0209 | 10.125 | 46.644 | 97.64532 | 7.0208 | 10.1125 | 46.8044 | 98.03139
7.025 | 10.1291 | 46.6431 | 97.64344 | 7.025 | 10.1167 | 46.8037 | 98.02992
7.0292 | 10.1333 | 46.6423 | 97.64177 | 7.0291 | 10.1208 | 46.803 | 98.02846
7.0334 | 10.1375 | 46.6415 | 97.64009 | 7.0333 | 10.125 | 46.8023 | 98.02699
7.0375 | 10.1416 | 46.6407 | 97.63842 | 7.0375 | 10.1292 | 46.8016 | 98.02552
7.0417 | 10.1458 | 46.6399 | 97.63674 | 7.0416 | 10.1333 | 46.8009 | 98.02406
7.0458 | 10.1499 | 46.6391 | 97.63507 | 7.0458 | 10.1375 | 46.8002 | 98.02259
7.05 | 10.1541 | 46.6383 | 97.63339 | 7.05 | 10.1417 | 46.7995 | 98.02113
7.0542 | 10.1583 | 46.6375 | 97.63172 | 7.0541 | 10.1458 | 46.7988 | 98.01966
7.0583 | 10.1624 | 46.6367 | 97.63004 | 7.0583 | 10.15 | 46.7981 | 98.01819
7.0625 | 10.1666 | 46.6359 | 97.62837 | 7.0625 | 10.1542 | 46.7974 | 98.01673
7.0667 | 10.1708 | 46.6351 | 97.62669 | 7.0666 | 10.1583 | 46.7967 | 98.01526
7.0708 | 10.1749 | 46.6343 | 97.62502 | 7.0708 | 10.1625 | 46.796 | 98.01379
7.075 | 10.1791 | 46.6335 | 97.62334 | 7.075 | 10.1667 | 46.7952 | 98.01212
7.0792 | 10.1833 | 46.6327 | 97.62167 | 7.0791 | 10.1708 | 46.7945 | 98.01065
7.0833 | 10.1874 | 46.6319 | 97.61999 | 7.0833 | 10.175 | 46.7938 | 98.00919
7.0875 | 10.1916 | 46.6311 | 97.61832 | 7.0875 | 10.1792 | 46.7931 | 98.00772
7.0917 | 10.1958 | 46.6303 | 97.61665 | 7.0916 | 10.1833 | 46.7924 | 98.00625
7.0958 | 10.1999 | 46.6295 | 97.61497 | 7.0958 | 10.1875 | 46.7917 | 98.00479
7.1 | 10.2041 | 46.6287 | 97.6133 | 7.1 | 10.1917 | 46.791 | 98.00332
7.1042 | 10.2083 | 46.6278 | 97.61141 | 7.1041 | 10.1958 | 46.7903 | 98.00186
7.1083 | 10.2124 | 46.627 | 97.60974 | 7.1083 | 10.2 | 46.7896 | 98.00039
7.1125 | 10.2166 | 46.6262 | 97.60806 | 7.1125 | 10.2042 | 46.7889 | 97.99892
7.1167 | 10.2208 | 46.6254 | 97.60639 | 7.1125 | 10.2042 | 46.7889 | 97.99892
7.1209 | 10.225 | 46.6246 | 97.60471 | 7.1208 | 10.2125 | 46.7875 | 97.99599
7.125 | 10.2291 | 46.6238 | 97.60304 | 7.125 | 10.2167 | 46.7868 | 97.99453
7.1292 | 10.2333 | 46.623 | 97.60136 | 7.1292 | 10.2209 | 46.7861 | 97.99306
7.1334 | 10.2375 | 46.6222 | 97.59969 | 7.1333 | 10.225 | 46.7854 | 97.99159
7.1375 | 10.2416 | 46.6214 | 97.59801 | 7.1375 | 10.2292 | 46.7847 | 97.99013
7.1417 | 10.2458 | 46.6206 | 97.59634 | 7.1416 | 10.2333 | 46.7839 | 97.98845
7.1458 | 10.2499 | 46.6198 | 97.59466 | 7.1458 | 10.2375 | 46.7832 | 97.98698
7.15 | 10.2541 | 46.619 | 97.59299 | 7.15 | 10.2417 | 46.7825 | 97.98552
7.1542 | 10.2583 | 46.6182 | 97.59131 | 7.1541 | 10.2458 | 46.7818 | 97.98405
7.1583 | 10.2624 | 46.6173 | 97.58943 | 7.1583 | 10.25 | 46.7811 | 97.98259
7.1625 | 10.2666 | 46.6165 | 97.58776 | 7.1625 | 10.2542 | 46.7804 | 97.98112
7.1667 | 10.2708 | 46.6157 | 97.58608 | 7.1666 | 10.2583 | 46.7797 | 97.97965
7.1708 | 10.2749 | 46.6149 | 97.58441 | 7.1708 | 10.2625 | 46.779 | 97.97819
7.175 | 10.2791 | 46.6141 | 97.58273 | 7.175 | 10.2667 | 46.7783 | 97.97672
7.1792 | 10.2833 | 46.6133 | 97.58106 | 7.1791 | 10.2708 | 46.7776 | 97.97526
7.1833 | 10.2874 | 46.6125 | 97.57938 | 7.1833 | 10.275 | 46.7769 | 97.97379
7.1875 | 10.2916 | 46.6116 | 97.5775 | 7.1875 | 10.2792 | 46.7762 | 97.97232
7.1917 | 10.2958 | 46.6108 | 97.57582 | 7.1916 | 10.2833 | 46.7755 | 97.97086
7.1958 | 10.2999 | 46.61 | 97.57415 | 7.1958 | 10.2875 | 46.7747 | 97.96918
7.2 | 10.3041 | 46.6092 | 97.57247 | 7.2 | 10.2917 | 46.774 | 97.96772
7.2042 | 10.3083 | 46.6084 | 97.5708 | 7.2041 | 10.2958 | 46.7733 | 97.96625
7.2084 | 10.3125 | 46.6075 | 97.56892 | 7.2083 | 10.3 | 46.7726 | 97.96478
7.2125 | 10.3166 | 46.6067 | 97.56724 | 7.2125 | 10.3042 | 46.7719 | 97.96332
7.2167 | 10.3208 | 46.6059 | 97.56557 | 7.2166 | 10.3083 | 46.7712 | 97.96185
7.2209 | 10.325 | 46.6051 | 97.56389 | 7.2208 | 10.3125 | 46.7705 | 97.96038
7.225 | 10.3291 | 46.6043 | 97.56222 | 7.225 | 10.3167 | 46.7698 | 97.95892
7.2292 | 10.3333 | 46.6035 | 97.56054 | 7.2291 | 10.3208 | 46.7691 | 97.95745
7.2334 | 10.3375 | 46.6026 | 97.55866 | 7.2333 | 10.325 | 46.7683 | 97.95578
7.2375 | 10.3416 | 46.6018 | 97.55698 | 7.2375 | 10.3292 | 46.7676 | 97.95431
7.2417 | 10.3458 | 46.601 | 97.55531 | 7.2417 | 10.3334 | 46.7669 | 97.95284
7.2458 | 10.3499 | 46.6002 | 97.55363 | 7.2458 | 10.3375 | 46.7662 | 97.95138
7.25 | 10.3541 | 46.5994 | 97.55196 | 7.25 | 10.3417 | 46.7655 | 97.94991
7.2542 | 10.3583 | 46.5985 | 97.55007 | 7.2541 | 10.3458 | 46.7648 | 97.94845
7.2583 | 10.3624 | 46.5977 | 97.5484 | 7.2583 | 10.35 | 46.7641 | 97.94698
7.2625 | 10.3666 | 46.5969 | 97.54673 | 7.2625 | 10.3542 | 46.7634 | 97.94551
7.2667 | 10.3708 | 46.5961 | 97.54505 | 7.2666 | 10.3583 | 46.7626 | 97.94384
7.2708 | 10.3749 | 46.5953 | 97.54338 | 7.2708 | 10.3625 | 46.7619 | 97.94237
7.275 | 10.3791 | 46.5945 | 97.5417 | 7.275 | 10.3667 | 46.7612 | 97.94091
7.2792 | 10.3833 | 46.5936 | 97.53982 | 7.2791 | 10.3708 | 46.7605 | 97.93944
7.2833 | 10.3874 | 46.5928 | 97.53814 | 7.2833 | 10.375 | 46.7598 | 97.93797
7.2875 | 10.3916 | 46.592 | 97.53647 | 7.2875 | 10.3792 | 46.759 | 97.9363
7.2917 | 10.3958 | 46.5912 | 97.53479 | 7.2916 | 10.3833 | 46.7583 | 97.93483
7.2958 | 10.3999 | 46.5904 | 97.53312 | 7.2958 | 10.3875 | 46.7576 | 97.93337
7.3 | 10.4041 | 46.5895 | 97.53123 | 7.3 | 10.3917 | 46.7569 | 97.9319
7.3042 | 10.4083 | 46.5887 | 97.52956 | 7.3041 | 10.3958 | 46.7562 | 97.93043
7.3084 | 10.4125 | 46.5879 | 97.52788 | 7.3083 | 10.4 | 46.7555 | 97.92897
7.3125 | 10.4166 | 46.5871 | 97.52621 | 7.3125 | 10.4042 | 46.7547 | 97.92729
7.3167 | 10.4208 | 46.5863 | 97.52453 | 7.3166 | 10.4083 | 46.754 | 97.92583
7.3209 | 10.425 | 46.5855 | 97.52286 | 7.3208 | 10.4125 | 46.7533 | 97.92436
7.325 | 10.4291 | 46.5847 | 97.52119 | 7.325 | 10.4167 | 46.7526 | 97.92289
7.3292 | 10.4333 | 46.5838 | 97.5193 | 7.3291 | 10.4208 | 46.7519 | 97.92143
7.3334 | 10.4375 | 46.583 | 97.51763 | 7.3333 | 10.425 | 46.7511 | 97.91975
7.3375 | 10.4416 | 46.5822 | 97.51595 | 7.3375 | 10.4292 | 46.7504 | 97.91829
7.3417 | 10.4458 | 46.5814 | 97.51428 | 7.3416 | 10.4333 | 46.7497 | 97.91682
7.3458 | 10.4499 | 46.5806 | 97.5126 | 7.3458 | 10.4375 | 46.749 | 97.91535
7.35 | 10.4541 | 46.5798 | 97.51093 | 7.35 | 10.4417 | 46.7483 | 97.91389
7.3542 | 10.4583 | 46.579 | 97.50925 | 7.3542 | 10.4459 | 46.7476 | 97.91242
7.3583 | 10.4624 | 46.5781 | 97.50737 | 7.3583 | 10.45 | 46.7468 | 97.91075
7.3625 | 10.4666 | 46.5773 | 97.50569 | 7.3625 | 10.4542 | 46.7461 | 97.90928
7.3667 | 10.4708 | 46.5765 | 97.50402 | 7.3666 | 10.4583 | 46.7454 | 97.90781
7.3708 | 10.4749 | 46.5757 | 97.50234 | 7.3708 | 10.4625 | 46.7447 | 97.90635
7.375 | 10.4791 | 46.5749 | 97.50067 | 7.375 | 10.4667 | 46.744 | 97.90488
7.3792 | 10.4833 | 46.574 | 97.49879 | 7.3791 | 10.4708 | 46.7433 | 97.90341
7.3833 | 10.4874 | 46.5732 | 97.49711 | 7.3833 | 10.475 | 46.7425 | 97.90174
7.3875 | 10.4916 | 46.5724 | 97.49544 | 7.3875 | 10.4792 | 46.7418 | 97.90027
7.3917 | 10.4958 | 46.5716 | 97.49376 | 7.3916 | 10.4833 | 46.7411 | 97.89881
7.3958 | 10.4999 | 46.5707 | 97.49188 | 7.3958 | 10.4875 | 46.7404 | 97.89734
7.4 | 10.5041 | 46.5699 | 97.4902 | 7.4 | 10.4917 | 46.7397 | 97.89587
7.4042 | 10.5083 | 46.5691 | 97.48853 | 7.4041 | 10.4958 | 46.7389 | 97.8942
7.4084 | 10.5125 | 46.5683 | 97.48685 | 7.4083 | 10.5 | 46.7382 | 97.89273
7.4125 | 10.5166 | 46.5674 | 97.48497 | 7.4125 | 10.5042 | 46.7375 | 97.89127
7.4167 | 10.5208 | 46.5666 | 97.48329 | 7.4166 | 10.5083 | 46.7368 | 97.8898
7.4209 | 10.525 | 46.5658 | 97.48162 | 7.4208 | 10.5125 | 46.736 | 97.88812
7.425 | 10.5291 | 46.565 | 97.47995 | 7.425 | 10.5167 | 46.7353 | 97.88666
7.4292 | 10.5333 | 46.5642 | 97.47827 | 7.4291 | 10.5208 | 46.7346 | 97.88519
7.4333 | 10.5374 | 46.5633 | 97.47639 | 7.4333 | 10.525 | 46.7339 | 97.88373
7.4375 | 10.5416 | 46.5625 | 97.47471 | 7.4375 | 10.5292 | 46.7331 | 97.88205
7.4417 | 10.5458 | 46.5617 | 97.47304 | 7.4416 | 10.5333 | 46.7324 | 97.88058
7.4458 | 10.5499 | 46.5608 | 97.47115 | 7.4458 | 10.5375 | 46.7317 | 97.87912
7.45 | 10.5541 | 46.56 | 97.46948 | 7.45 | 10.5417 | 46.731 | 97.87765
7.4542 | 10.5583 | 46.5592 | 97.4678 | 7.4541 | 10.5458 | 46.7302 | 97.87598
7.4583 | 10.5624 | 46.5584 | 97.46613 | 7.4583 | 10.55 | 46.7295 | 97.87451
7.4625 | 10.5666 | 46.5575 | 97.46424 | 7.4625 | 10.5542 | 46.7288 | 97.87304
7.4667 | 10.5708 | 46.5567 | 97.46257 | 7.4666 | 10.5583 | 46.7281 | 97.87158
7.4708 | 10.5749 | 46.5559 | 97.46089 | 7.4708 | 10.5625 | 46.7273 | 97.8699
7.475 | 10.5791 | 46.555 | 97.45901 | 7.475 | 10.5667 | 46.7266 | 97.86844
7.4792 | 10.5833 | 46.5542 | 97.45734 | 7.4792 | 10.5709 | 46.7259 | 97.86697
7.4833 | 10.5874 | 46.5534 | 97.45566 | 7.4833 | 10.575 | 46.7252 | 97.8655
7.4875 | 10.5916 | 46.5526 | 97.45399 | 7.4875 | 10.5792 | 46.7244 | 97.86383
7.4917 | 10.5958 | 46.5517 | 97.4521 | 7.4916 | 10.5833 | 46.7237 | 97.86236
7.4958 | 10.5999 | 46.5509 | 97.45043 | 7.4958 | 10.5875 | 46.723 | 97.8609
7.5 | 10.6041 | 46.5501 | 97.44875 | 7.5 | 10.5917 | 46.7223 | 97.85943
7.5042 | 10.6083 | 46.5492 | 97.44687 | 7.5041 | 10.5958 | 46.7215 | 97.85775
7.5084 | 10.6125 | 46.5484 | 97.44519 | 7.5083 | 10.6 | 46.7208 | 97.85629
7.5125 | 10.6166 | 46.5476 | 97.44352 | 7.5125 | 10.6042 | 46.7201 | 97.85482
7.5167 | 10.6208 | 46.5467 | 97.44164 | 7.5166 | 10.6083 | 46.7193 | 97.85315
7.5209 | 10.625 | 46.5459 | 97.43996 | 7.5208 | 10.6125 | 46.7186 | 97.85168
7.525 | 10.6291 | 46.5451 | 97.43829 | 7.525 | 10.6167 | 46.7179 | 97.85021
7.5292 | 10.6333 | 46.5442 | 97.4364 | 7.5291 | 10.6208 | 46.7171 | 97.84854
7.5334 | 10.6375 | 46.5434 | 97.43473 | 7.5333 | 10.625 | 46.7164 | 97.84707
7.5334 | 10.6375 | 46.5434 | 97.43473 | 7.5375 | 10.6292 | 46.7157 | 97.84561
7.5417 | 10.6458 | 46.5418 | 97.43138 | 7.5416 | 10.6333 | 46.715 | 97.84414
7.5458 | 10.6499 | 46.5409 | 97.42949 | 7.5458 | 10.6375 | 46.7142 | 97.84246
7.55 | 10.6541 | 46.5401 | 97.42782 | 7.55 | 10.6417 | 46.7135 | 97.841
7.5542 | 10.6583 | 46.5393 | 97.42614 | 7.5541 | 10.6458 | 46.7128 | 97.83953
7.5583 | 10.6624 | 46.5385 | 97.42447 | 7.5583 | 10.65 | 46.712 | 97.83786
7.5625 | 10.6666 | 46.5376 | 97.42259 | 7.5625 | 10.6542 | 46.7113 | 97.83639
7.5667 | 10.6708 | 46.5368 | 97.42091 | 7.5666 | 10.6583 | 46.7105 | 97.83472
7.5708 | 10.6749 | 46.536 | 97.41924 | 7.5708 | 10.6625 | 46.7098 | 97.83325
7.575 | 10.6791 | 46.5352 | 97.41756 | 7.575 | 10.6667 | 46.7091 | 97.83178
7.5792 | 10.6833 | 46.5343 | 97.41568 | 7.5791 | 10.6708 | 46.7084 | 97.83032
7.5833 | 10.6874 | 46.5335 | 97.414 | 7.5833 | 10.675 | 46.7076 | 97.82864
7.5875 | 10.6916 | 46.5327 | 97.41233 | 7.5875 | 10.6792 | 46.7069 | 97.82718
7.5917 | 10.6958 | 46.5318 | 97.41044 | 7.5917 | 10.6834 | 46.7062 | 97.82571
7.5958 | 10.6999 | 46.531 | 97.40877 | 7.5958 | 10.6875 | 46.7054 | 97.82403
7.6 | 10.7041 | 46.5302 | 97.40709 | 7.6 | 10.6917 | 46.7047 | 97.82257
7.6042 | 10.7083 | 46.5293 | 97.40521 | 7.6041 | 10.6958 | 46.704 | 97.8211
7.6084 | 10.7125 | 46.5285 | 97.40354 | 7.6083 | 10.7 | 46.7032 | 97.81943
7.6125 | 10.7166 | 46.5277 | 97.40186 | 7.6125 | 10.7042 | 46.7025 | 97.81796
7.6167 | 10.7208 | 46.5268 | 97.39998 | 7.6166 | 10.7083 | 46.7018 | 97.81649
7.6209 | 10.725 | 46.526 | 97.3983 | 7.6208 | 10.7125 | 46.701 | 97.81482
7.625 | 10.7291 | 46.5252 | 97.39663 | 7.625 | 10.7167 | 46.7003 | 97.81335
7.6292 | 10.7333 | 46.5243 | 97.39474 | 7.6291 | 10.7208 | 46.6996 | 97.81189
7.6334 | 10.7375 | 46.5235 | 97.39307 | 7.6333 | 10.725 | 46.6988 | 97.81021
7.6375 | 10.7416 | 46.5227 | 97.39139 | 7.6375 | 10.7292 | 46.6981 | 97.80874
7.6417 | 10.7458 | 46.5218 | 97.38951 | 7.6416 | 10.7333 | 46.6974 | 97.80728
7.6458 | 10.7499 | 46.521 | 97.38783 | 7.6458 | 10.7375 | 46.6966 | 97.8056
7.65 | 10.7541 | 46.5202 | 97.38616 | 7.65 | 10.7417 | 46.6959 | 97.80414
7.6542 | 10.7583 | 46.5193 | 97.38428 | 7.6541 | 10.7458 | 46.6952 | 97.80267
7.6583 | 10.7624 | 46.5185 | 97.3826 | 7.6583 | 10.75 | 46.6944 | 97.80099
7.6625 | 10.7666 | 46.5177 | 97.38093 | 7.6625 | 10.7542 | 46.6937 | 97.79953
7.6667 | 10.7708 | 46.5168 | 97.37904 | 7.6666 | 10.7583 | 46.693 | 97.79806
7.6708 | 10.7749 | 46.516 | 97.37737 | 7.6708 | 10.7625 | 46.6922 | 97.79639
7.675 | 10.7791 | 46.5152 | 97.37569 | 7.675 | 10.7667 | 46.6915 | 97.79492
7.6792 | 10.7833 | 46.5143 | 97.37381 | 7.6791 | 10.7708 | 46.6907 | 97.79324
7.6833 | 10.7874 | 46.5135 | 97.37213 | 7.6833 | 10.775 | 46.69 | 97.79178
7.6875 | 10.7916 | 46.5127 | 97.37046 | 7.6875 | 10.7792 | 46.6893 | 97.79031
7.6917 | 10.7958 | 46.5118 | 97.36858 | 7.6916 | 10.7833 | 46.6885 | 97.78864
7.6958 | 10.7999 | 46.511 | 97.3669 | 7.6958 | 10.7875 | 46.6878 | 97.78717
7.7 | 10.8041 | 46.5102 | 97.36523 | 7.7 | 10.7917 | 46.687 | 97.78549
7.7042 | 10.8083 | 46.5093 | 97.36334 | 7.7041 | 10.7958 | 46.6863 | 97.78403
7.7084 | 10.8125 | 46.5085 | 97.36167 | 7.7083 | 10.8 | 46.6855 | 97.78235
7.7125 | 10.8166 | 46.5077 | 97.35999 | 7.7125 | 10.8042 | 46.6848 | 97.78089
7.7167 | 10.8208 | 46.5068 | 97.35811 | 7.7166 | 10.8083 | 46.684 | 97.77921
7.7209 | 10.825 | 46.506 | 97.35643 | 7.7208 | 10.8125 | 46.6833 | 97.77775
7.725 | 10.8291 | 46.5052 | 97.35476 | 7.725 | 10.8167 | 46.6826 | 97.77628
7.7292 | 10.8333 | 46.5044 | 97.35308 | 7.7291 | 10.8208 | 46.6818 | 97.7746
7.7334 | 10.8375 | 46.5035 | 97.3512 | 7.7333 | 10.825 | 46.6811 | 97.77314
7.7375 | 10.8416 | 46.5027 | 97.34953 | 7.7375 | 10.8292 | 46.6803 | 97.77146
7.7417 | 10.8458 | 46.5018 | 97.34764 | 7.7416 | 10.8333 | 46.6796 | 97.77
7.7458 | 10.8499 | 46.501 | 97.34597 | 7.7458 | 10.8375 | 46.6789 | 97.76853
7.75 | 10.8541 | 46.5002 | 97.34429 | 7.75 | 10.8417 | 46.6781 | 97.76685
7.7542 | 10.8583 | 46.4993 | 97.34241 | 7.7541 | 10.8458 | 46.6774 | 97.76539
7.7583 | 10.8624 | 46.4985 | 97.34073 | 7.7583 | 10.85 | 46.6766 | 97.76371
7.7625 | 10.8666 | 46.4977 | 97.33906 | 7.7625 | 10.8542 | 46.6759 | 97.76225
7.7667 | 10.8708 | 46.4968 | 97.33717 | 7.7666 | 10.8583 | 46.6752 | 97.76078
7.7708 | 10.8749 | 46.496 | 97.3355 | 7.7708 | 10.8625 | 46.6744 | 97.7591
7.775 | 10.8791 | 46.4951 | 97.33362 | 7.775 | 10.8667 | 46.6737 | 97.75764
7.7792 | 10.8833 | 46.4943 | 97.33194 | 7.7791 | 10.8708 | 46.6729 | 97.75596
7.7792 | 10.8833 | 46.4943 | 97.33194 | 7.7833 | 10.875 | 46.6722 | 97.7545
7.7875 | 10.8916 | 46.4926 | 97.32838 | 7.7875 | 10.8792 | 46.6715 | 97.75303
7.7917 | 10.8958 | 46.4918 | 97.32671 | 7.7916 | 10.8833 | 46.6707 | 97.75135
7.7958 | 10.8999 | 46.4909 | 97.32482 | 7.7958 | 10.8875 | 46.67 | 97.74989
7.8 | 10.9041 | 46.4901 | 97.32315 | 7.8 | 10.8917 | 46.6692 | 97.74821
7.8042 | 10.9083 | 46.4892 | 97.32126 | 7.8041 | 10.8958 | 46.6685 | 97.74675
7.8084 | 10.9125 | 46.4884 | 97.31959 | 7.8083 | 10.9 | 46.6678 | 97.74528
7.8125 | 10.9166 | 46.4875 | 97.31771 | 7.8125 | 10.9042 | 46.667 | 97.7436
7.8167 | 10.9208 | 46.4867 | 97.31603 | 7.8166 | 10.9083 | 46.6663 | 97.74214
7.8209 | 10.925 | 46.4859 | 97.31436 | 7.8208 | 10.9125 | 46.6655 | 97.74046
7.825 | 10.9291 | 46.485 | 97.31247 | 7.825 | 10.9167 | 46.6648 | 97.739
7.8292 | 10.9333 | 46.4842 | 97.3108 | 7.8291 | 10.9208 | 46.6641 | 97.73753
7.8333 | 10.9374 | 46.4833 | 97.30891 | 7.8333 | 10.925 | 46.6633 | 97.73586
7.8375 | 10.9416 | 46.4825 | 97.30724 | 7.8375 | 10.9292 | 46.6626 | 97.73439
7.8417 | 10.9458 | 46.4816 | 97.30535 | 7.8416 | 10.9333 | 46.6618 | 97.73271
7.8458 | 10.9499 | 46.4808 | 97.30368 | 7.8458 | 10.9375 | 46.6611 | 97.73125
7.85 | 10.9541 | 46.48 | 97.302 | 7.85 | 10.9417 | 46.6603 | 97.72957
7.8542 | 10.9583 | 46.4791 | 97.30012 | 7.8541 | 10.9458 | 46.6596 | 97.72811
7.8583 | 10.9624 | 46.4783 | 97.29845 | 7.8583 | 10.95 | 46.6588 | 97.72643
7.8625 | 10.9666 | 46.4774 | 97.29656 | 7.8625 | 10.9542 | 46.6581 | 97.72496
7.8667 | 10.9708 | 46.4766 | 97.29489 | 7.8667 | 10.9584 | 46.6573 | 97.72329
7.8708 | 10.9749 | 46.4758 | 97.29321 | 7.8708 | 10.9625 | 46.6566 | 97.72182
7.875 | 10.9791 | 46.4749 | 97.29133 | 7.875 | 10.9667 | 46.6558 | 97.72015
7.8792 | 10.9833 | 46.4741 | 97.28965 | 7.8791 | 10.9708 | 46.6551 | 97.71868
7.8833 | 10.9874 | 46.4732 | 97.28777 | 7.8833 | 10.975 | 46.6543 | 97.717
7.8875 | 10.9916 | 46.4724 | 97.28609 | 7.8875 | 10.9792 | 46.6536 | 97.71554
7.8917 | 10.9958 | 46.4715 | 97.28421 | 7.8916 | 10.9833 | 46.6528 | 97.71386
7.8959 | 11 | 46.4707 | 97.28254 | 7.8958 | 10.9875 | 46.6521 | 97.7124
7.9 | 11.0041 | 46.4698 | 97.28065 | 7.9 | 10.9917 | 46.6513 | 97.71072
7.9042 | 11.0083 | 46.469 | 97.27898 | 7.9041 | 10.9958 | 46.6506 | 97.70926
7.9084 | 11.0125 | 46.4681 | 97.27709 | 7.9083 | 11 | 46.6498 | 97.70758
7.9125 | 11.0166 | 46.4673 | 97.27542 | 7.9125 | 11.0042 | 46.6491 | 97.70611
7.9167 | 11.0208 | 46.4664 | 97.27353 | 7.9166 | 11.0083 | 46.6483 | 97.70444
7.9208 | 11.0249 | 46.4656 | 97.27186 | 7.9208 | 11.0125 | 46.6476 | 97.70297
7.925 | 11.0291 | 46.4647 | 97.26998 | 7.925 | 11.0167 | 46.6468 | 97.7013
7.9292 | 11.0333 | 46.4639 | 97.2683 | 7.9291 | 11.0208 | 46.6461 | 97.69983
7.9333 | 11.0374 | 46.463 | 97.26642 | 7.9333 | 11.025 | 46.6454 | 97.69836
7.9375 | 11.0416 | 46.4622 | 97.26474 | 7.9375 | 11.0292 | 46.6446 | 97.69669
7.9417 | 11.0458 | 46.4613 | 97.26286 | 7.9416 | 11.0333 | 46.6439 | 97.69522
7.9458 | 11.0499 | 46.4605 | 97.26118 | 7.9458 | 11.0375 | 46.6431 | 97.69355
7.95 | 11.0541 | 46.4596 | 97.2593 | 7.95 | 11.0417 | 46.6424 | 97.69208
7.9542 | 11.0583 | 46.4588 | 97.25762 | 7.9541 | 11.0458 | 46.6416 | 97.6904
7.9583 | 11.0624 | 46.4579 | 97.25574 | 7.9583 | 11.05 | 46.6409 | 97.68894
7.9625 | 11.0666 | 46.4571 | 97.25407 | 7.9625 | 11.0542 | 46.6401 | 97.68726
7.9667 | 11.0708 | 46.4562 | 97.25218 | 7.9666 | 11.0583 | 46.6394 | 97.6858
7.9708 | 11.0749 | 46.4554 | 97.25051 | 7.9708 | 11.0625 | 46.6386 | 97.68412
7.975 | 11.0791 | 46.4545 | 97.24862 | 7.975 | 11.0667 | 46.6379 | 97.68266
7.9792 | 11.0833 | 46.4537 | 97.24695 | 7.9791 | 11.0708 | 46.6371 | 97.68098
7.9834 | 11.0875 | 46.4528 | 97.24506 | 7.9833 | 11.075 | 46.6363 | 97.6793
7.9875 | 11.0916 | 46.452 | 97.24339 | 7.9875 | 11.0792 | 46.6356 | 97.67784
7.9917 | 11.0958 | 46.4511 | 97.2415 | 7.9917 | 11.0834 | 46.6348 | 97.67616
7.9959 | 11.1 | 46.4503 | 97.23983 | 7.9958 | 11.0875 | 46.6341 | 97.6747
8 | 11.1041 | 46.4494 | 97.23795 | 8 | 11.0917 | 46.6333 | 97.67302
8.0042 | 11.1083 | 46.4485 | 97.23606 | 8.0041 | 11.0958 | 46.6326 | 97.67155
8.0084 | 11.1125 | 46.4477 | 97.23439 | 8.0083 | 11.1 | 46.6318 | 97.66988
8.0125 | 11.1166 | 46.4469 | 97.23271 | 8.0125 | 11.1042 | 46.6311 | 97.66841
8.0167 | 11.1208 | 46.446 | 97.23083 | 8.0166 | 11.1083 | 46.6303 | 97.66674
8.0209 | 11.125 | 46.4452 | 97.22915 | 8.0208 | 11.1125 | 46.6296 | 97.66527
8.025 | 11.1291 | 46.4443 | 97.22727 | 8.025 | 11.1167 | 46.6288 | 97.6636
8.0292 | 11.1333 | 46.4434 | 97.22539 | 8.0291 | 11.1208 | 46.6281 | 97.66213
8.0333 | 11.1374 | 46.4426 | 97.22371 | 8.0333 | 11.125 | 46.6273 | 97.66045
8.0375 | 11.1416 | 46.4418 | 97.22204 | 8.0375 | 11.1292 | 46.6266 | 97.65899
8.0417 | 11.1458 | 46.4409 | 97.22015 | 8.0416 | 11.1333 | 46.6258 | 97.65731
8.0458 | 11.1499 | 46.4401 | 97.21848 | 8.0458 | 11.1375 | 46.6251 | 97.65585
8.05 | 11.1541 | 46.4392 | 97.21659 | 8.05 | 11.1417 | 46.6243 | 97.65417
8.0542 | 11.1583 | 46.4384 | 97.21492 | 8.0541 | 11.1458 | 46.6236 | 97.6527
8.0583 | 11.1624 | 46.4375 | 97.21303 | 8.0583 | 11.15 | 46.6228 | 97.65103
8.0625 | 11.1666 | 46.4367 | 97.21136 | 8.0625 | 11.1542 | 46.622 | 97.64935
8.0667 | 11.1708 | 46.4358 | 97.20948 | 8.0666 | 11.1583 | 46.6213 | 97.64789
8.0708 | 11.1749 | 46.435 | 97.2078 | 8.0708 | 11.1625 | 46.6205 | 97.64621
8.075 | 11.1791 | 46.4341 | 97.20592 | 8.075 | 11.1667 | 46.6198 | 97.64475
8.0792 | 11.1833 | 46.4333 | 97.20424 | 8.0791 | 11.1708 | 46.619 | 97.64307
8.0833 | 11.1874 | 46.4324 | 97.20236 | 8.0833 | 11.175 | 46.6183 | 97.6416
8.0875 | 11.1916 | 46.4316 | 97.20068 | 8.0875 | 11.1792 | 46.6175 | 97.63993
8.0917 | 11.1958 | 46.4307 | 97.1988 | 8.0916 | 11.1833 | 46.6167 | 97.63825
8.0959 | 11.2 | 46.4298 | 97.19692 | 8.0958 | 11.1875 | 46.616 | 97.63679
8.1 | 11.2041 | 46.429 | 97.19524 | 8.1 | 11.1917 | 46.6152 | 97.63511
8.1042 | 11.2083 | 46.4281 | 97.19336 | 8.1042 | 11.1959 | 46.6145 | 97.63364
8.1084 | 11.2125 | 46.4272 | 97.19147 | 8.1083 | 11.2 | 46.6137 | 97.63197
8.1125 | 11.2166 | 46.4264 | 97.1898 | 8.1125 | 11.2042 | 46.6129 | 97.63029
8.1167 | 11.2208 | 46.4255 | 97.18791 | 8.1166 | 11.2083 | 46.6122 | 97.62883
8.1209 | 11.225 | 46.4246 | 97.18603 | 8.1208 | 11.2125 | 46.6114 | 97.62715
8.125 | 11.2291 | 46.4238 | 97.18435 | 8.125 | 11.2167 | 46.6107 | 97.62569
8.1292 | 11.2333 | 46.4229 | 97.18247 | 8.1291 | 11.2208 | 46.6099 | 97.62401
8.1333 | 11.2374 | 46.4221 | 97.1808 | 8.1333 | 11.225 | 46.6091 | 97.62233
8.1375 | 11.2416 | 46.4212 | 97.17891 | 8.1375 | 11.2292 | 46.6084 | 97.62087
8.1417 | 11.2458 | 46.4204 | 97.17724 | 8.1416 | 11.2333 | 46.6076 | 97.61919
8.1458 | 11.2499 | 46.4195 | 97.17535 | 8.1458 | 11.2375 | 46.6069 | 97.61773
8.15 | 11.2541 | 46.4187 | 97.17368 | 8.15 | 11.2417 | 46.6061 | 97.61605
8.1542 | 11.2583 | 46.4178 | 97.17179 | 8.1541 | 11.2458 | 46.6053 | 97.61437
8.1583 | 11.2624 | 46.4169 | 97.16991 | 8.1583 | 11.25 | 46.6046 | 97.61291
8.1625 | 11.2666 | 46.4161 | 97.16824 | 8.1625 | 11.2542 | 46.6038 | 97.61123
8.1667 | 11.2708 | 46.4152 | 97.16635 | 8.1666 | 11.2583 | 46.6031 | 97.60977
8.1708 | 11.2749 | 46.4144 | 97.16468 | 8.1708 | 11.2625 | 46.6023 | 97.60809
8.175 | 11.2791 | 46.4135 | 97.16279 | 8.175 | 11.2667 | 46.6015 | 97.60642
8.1792 | 11.2833 | 46.4126 | 97.16091 | 8.1791 | 11.2708 | 46.6008 | 97.60495
8.1833 | 11.2874 | 46.4118 | 97.15923 | 8.1833 | 11.275 | 46.6 | 97.60327
8.1875 | 11.2916 | 46.4109 | 97.15735 | 8.1875 | 11.2792 | 46.5993 | 97.60181
8.1917 | 11.2958 | 46.4101 | 97.15567 | 8.1916 | 11.2833 | 46.5985 | 97.60013
8.1959 | 11.3 | 46.4092 | 97.15379 | 8.1958 | 11.2875 | 46.5977 | 97.59846
8.2 | 11.3041 | 46.4083 | 97.15191 | 8.2 | 11.2917 | 46.597 | 97.59699
8.2 | 11.3041 | 46.4083 | 97.15191 | 8.2041 | 11.2958 | 46.5962 | 97.59532
8.2084 | 11.3125 | 46.4066 | 97.14835 | 8.2083 | 11.3 | 46.5955 | 97.59385
8.2125 | 11.3166 | 46.4057 | 97.14646 | 8.2125 | 11.3042 | 46.5947 | 97.59217
8.2167 | 11.3208 | 46.4049 | 97.14479 | 8.2166 | 11.3083 | 46.5939 | 97.5905
8.2208 | 11.3249 | 46.404 | 97.1429 | 8.2208 | 11.3125 | 46.5932 | 97.58903
8.225 | 11.3291 | 46.4032 | 97.14123 | 8.225 | 11.3167 | 46.5924 | 97.58736
8.2292 | 11.3333 | 46.4023 | 97.13935 | 8.2291 | 11.3208 | 46.5917 | 97.58589
8.2333 | 11.3374 | 46.4014 | 97.13746 | 8.2333 | 11.325 | 46.5909 | 97.58421
8.2375 | 11.3416 | 46.4006 | 97.13579 | 8.2375 | 11.3292 | 46.5901 | 97.58254
8.2417 | 11.3458 | 46.3997 | 97.1339 | 8.2416 | 11.3333 | 46.5894 | 97.58107
8.2458 | 11.3499 | 46.3989 | 97.13223 | 8.2458 | 11.3375 | 46.5886 | 97.5794
8.25 | 11.3541 | 46.398 | 97.13034 | 8.25 | 11.3417 | 46.5879 | 97.57793
8.2542 | 11.3583 | 46.3971 | 97.12846 | 8.2541 | 11.3458 | 46.5871 | 97.57626
8.2583 | 11.3624 | 46.3963 | 97.12679 | 8.2583 | 11.35 | 46.5863 | 97.57458
8.2625 | 11.3666 | 46.3954 | 97.1249 | 8.2625 | 11.3542 | 46.5856 | 97.57311
8.2667 | 11.3708 | 46.3945 | 97.12302 | 8.2667 | 11.3584 | 46.5848 | 97.57144
8.2708 | 11.3749 | 46.3937 | 97.12134 | 8.2708 | 11.3625 | 46.584 | 97.56976
8.275 | 11.3791 | 46.3928 | 97.11946 | 8.275 | 11.3667 | 46.5833 | 97.5683
8.2792 | 11.3833 | 46.392 | 97.11778 | 8.2791 | 11.3708 | 46.5825 | 97.56662
8.2833 | 11.3874 | 46.3911 | 97.1159 | 8.2833 | 11.375 | 46.5817 | 97.56494
8.2875 | 11.3916 | 46.3902 | 97.11402 | 8.2875 | 11.3792 | 46.5809 | 97.56327
8.2917 | 11.3958 | 46.3894 | 97.11234 | 8.2916 | 11.3833 | 46.5802 | 97.5618
8.2959 | 11.4 | 46.3885 | 97.11046 | 8.2958 | 11.3875 | 46.5794 | 97.56013
8.3 | 11.4041 | 46.3876 | 97.10857 | 8.3 | 11.3917 | 46.5786 | 97.55845
8.3042 | 11.4083 | 46.3867 | 97.10669 | 8.3041 | 11.3958 | 46.5779 | 97.55699
8.3084 | 11.4125 | 46.3859 | 97.10501 | 8.3083 | 11.4 | 46.5771 | 97.55531
8.3125 | 11.4166 | 46.385 | 97.10313 | 8.3125 | 11.4042 | 46.5763 | 97.55363
8.3167 | 11.4208 | 46.3841 | 97.10125 | 8.3166 | 11.4083 | 46.5756 | 97.55217
8.3209 | 11.425 | 46.3833 | 97.09957 | 8.3208 | 11.4125 | 46.5748 | 97.55049
8.325 | 11.4291 | 46.3824 | 97.09769 | 8.325 | 11.4167 | 46.574 | 97.54882
8.3292 | 11.4333 | 46.3815 | 97.0958 | 8.3291 | 11.4208 | 46.5733 | 97.54735
8.3333 | 11.4374 | 46.3807 | 97.09413 | 8.3333 | 11.425 | 46.5725 | 97.54568
8.3375 | 11.4416 | 46.3798 | 97.09224 | 8.3375 | 11.4292 | 46.5717 | 97.544
8.3417 | 11.4458 | 46.3789 | 97.09036 | 8.3416 | 11.4333 | 46.571 | 97.54253
8.3458 | 11.4499 | 46.3781 | 97.08869 | 8.3458 | 11.4375 | 46.5702 | 97.54086
8.35 | 11.4541 | 46.3772 | 97.0868 | 8.35 | 11.4417 | 46.5694 | 97.53918
8.3542 | 11.4583 | 46.3763 | 97.08492 | 8.3541 | 11.4458 | 46.5687 | 97.53772
8.3583 | 11.4624 | 46.3755 | 97.08324 | 8.3583 | 11.45 | 46.5679 | 97.53604
8.3625 | 11.4666 | 46.3746 | 97.08136 | 8.3625 | 11.4542 | 46.5671 | 97.53437
8.3667 | 11.4708 | 46.3737 | 97.07947 | 8.3666 | 11.4583 | 46.5664 | 97.5329
8.3708 | 11.4749 | 46.3729 | 97.0778 | 8.3708 | 11.4625 | 46.5656 | 97.53122
8.375 | 11.4791 | 46.372 | 97.07592 | 8.375 | 11.4667 | 46.5648 | 97.52955
8.3792 | 11.4833 | 46.3711 | 97.07403 | 8.3791 | 11.4708 | 46.5641 | 97.52808
8.3833 | 11.4874 | 46.3703 | 97.07236 | 8.3833 | 11.475 | 46.5633 | 97.52641
8.3875 | 11.4916 | 46.3694 | 97.07047 | 8.3875 | 11.4792 | 46.5625 | 97.52473
8.3917 | 11.4958 | 46.3685 | 97.06859 | 8.3917 | 11.4834 | 46.5617 | 97.52306
8.3959 | 11.5 | 46.3677 | 97.06691 | 8.3958 | 11.4875 | 46.561 | 97.52159
8.4 | 11.5041 | 46.3668 | 97.06503 | 8.4 | 11.4917 | 46.5602 | 97.51991
8.4042 | 11.5083 | 46.3659 | 97.06315 | 8.4041 | 11.4958 | 46.5594 | 97.51824
8.4084 | 11.5125 | 46.3651 | 97.06147 | 8.4083 | 11.5 | 46.5587 | 97.51677
8.4125 | 11.5166 | 46.3642 | 97.05959 | 8.4125 | 11.5042 | 46.5579 | 97.5151
8.4167 | 11.5208 | 46.3633 | 97.0577 | 8.4166 | 11.5083 | 46.5571 | 97.51342
8.4209 | 11.525 | 46.3624 | 97.05582 | 8.4208 | 11.5125 | 46.5564 | 97.51195
8.425 | 11.5291 | 46.3616 | 97.05414 | 8.425 | 11.5167 | 46.5556 | 97.51028
8.4292 | 11.5333 | 46.3607 | 97.05226 | 8.4291 | 11.5208 | 46.5548 | 97.5086
8.4334 | 11.5375 | 46.3598 | 97.05038 | 8.4333 | 11.525 | 46.554 | 97.50693
8.4375 | 11.5416 | 46.359 | 97.0487 | 8.4375 | 11.5292 | 46.5533 | 97.50546
8.4417 | 11.5458 | 46.3581 | 97.04682 | 8.4416 | 11.5333 | 46.5525 | 97.50379
8.4458 | 11.5499 | 46.3572 | 97.04493 | 8.4458 | 11.5375 | 46.5517 | 97.50211
8.45 | 11.5541 | 46.3563 | 97.04305 | 8.45 | 11.5417 | 46.5509 | 97.50043
8.4542 | 11.5583 | 46.3555 | 97.04137 | 8.4541 | 11.5458 | 46.5502 | 97.49897
8.4583 | 11.5624 | 46.3546 | 97.03949 | 8.4583 | 11.55 | 46.5494 | 97.49729
8.4625 | 11.5666 | 46.3537 | 97.03761 | 8.4625 | 11.5542 | 46.5486 | 97.49562
8.4667 | 11.5708 | 46.3529 | 97.03593 | 8.4666 | 11.5583 | 46.5478 | 97.49394
8.4708 | 11.5749 | 46.352 | 97.03405 | 8.4708 | 11.5625 | 46.5471 | 97.49248
8.475 | 11.5791 | 46.3511 | 97.03216 | 8.475 | 11.5667 | 46.5463 | 97.4908
8.4792 | 11.5833 | 46.3502 | 97.03028 | 8.4791 | 11.5708 | 46.5455 | 97.48912
8.4833 | 11.5874 | 46.3494 | 97.0286 | 8.4833 | 11.575 | 46.5447 | 97.48745
8.4875 | 11.5916 | 46.3485 | 97.02672 | 8.4875 | 11.5792 | 46.544 | 97.48598
8.4917 | 11.5958 | 46.3476 | 97.02484 | 8.4916 | 11.5833 | 46.5432 | 97.48431
8.4959 | 11.6 | 46.3467 | 97.02295 | 8.4958 | 11.5875 | 46.5424 | 97.48263
8.5 | 11.6041 | 46.3459 | 97.02128 | 8.5 | 11.5917 | 46.5416 | 97.48096
8.5042 | 11.6083 | 46.345 | 97.01939 | 8.5041 | 11.5958 | 46.5409 | 97.47949
8.5084 | 11.6125 | 46.3441 | 97.01751 | 8.5083 | 11.6 | 46.5401 | 97.47781
8.5125 | 11.6166 | 46.3432 | 97.01563 | 8.5125 | 11.6042 | 46.5393 | 97.47614
8.5167 | 11.6208 | 46.3424 | 97.01395 | 8.5166 | 11.6083 | 46.5386 | 97.47467
8.5209 | 11.625 | 46.3415 | 97.01207 | 8.5208 | 11.6125 | 46.5378 | 97.473
8.525 | 11.6291 | 46.3406 | 97.01018 | 8.525 | 11.6167 | 46.537 | 97.47132
8.5292 | 11.6333 | 46.3397 | 97.0083 | 8.5291 | 11.6208 | 46.5362 | 97.46965
8.5333 | 11.6374 | 46.3388 | 97.00641 | 8.5333 | 11.625 | 46.5354 | 97.46797
8.5375 | 11.6416 | 46.338 | 97.00474 | 8.5375 | 11.6292 | 46.5346 | 97.46629
8.5417 | 11.6458 | 46.3371 | 97.00286 | 8.5416 | 11.6333 | 46.5339 | 97.46483
8.5458 | 11.6499 | 46.3362 | 97.00097 | 8.5458 | 11.6375 | 46.5331 | 97.46315
8.55 | 11.6541 | 46.3353 | 96.99909 | 8.55 | 11.6417 | 46.5323 | 97.46148
8.5542 | 11.6583 | 46.3344 | 96.9972 | 8.5541 | 11.6458 | 46.5315 | 97.4598
8.5583 | 11.6624 | 46.3336 | 96.99553 | 8.5583 | 11.65 | 46.5308 | 97.45834
8.5625 | 11.6666 | 46.3327 | 96.99364 | 8.5625 | 11.6542 | 46.53 | 97.45666
8.5667 | 11.6708 | 46.3318 | 96.99176 | 8.5666 | 11.6583 | 46.5292 | 97.45498
8.5708 | 11.6749 | 46.3309 | 96.98988 | 8.5708 | 11.6625 | 46.5284 | 97.45331
8.575 | 11.6791 | 46.33 | 96.98799 | 8.575 | 11.6667 | 46.5276 | 97.45163
8.5792 | 11.6833 | 46.3292 | 96.98632 | 8.5791 | 11.6708 | 46.5269 | 97.45017
8.5833 | 11.6874 | 46.3283 | 96.98443 | 8.5833 | 11.675 | 46.5261 | 97.44849
8.5875 | 11.6916 | 46.3274 | 96.98255 | 8.5875 | 11.6792 | 46.5253 | 97.44682
8.5917 | 11.6958 | 46.3265 | 96.98067 | 8.5916 | 11.6833 | 46.5245 | 97.44514
8.5959 | 11.7 | 46.3256 | 96.97878 | 8.5958 | 11.6875 | 46.5237 | 97.44346
8.6 | 11.7041 | 46.3248 | 96.97711 | 8.6 | 11.6917 | 46.523 | 97.442
8.6042 | 11.7083 | 46.3239 | 96.97522 | 8.6041 | 11.6958 | 46.5222 | 97.44032
8.6083 | 11.7124 | 46.323 | 96.97334 | 8.6083 | 11.7 | 46.5214 | 97.43865
8.6125 | 11.7166 | 46.3221 | 96.97145 | 8.6125 | 11.7042 | 46.5206 | 97.43697
8.6167 | 11.7208 | 46.3212 | 96.96957 | 8.6166 | 11.7083 | 46.5198 | 97.4353
8.6209 | 11.725 | 46.3204 | 96.9679 | 8.6208 | 11.7125 | 46.519 | 97.43362
8.625 | 11.7291 | 46.3195 | 96.96601 | 8.625 | 11.7167 | 46.5183 | 97.43215
8.6292 | 11.7333 | 46.3186 | 96.96413 | 8.6291 | 11.7208 | 46.5175 | 97.43048
8.6334 | 11.7375 | 46.3177 | 96.96224 | 8.6291 | 11.7208 | 46.5175 | 97.43048
8.6375 | 11.7416 | 46.3168 | 96.96036 | 8.6375 | 11.7292 | 46.5159 | 97.42713
8.6417 | 11.7458 | 46.3159 | 96.95847 | 8.6417 | 11.7334 | 46.5151 | 97.42545
8.6458 | 11.7499 | 46.3151 | 96.9568 | 8.6458 | 11.7375 | 46.5144 | 97.42399
8.65 | 11.7541 | 46.3142 | 96.95492 | 8.65 | 11.7417 | 46.5136 | 97.42231
8.6542 | 11.7583 | 46.3133 | 96.95303 | 8.6541 | 11.7458 | 46.5128 | 97.42063
8.6583 | 11.7624 | 46.3124 | 96.95115 | 8.6583 | 11.75 | 46.512 | 97.41896
8.6625 | 11.7666 | 46.3115 | 96.94926 | 8.6625 | 11.7542 | 46.5112 | 97.41728
8.6667 | 11.7708 | 46.3106 | 96.94738 | 8.6666 | 11.7583 | 46.5104 | 97.41561
8.6708 | 11.7749 | 46.3097 | 96.9455 | 8.6708 | 11.7625 | 46.5096 | 97.41393
8.675 | 11.7791 | 46.3088 | 96.94361 | 8.675 | 11.7667 | 46.5088 | 97.41226
8.6792 | 11.7833 | 46.308 | 96.94194 | 8.6791 | 11.7708 | 46.5081 | 97.41079
8.6833 | 11.7874 | 46.3071 | 96.94005 | 8.6833 | 11.775 | 46.5073 | 97.40911
8.6875 | 11.7916 | 46.3062 | 96.93817 | 8.6875 | 11.7792 | 46.5065 | 97.40744
8.6917 | 11.7958 | 46.3053 | 96.93628 | 8.6916 | 11.7833 | 46.5057 | 97.40576
8.6958 | 11.7999 | 46.3044 | 96.9344 | 8.6958 | 11.7875 | 46.5049 | 97.40409
8.7 | 11.8041 | 46.3035 | 96.93252 | 8.7 | 11.7917 | 46.5041 | 97.40241
8.7042 | 11.8083 | 46.3026 | 96.93063 | 8.7041 | 11.7958 | 46.5034 | 97.40095
8.7084 | 11.8125 | 46.3018 | 96.92896 | 8.7083 | 11.8 | 46.5026 | 97.39927
8.7125 | 11.8166 | 46.3009 | 96.92707 | 8.7125 | 11.8042 | 46.5018 | 97.3976
8.7167 | 11.8208 | 46.3 | 96.92519 | 8.7166 | 11.8083 | 46.501 | 97.39592
8.7209 | 11.825 | 46.2991 | 96.92331 | 8.7208 | 11.8125 | 46.5002 | 97.39424
8.725 | 11.8291 | 46.2982 | 96.92142 | 8.725 | 11.8167 | 46.4994 | 97.39257
8.7292 | 11.8333 | 46.2973 | 96.91954 | 8.7291 | 11.8208 | 46.4986 | 97.39089
8.7334 | 11.8375 | 46.2964 | 96.91765 | 8.7333 | 11.825 | 46.4978 | 97.38922
8.7375 | 11.8416 | 46.2955 | 96.91577 | 8.7375 | 11.8292 | 46.497 | 97.38754
8.7417 | 11.8458 | 46.2946 | 96.91389 | 8.7416 | 11.8333 | 46.4962 | 97.38587
8.7458 | 11.8499 | 46.2937 | 96.912 | 8.7458 | 11.8375 | 46.4954 | 97.38419
8.75 | 11.8541 | 46.2929 | 96.91033 | 8.75 | 11.8417 | 46.4947 | 97.38272
8.7542 | 11.8583 | 46.292 | 96.90844 | 8.7541 | 11.8458 | 46.4939 | 97.38105
8.7583 | 11.8624 | 46.2911 | 96.90656 | 8.7583 | 11.85 | 46.4931 | 97.37937
8.7625 | 11.8666 | 46.2902 | 96.90467 | 8.7625 | 11.8542 | 46.4923 | 97.3777
8.7667 | 11.8708 | 46.2893 | 96.90279 | 8.7667 | 11.8584 | 46.4915 | 97.37602
8.7708 | 11.8749 | 46.2884 | 96.90091 | 8.7708 | 11.8625 | 46.4907 | 97.37435
8.775 | 11.8791 | 46.2875 | 96.89902 | 8.775 | 11.8667 | 46.4899 | 97.37267
8.7792 | 11.8833 | 46.2866 | 96.89714 | 8.7791 | 11.8708 | 46.4892 | 97.3712
8.7833 | 11.8874 | 46.2857 | 96.89525 | 8.7833 | 11.875 | 46.4884 | 97.36953
8.7875 | 11.8916 | 46.2849 | 96.89358 | 8.7875 | 11.8792 | 46.4876 | 97.36785
8.7917 | 11.8958 | 46.284 | 96.89169 | 8.7916 | 11.8833 | 46.4868 | 97.36618
8.7958 | 11.8999 | 46.2831 | 96.88981 | 8.7958 | 11.8875 | 46.486 | 97.3645
8.8 | 11.9041 | 46.2822 | 96.88793 | 8.8 | 11.8917 | 46.4852 | 97.36283
8.8042 | 11.9083 | 46.2813 | 96.88604 | 8.8041 | 11.8958 | 46.4844 | 97.36115
8.8083 | 11.9124 | 46.2804 | 96.88416 | 8.8083 | 11.9 | 46.4836 | 97.35948
8.8125 | 11.9166 | 46.2795 | 96.88227 | 8.8125 | 11.9042 | 46.4828 | 97.3578
8.8167 | 11.9208 | 46.2786 | 96.88039 | 8.8166 | 11.9083 | 46.482 | 97.35612
8.8209 | 11.925 | 46.2777 | 96.87851 | 8.8208 | 11.9125 | 46.4812 | 97.35445
8.825 | 11.9291 | 46.2768 | 96.87662 | 8.825 | 11.9167 | 46.4804 | 97.35277
8.8292 | 11.9333 | 46.276 | 96.87495 | 8.8291 | 11.9208 | 46.4796 | 97.3511
8.8334 | 11.9375 | 46.275 | 96.87285 | 8.8333 | 11.925 | 46.4788 | 97.34942
8.8375 | 11.9416 | 46.2742 | 96.87118 | 8.8375 | 11.9292 | 46.478 | 97.34775
8.8417 | 11.9458 | 46.2733 | 96.8693 | 8.8416 | 11.9333 | 46.4772 | 97.34607
8.8458 | 11.9499 | 46.2724 | 96.86741 | 8.8458 | 11.9375 | 46.4764 | 97.3444
8.85 | 11.9541 | 46.2715 | 96.86553 | 8.85 | 11.9417 | 46.4756 | 97.34272
8.8542 | 11.9583 | 46.2706 | 96.86364 | 8.8541 | 11.9458 | 46.4748 | 97.34104
8.8583 | 11.9624 | 46.2697 | 96.86176 | 8.8583 | 11.95 | 46.4741 | 97.33958
8.8625 | 11.9666 | 46.2688 | 96.85988 | 8.8625 | 11.9542 | 46.4733 | 97.3379
8.8667 | 11.9708 | 46.2679 | 96.85799 | 8.8666 | 11.9583 | 46.4725 | 97.33623
8.8708 | 11.9749 | 46.267 | 96.85611 | 8.8708 | 11.9625 | 46.4717 | 97.33455
8.875 | 11.9791 | 46.2661 | 96.85422 | 8.875 | 11.9667 | 46.4709 | 97.33288
8.8792 | 11.9833 | 46.2652 | 96.85234 | 8.8791 | 11.9708 | 46.4701 | 97.3312
8.8833 | 11.9874 | 46.2644 | 96.85066 | 8.8833 | 11.975 | 46.4693 | 97.32952
8.8875 | 11.9916 | 46.2635 | 96.84878 | 8.8875 | 11.9792 | 46.4685 | 97.32785
8.8917 | 11.9958 | 46.2626 | 96.8469 | 8.8916 | 11.9833 | 46.4677 | 97.32617
8.8958 | 11.9999 | 46.2617 | 96.84501 | 8.8958 | 11.9875 | 46.4669 | 97.3245
8.9 | 12.0041 | 46.2608 | 96.84313 | 8.9 | 11.9917 | 46.4661 | 97.32282
8.9042 | 12.0083 | 46.2599 | 96.84124 | 8.9041 | 11.9958 | 46.4653 | 97.32115
8.9083 | 12.0124 | 46.259 | 96.83936 | 8.9083 | 12 | 46.4645 | 97.31947
8.9125 | 12.0166 | 46.2581 | 96.83748 | 8.9125 | 12.0042 | 46.4637 | 97.3178
8.9167 | 12.0208 | 46.2572 | 96.83559 | 8.9167 | 12.0084 | 46.4629 | 97.31612
8.9209 | 12.025 | 46.2563 | 96.83371 | 8.9208 | 12.0125 | 46.4621 | 97.31444
8.925 | 12.0291 | 46.2554 | 96.83182 | 8.925 | 12.0167 | 46.4613 | 97.31277
8.9292 | 12.0333 | 46.2545 | 96.82994 | 8.9291 | 12.0208 | 46.4605 | 97.31109
8.9334 | 12.0375 | 46.2536 | 96.82806 | 8.9333 | 12.025 | 46.4597 | 97.30942
8.9375 | 12.0416 | 46.2527 | 96.82617 | 8.9375 | 12.0292 | 46.4589 | 97.30774
8.9417 | 12.0458 | 46.2518 | 96.82429 | 8.9417 | 12.0334 | 46.4581 | 97.30607
8.9459 | 12.05 | 46.2509 | 96.8224 | 8.9458 | 12.0375 | 46.4573 | 97.30439
8.95 | 12.0541 | 46.25 | 96.82052 | 8.95 | 12.0417 | 46.4565 | 97.30271
8.9542 | 12.0583 | 46.2491 | 96.81863 | 8.9541 | 12.0458 | 46.4557 | 97.30104
8.9583 | 12.0624 | 46.2482 | 96.81675 | 8.9583 | 12.05 | 46.4549 | 97.29936
8.9625 | 12.0666 | 46.2473 | 96.81487 | 8.9625 | 12.0542 | 46.4541 | 97.29769
8.9667 | 12.0708 | 46.2464 | 96.81298 | 8.9666 | 12.0583 | 46.4533 | 97.29601
8.9708 | 12.0749 | 46.2455 | 96.8111 | 8.9708 | 12.0625 | 46.4525 | 97.29434
8.975 | 12.0791 | 46.2446 | 96.80921 | 8.975 | 12.0667 | 46.4517 | 97.29266
8.9792 | 12.0833 | 46.2437 | 96.80733 | 8.9791 | 12.0708 | 46.4509 | 97.29099
8.9833 | 12.0874 | 46.2428 | 96.80545 | 8.9833 | 12.075 | 46.4501 | 97.28931
8.9833 | 12.0874 | 46.2428 | 96.80545 | 8.9875 | 12.0792 | 46.4493 | 97.28763
8.9917 | 12.0958 | 46.241 | 96.80168 | 8.9916 | 12.0833 | 46.4485 | 97.28596
8.9959 | 12.1 | 46.2401 | 96.79979 | 8.9958 | 12.0875 | 46.4477 | 97.28428
9 | 12.1041 | 46.2392 | 96.79791 | 9 | 12.0917 | 46.4469 | 97.28261
9.0042 | 12.1083 | 46.2383 | 96.79603 | 9.0041 | 12.0958 | 46.4461 | 97.28093
9.0084 | 12.1125 | 46.2374 | 96.79414 | 9.0083 | 12.1 | 46.4453 | 97.27926
9.0125 | 12.1166 | 46.2365 | 96.79226 | 9.0125 | 12.1042 | 46.4445 | 97.27758
9.0167 | 12.1208 | 46.2356 | 96.79037 | 9.0166 | 12.1083 | 46.4437 | 97.27591
9.0209 | 12.125 | 46.2347 | 96.78849 | 9.0208 | 12.1125 | 46.4429 | 97.27423
9.025 | 12.1291 | 46.2338 | 96.78661 | 9.025 | 12.1167 | 46.4421 | 97.27255
9.0292 | 12.1333 | 46.2329 | 96.78472 | 9.0291 | 12.1208 | 46.4413 | 97.27088
9.0334 | 12.1375 | 46.232 | 96.78284 | 9.0333 | 12.125 | 46.4405 | 97.2692
9.0375 | 12.1416 | 46.2311 | 96.78095 | 9.0375 | 12.1292 | 46.4397 | 97.26753
9.0417 | 12.1458 | 46.2302 | 96.77907 | 9.0416 | 12.1333 | 46.4389 | 97.26585
9.0458 | 12.1499 | 46.2293 | 96.77719 | 9.0458 | 12.1375 | 46.4381 | 97.26418
9.05 | 12.1541 | 46.2284 | 96.7753 | 9.05 | 12.1417 | 46.4373 | 97.2625
9.0542 | 12.1583 | 46.2275 | 96.77342 | 9.0542 | 12.1459 | 46.4365 | 97.26082
9.0583 | 12.1624 | 46.2266 | 96.77153 | 9.0583 | 12.15 | 46.4357 | 97.25915
9.0625 | 12.1666 | 46.2257 | 96.76965 | 9.0625 | 12.1542 | 46.4349 | 97.25747
9.0667 | 12.1708 | 46.2248 | 96.76776 | 9.0666 | 12.1583 | 46.4341 | 97.2558
9.0708 | 12.1749 | 46.2239 | 96.76588 | 9.0708 | 12.1625 | 46.4333 | 97.25412
9.075 | 12.1791 | 46.223 | 96.764 | 9.075 | 12.1667 | 46.4325 | 97.25245
9.0792 | 12.1833 | 46.2221 | 96.76211 | 9.0791 | 12.1708 | 46.4317 | 97.25077
9.0833 | 12.1874 | 46.2212 | 96.76023 | 9.0833 | 12.175 | 46.4309 | 97.2491
9.0875 | 12.1916 | 46.2203 | 96.75834 | 9.0875 | 12.1792 | 46.4301 | 97.24742
9.0917 | 12.1958 | 46.2194 | 96.75646 | 9.0916 | 12.1833 | 46.4293 | 97.24574
9.0958 | 12.1999 | 46.2185 | 96.75458 | 9.0958 | 12.1875 | 46.4285 | 97.24407
9.1 | 12.2041 | 46.2176 | 96.75269 | 9.1 | 12.1917 | 46.4277 | 97.24239
9.1042 | 12.2083 | 46.2167 | 96.75081 | 9.1041 | 12.1958 | 46.4268 | 97.24051
9.1083 | 12.2124 | 46.2158 | 96.74892 | 9.1083 | 12.2 | 46.426 | 97.23883
9.1125 | 12.2166 | 46.2149 | 96.74704 | 9.1125 | 12.2042 | 46.4252 | 97.23716
9.1167 | 12.2208 | 46.214 | 96.74516 | 9.1166 | 12.2083 | 46.4244 | 97.23548
9.1209 | 12.225 | 46.2131 | 96.74327 | 9.1208 | 12.2125 | 46.4236 | 97.23381
9.125 | 12.2291 | 46.2122 | 96.74139 | 9.125 | 12.2167 | 46.4228 | 97.23213
9.1292 | 12.2333 | 46.2113 | 96.7395 | 9.1291 | 12.2208 | 46.422 | 97.23045
9.1334 | 12.2375 | 46.2104 | 96.73762 | 9.1333 | 12.225 | 46.4212 | 97.22878
9.1375 | 12.2416 | 46.2095 | 96.73574 | 9.1375 | 12.2292 | 46.4204 | 97.2271
9.1417 | 12.2458 | 46.2085 | 96.73364 | 9.1416 | 12.2333 | 46.4195 | 97.22522
9.1459 | 12.25 | 46.2076 | 96.73176 | 9.1458 | 12.2375 | 46.4187 | 97.22354
9.15 | 12.2541 | 46.2067 | 96.72987 | 9.15 | 12.2417 | 46.4179 | 97.22187
9.1542 | 12.2583 | 46.2058 | 96.72799 | 9.1541 | 12.2458 | 46.4171 | 97.22019
9.1584 | 12.2625 | 46.2049 | 96.72611 | 9.1583 | 12.25 | 46.4163 | 97.21852
9.1625 | 12.2666 | 46.204 | 96.72422 | 9.1625 | 12.2542 | 46.4155 | 97.21684
9.1667 | 12.2708 | 46.2031 | 96.72234 | 9.1666 | 12.2583 | 46.4147 | 97.21516
9.1708 | 12.2749 | 46.2022 | 96.72045 | 9.1708 | 12.2625 | 46.4139 | 97.21349
9.175 | 12.2791 | 46.2013 | 96.71857 | 9.175 | 12.2667 | 46.4131 | 97.21181
9.1792 | 12.2833 | 46.2004 | 96.71669 | 9.1792 | 12.2709 | 46.4122 | 97.20993
9.1833 | 12.2874 | 46.1995 | 96.7148 | 9.1833 | 12.275 | 46.4114 | 97.20825
9.1875 | 12.2916 | 46.1986 | 96.71292 | 9.1875 | 12.2792 | 46.4106 | 97.20658
9.1917 | 12.2958 | 46.1976 | 96.71082 | 9.1916 | 12.2833 | 46.4098 | 97.2049
9.1958 | 12.2999 | 46.1967 | 96.70894 | 9.1958 | 12.2875 | 46.409 | 97.20323
9.2 | 12.3041 | 46.1958 | 96.70706 | 9.2 | 12.2917 | 46.4082 | 97.20155
9.2042 | 12.3083 | 46.1949 | 96.70517 | 9.2041 | 12.2958 | 46.4074 | 97.19988
9.2083 | 12.3124 | 46.194 | 96.70329 | 9.2083 | 12.3 | 46.4066 | 97.1982
9.2125 | 12.3166 | 46.1931 | 96.7014 | 9.2125 | 12.3042 | 46.4058 | 97.19652
9.2167 | 12.3208 | 46.1922 | 96.69952 | 9.2166 | 12.3083 | 46.405 | 97.19485
9.2208 | 12.3249 | 46.1913 | 96.69764 | 9.2208 | 12.3125 | 46.4041 | 97.19296
9.225 | 12.3291 | 46.1904 | 96.69575 | 9.225 | 12.3167 | 46.4033 | 97.19129
9.2292 | 12.3333 | 46.1895 | 96.69387 | 9.2291 | 12.3208 | 46.4025 | 97.18961
9.2334 | 12.3375 | 46.1886 | 96.69198 | 9.2333 | 12.325 | 46.4017 | 97.18794
9.2375 | 12.3416 | 46.1877 | 96.6901 | 9.2375 | 12.3292 | 46.4009 | 97.18626
9.2417 | 12.3458 | 46.1868 | 96.68821 | 9.2416 | 12.3333 | 46.4 | 97.18438
9.2459 | 12.35 | 46.1859 | 96.68633 | 9.2458 | 12.3375 | 46.3992 | 97.1827
9.25 | 12.3541 | 46.1849 | 96.68424 | 9.25 | 12.3417 | 46.3984 | 97.18102
9.2542 | 12.3583 | 46.184 | 96.68235 | 9.2541 | 12.3458 | 46.3976 | 97.17935
9.2584 | 12.3625 | 46.1831 | 96.68047 | 9.2583 | 12.35 | 46.3968 | 97.17767
9.2625 | 12.3666 | 46.1822 | 96.67859 | 9.2625 | 12.3542 | 46.3959 | 97.17579
9.2667 | 12.3708 | 46.1813 | 96.6767 | 9.2666 | 12.3583 | 46.3951 | 97.17411
9.2708 | 12.3749 | 46.1804 | 96.67482 | 9.2708 | 12.3625 | 46.3943 | 97.17244
9.275 | 12.3791 | 46.1795 | 96.67293 | 9.275 | 12.3667 | 46.3935 | 97.17076
9.2792 | 12.3833 | 46.1785 | 96.67084 | 9.2791 | 12.3708 | 46.3927 | 97.16909
9.2833 | 12.3874 | 46.1776 | 96.66896 | 9.2833 | 12.375 | 46.3918 | 97.1672
9.2875 | 12.3916 | 46.1767 | 96.66707 | 9.2875 | 12.3792 | 46.391 | 97.16553
9.2917 | 12.3958 | 46.1758 | 96.66519 | 9.2917 | 12.3834 | 46.3902 | 97.16385
9.2958 | 12.3999 | 46.1749 | 96.6633 | 9.2958 | 12.3875 | 46.3894 | 97.16217
9.3 | 12.4041 | 46.174 | 96.66142 | 9.3 | 12.3917 | 46.3886 | 97.1605
9.3042 | 12.4083 | 46.1731 | 96.65954 | 9.3041 | 12.3958 | 46.3877 | 97.15861
9.3083 | 12.4124 | 46.1721 | 96.65744 | 9.3083 | 12.4 | 46.3869 | 97.15694
9.3125 | 12.4166 | 46.1712 | 96.65556 | 9.3125 | 12.4042 | 46.3861 | 97.15526
9.3167 | 12.4208 | 46.1703 | 96.65367 | 9.3166 | 12.4083 | 46.3853 | 97.15359
9.3208 | 12.4249 | 46.1694 | 96.65179 | 9.3208 | 12.4125 | 46.3845 | 97.15191
9.325 | 12.4291 | 46.1685 | 96.64991 | 9.325 | 12.4167 | 46.3837 | 97.15024
9.3292 | 12.4333 | 46.1676 | 96.64802 | 9.3291 | 12.4208 | 46.3828 | 97.14835
9.3333 | 12.4374 | 46.1666 | 96.64593 | 9.3333 | 12.425 | 46.382 | 97.14668
9.3375 | 12.4416 | 46.1657 | 96.64404 | 9.3375 | 12.4292 | 46.3812 | 97.145
9.3417 | 12.4458 | 46.1648 | 96.64216 | 9.3416 | 12.4333 | 46.3804 | 97.14332
9.3459 | 12.45 | 46.1639 | 96.64028 | 9.3458 | 12.4375 | 46.3796 | 97.14165
9.35 | 12.4541 | 46.163 | 96.63839 | 9.35 | 12.4417 | 46.3787 | 97.13976
9.3542 | 12.4583 | 46.1621 | 96.63651 | 9.3541 | 12.4458 | 46.3779 | 97.13809
9.3584 | 12.4625 | 46.1611 | 96.63441 | 9.3583 | 12.45 | 46.3771 | 97.13641
9.3625 | 12.4666 | 46.1602 | 96.63253 | 9.3625 | 12.4542 | 46.3763 | 97.13474
9.3667 | 12.4708 | 46.1593 | 96.63065 | 9.3666 | 12.4583 | 46.3755 | 97.13306
9.3709 | 12.475 | 46.1584 | 96.62876 | 9.3708 | 12.4625 | 46.3747 | 97.13139
9.375 | 12.4791 | 46.1575 | 96.62688 | 9.375 | 12.4667 | 46.3738 | 97.1295
9.3792 | 12.4833 | 46.1566 | 96.62499 | 9.3791 | 12.4708 | 46.373 | 97.12782
9.3833 | 12.4874 | 46.1556 | 96.6229 | 9.3833 | 12.475 | 46.3722 | 97.12615
9.3875 | 12.4916 | 46.1547 | 96.62102 | 9.3875 | 12.4792 | 46.3714 | 97.12447
9.3917 | 12.4958 | 46.1538 | 96.61913 | 9.3916 | 12.4833 | 46.3706 | 97.1228
9.3958 | 12.4999 | 46.1529 | 96.61725 | 9.3958 | 12.4875 | 46.3697 | 97.12091
9.4 | 12.5041 | 46.152 | 96.61536 | 9.3958 | 12.4875 | 46.3697 | 97.12091
9.4042 | 12.5083 | 46.1511 | 96.61348 | 9.4041 | 12.4958 | 46.3681 | 97.11756
9.4083 | 12.5124 | 46.1501 | 96.61139 | 9.4083 | 12.5 | 46.3672 | 97.11568
9.4125 | 12.5166 | 46.1492 | 96.6095 | 9.4125 | 12.5042 | 46.3664 | 97.114
9.4167 | 12.5208 | 46.1483 | 96.60762 | 9.4166 | 12.5083 | 46.3656 | 97.11233
9.4208 | 12.5249 | 46.1474 | 96.60573 | 9.4208 | 12.5125 | 46.3647 | 97.11044
9.425 | 12.5291 | 46.1464 | 96.60364 | 9.425 | 12.5167 | 46.3639 | 97.10876
9.4292 | 12.5333 | 46.1455 | 96.60176 | 9.425 | 12.5167 | 46.3639 | 97.10876
9.4333 | 12.5374 | 46.1446 | 96.59987 | 9.4333 | 12.525 | 46.3622 | 97.1052
9.4375 | 12.5416 | 46.1437 | 96.59799 | 9.4375 | 12.5292 | 46.3614 | 97.10353
9.4417 | 12.5458 | 46.1427 | 96.5959 | 9.4416 | 12.5333 | 46.3606 | 97.10185
9.4458 | 12.5499 | 46.1418 | 96.59401 | 9.4458 | 12.5375 | 46.3597 | 97.09997
9.45 | 12.5541 | 46.1409 | 96.59213 | 9.45 | 12.5417 | 46.3589 | 97.09829
9.4542 | 12.5583 | 46.14 | 96.59024 | 9.4541 | 12.5458 | 46.3581 | 97.09662
9.4584 | 12.5625 | 46.1391 | 96.58836 | 9.4583 | 12.55 | 46.3572 | 97.09473
9.4625 | 12.5666 | 46.1381 | 96.58627 | 9.4625 | 12.5542 | 46.3564 | 97.09306
9.4667 | 12.5708 | 46.1372 | 96.58438 | 9.4666 | 12.5583 | 46.3556 | 97.09138
9.4709 | 12.575 | 46.1363 | 96.5825 | 9.4708 | 12.5625 | 46.3548 | 97.0897
9.475 | 12.5791 | 46.1354 | 96.58061 | 9.475 | 12.5667 | 46.3539 | 97.08782
9.4792 | 12.5833 | 46.1345 | 96.57873 | 9.4791 | 12.5708 | 46.3531 | 97.08614
9.4833 | 12.5874 | 46.1336 | 96.57685 | 9.4833 | 12.575 | 46.3523 | 97.08447
9.4875 | 12.5916 | 46.1326 | 96.57475 | 9.4875 | 12.5792 | 46.3515 | 97.08279
9.4917 | 12.5958 | 46.1317 | 96.57287 | 9.4916 | 12.5833 | 46.3507 | 97.08112
9.4958 | 12.5999 | 46.1308 | 96.57098 | 9.4958 | 12.5875 | 46.3498 | 97.07923
9.5 | 12.6041 | 46.1299 | 96.5691 | 9.5 | 12.5917 | 46.349 | 97.07756
9.5042 | 12.6083 | 46.129 | 96.56722 | 9.5041 | 12.5958 | 46.3482 | 97.07588
9.5083 | 12.6124 | 46.128 | 96.56512 | 9.5083 | 12.6 | 46.3473 | 97.074
9.5125 | 12.6166 | 46.1271 | 96.56324 | 9.5125 | 12.6042 | 46.3465 | 97.07232
9.5167 | 12.6208 | 46.1262 | 96.56135 | 9.5166 | 12.6083 | 46.3457 | 97.07065
9.5208 | 12.6249 | 46.1253 | 96.55947 | 9.5208 | 12.6125 | 46.3449 | 97.06897
9.525 | 12.6291 | 46.1243 | 96.55738 | 9.525 | 12.6167 | 46.344 | 97.06708
9.5292 | 12.6333 | 46.1234 | 96.55549 | 9.5291 | 12.6208 | 46.3432 | 97.06541
9.5333 | 12.6374 | 46.1225 | 96.55361 | 9.5333 | 12.625 | 46.3423 | 97.06352
9.5375 | 12.6416 | 46.1215 | 96.55151 | 9.5375 | 12.6292 | 46.3415 | 97.06185
9.5417 | 12.6458 | 46.1206 | 96.54963 | 9.5416 | 12.6333 | 46.3407 | 97.06017
9.5458 | 12.6499 | 46.1197 | 96.54775 | 9.5458 | 12.6375 | 46.3398 | 97.05829
9.55 | 12.6541 | 46.1188 | 96.54586 | 9.55 | 12.6417 | 46.339 | 97.05661
9.5542 | 12.6583 | 46.1178 | 96.54377 | 9.5541 | 12.6458 | 46.3382 | 97.05494
9.5584 | 12.6625 | 46.1169 | 96.54189 | 9.5583 | 12.65 | 46.3373 | 97.05305
9.5625 | 12.6666 | 46.1159 | 96.53979 | 9.5625 | 12.6542 | 46.3365 | 97.05138
9.5667 | 12.6708 | 46.115 | 96.53791 | 9.5666 | 12.6583 | 46.3357 | 97.0497
9.5709 | 12.675 | 46.1141 | 96.53602 | 9.5708 | 12.6625 | 46.3348 | 97.04782
9.575 | 12.6791 | 46.1131 | 96.53393 | 9.575 | 12.6667 | 46.334 | 97.04614
9.5792 | 12.6833 | 46.1122 | 96.53205 | 9.5791 | 12.6708 | 46.3331 | 97.04425
9.5834 | 12.6875 | 46.1113 | 96.53016 | 9.5833 | 12.675 | 46.3323 | 97.04258
9.5875 | 12.6916 | 46.1104 | 96.52828 | 9.5875 | 12.6792 | 46.3315 | 97.0409
9.5917 | 12.6958 | 46.1094 | 96.52618 | 9.5916 | 12.6833 | 46.3306 | 97.03902
9.5959 | 12.7 | 46.1085 | 96.5243 | 9.5958 | 12.6875 | 46.3298 | 97.03734
9.6 | 12.7041 | 46.1076 | 96.52242 | 9.6 | 12.6917 | 46.329 | 97.03567
9.6042 | 12.7083 | 46.1066 | 96.52032 | 9.6041 | 12.6958 | 46.3281 | 97.03378
9.6083 | 12.7124 | 46.1057 | 96.51844 | 9.6083 | 12.7 | 46.3273 | 97.03211
9.6125 | 12.7166 | 46.1048 | 96.51655 | 9.6125 | 12.7042 | 46.3265 | 97.03043
9.6167 | 12.7208 | 46.1038 | 96.51446 | 9.6166 | 12.7083 | 46.3256 | 97.02855
9.6208 | 12.7249 | 46.1029 | 96.51258 | 9.6208 | 12.7125 | 46.3248 | 97.02687
9.625 | 12.7291 | 46.102 | 96.51069 | 9.625 | 12.7167 | 46.324 | 97.02519
9.6292 | 12.7333 | 46.1011 | 96.50881 | 9.6292 | 12.7209 | 46.3231 | 97.02331
9.6333 | 12.7374 | 46.1001 | 96.50672 | 9.6333 | 12.725 | 46.3223 | 97.02163
9.6375 | 12.7416 | 46.0992 | 96.50483 | 9.6375 | 12.7292 | 46.3214 | 97.01975
9.6417 | 12.7458 | 46.0983 | 96.50295 | 9.6416 | 12.7333 | 46.3206 | 97.01807
9.6458 | 12.7499 | 46.0973 | 96.50085 | 9.6458 | 12.7375 | 46.3198 | 97.0164
9.65 | 12.7541 | 46.0964 | 96.49897 | 9.65 | 12.7417 | 46.3189 | 97.01451
9.6542 | 12.7583 | 46.0954 | 96.49688 | 9.6541 | 12.7458 | 46.3181 | 97.01284
9.6583 | 12.7624 | 46.0945 | 96.49499 | 9.6583 | 12.75 | 46.3172 | 97.01095
9.6625 | 12.7666 | 46.0936 | 96.49311 | 9.6625 | 12.7542 | 46.3164 | 97.00928
9.6667 | 12.7708 | 46.0926 | 96.49102 | 9.6666 | 12.7583 | 46.3156 | 97.0076
9.6709 | 12.775 | 46.0917 | 96.48913 | 9.6708 | 12.7625 | 46.3147 | 97.00572
9.675 | 12.7791 | 46.0908 | 96.48725 | 9.675 | 12.7667 | 46.3139 | 97.00404
9.6792 | 12.7833 | 46.0898 | 96.48515 | 9.6791 | 12.7708 | 46.313 | 97.00216
9.6834 | 12.7875 | 46.0889 | 96.48327 | 9.6833 | 12.775 | 46.3122 | 97.00048
9.6875 | 12.7916 | 46.088 | 96.48139 | 9.6875 | 12.7792 | 46.3113 | 96.99859
9.6917 | 12.7958 | 46.087 | 96.47929 | 9.6916 | 12.7833 | 46.3105 | 96.99692
9.6959 | 12.8 | 46.0861 | 96.47741 | 9.6958 | 12.7875 | 46.3097 | 96.99524
9.7 | 12.8041 | 46.0852 | 96.47552 | 9.7 | 12.7917 | 46.3088 | 96.99336
9.7042 | 12.8083 | 46.0842 | 96.47343 | 9.7041 | 12.7958 | 46.308 | 96.99168
9.7083 | 12.8124 | 46.0833 | 96.47155 | 9.7083 | 12.8 | 46.3071 | 96.9898
9.7125 | 12.8166 | 46.0824 | 96.46966 | 9.7125 | 12.8042 | 46.3063 | 96.98812
9.7167 | 12.8208 | 46.0814 | 96.46757 | 9.7166 | 12.8083 | 46.3054 | 96.98624
9.7208 | 12.8249 | 46.0805 | 96.46568 | 9.7208 | 12.8125 | 46.3046 | 96.98456
9.725 | 12.8291 | 46.0796 | 96.4638 | 9.725 | 12.8167 | 46.3037 | 96.98268
9.7292 | 12.8333 | 46.0786 | 96.46171 | 9.7291 | 12.8208 | 46.3029 | 96.981
9.7333 | 12.8374 | 46.0777 | 96.45982 | 9.7333 | 12.825 | 46.302 | 96.97912
9.7375 | 12.8416 | 46.0767 | 96.45773 | 9.7375 | 12.8292 | 46.3012 | 96.97744
9.7417 | 12.8458 | 46.0758 | 96.45585 | 9.7417 | 12.8334 | 46.3003 | 96.97556
9.7458 | 12.8499 | 46.0748 | 96.45375 | 9.7458 | 12.8375 | 46.2995 | 96.97388
9.75 | 12.8541 | 46.0739 | 96.45187 | 9.75 | 12.8417 | 46.2986 | 96.97199
9.7542 | 12.8583 | 46.073 | 96.44998 | 9.7541 | 12.8458 | 46.2978 | 96.97032
9.7583 | 12.8624 | 46.072 | 96.44789 | 9.7583 | 12.85 | 46.2969 | 96.96843
9.7625 | 12.8666 | 46.0711 | 96.44601 | 9.7625 | 12.8542 | 46.2961 | 96.96676
9.7667 | 12.8708 | 46.0701 | 96.44391 | 9.7666 | 12.8583 | 46.2952 | 96.96487
9.7709 | 12.875 | 46.0692 | 96.44203 | 9.7708 | 12.8625 | 46.2944 | 96.9632
9.775 | 12.8791 | 46.0682 | 96.43994 | 9.775 | 12.8667 | 46.2936 | 96.96152
9.7792 | 12.8833 | 46.0673 | 96.43805 | 9.7791 | 12.8708 | 46.2927 | 96.95964
9.7834 | 12.8875 | 46.0664 | 96.43617 | 9.7833 | 12.875 | 46.2919 | 96.95796
9.7875 | 12.8916 | 46.0654 | 96.43407 | 9.7875 | 12.8792 | 46.291 | 96.95608
9.7917 | 12.8958 | 46.0645 | 96.43219 | 9.7916 | 12.8833 | 46.2902 | 96.9544
9.7959 | 12.9 | 46.0635 | 96.4301 | 9.7958 | 12.8875 | 46.2893 | 96.95252
9.8 | 12.9041 | 46.0626 | 96.42821 | 9.8 | 12.8917 | 46.2885 | 96.95084
9.8042 | 12.9083 | 46.0616 | 96.42612 | 9.8041 | 12.8958 | 46.2876 | 96.94896
9.8083 | 12.9124 | 46.0607 | 96.42424 | 9.8083 | 12.9 | 46.2868 | 96.94728
9.8125 | 12.9166 | 46.0597 | 96.42214 | 9.8125 | 12.9042 | 46.2859 | 96.94539
9.8167 | 12.9208 | 46.0588 | 96.42026 | 9.8166 | 12.9083 | 46.2851 | 96.94372
9.8208 | 12.9249 | 46.0578 | 96.41816 | 9.8208 | 12.9125 | 46.2842 | 96.94183
9.825 | 12.9291 | 46.0569 | 96.41628 | 9.825 | 12.9167 | 46.2834 | 96.94016
9.8292 | 12.9333 | 46.0559 | 96.41419 | 9.8291 | 12.9208 | 46.2826 | 96.93848
9.8333 | 12.9374 | 46.055 | 96.4123 | 9.8333 | 12.925 | 46.2817 | 96.9366
9.8375 | 12.9416 | 46.054 | 96.41021 | 9.8375 | 12.9292 | 46.2809 | 96.93492
9.8417 | 12.9458 | 46.0531 | 96.40833 | 9.8416 | 12.9333 | 46.28 | 96.93304
9.8458 | 12.9499 | 46.0522 | 96.40644 | 9.8458 | 12.9375 | 46.2792 | 96.93136
9.85 | 12.9541 | 46.0512 | 96.40435 | 9.85 | 12.9417 | 46.2783 | 96.92948
9.8542 | 12.9583 | 46.0503 | 96.40246 | 9.8541 | 12.9458 | 46.2775 | 96.9278
9.8584 | 12.9625 | 46.0493 | 96.40037 | 9.8583 | 12.95 | 46.2766 | 96.92592
9.8625 | 12.9666 | 46.0484 | 96.39849 | 9.8625 | 12.9542 | 46.2758 | 96.92424
9.8667 | 12.9708 | 46.0475 | 96.3966 | 9.8666 | 12.9583 | 46.2749 | 96.92236
9.8709 | 12.975 | 46.0465 | 96.39451 | 9.8708 | 12.9625 | 46.2741 | 96.92068
9.875 | 12.9791 | 46.0456 | 96.39262 | 9.875 | 12.9667 | 46.2732 | 96.91879
9.8792 | 12.9833 | 46.0446 | 96.39053 | 9.8791 | 12.9708 | 46.2724 | 96.91712
9.8834 | 12.9875 | 46.0437 | 96.38865 | 9.8833 | 12.975 | 46.2715 | 96.91523
9.8875 | 12.9916 | 46.0427 | 96.38655 | 9.8875 | 12.9792 | 46.2707 | 96.91356
9.8917 | 12.9958 | 46.0418 | 96.38467 | 9.8916 | 12.9833 | 46.2698 | 96.91167
9.8958 | 12.9999 | 46.0408 | 96.38258 | 9.8958 | 12.9875 | 46.2689 | 96.90979
9.9 | 13.0041 | 46.0399 | 96.38069 | 9.9 | 12.9917 | 46.2681 | 96.90811
9.9042 | 13.0083 | 46.0389 | 96.3786 | 9.9041 | 12.9958 | 46.2672 | 96.90623
9.9083 | 13.0124 | 46.038 | 96.37671 | 9.9083 | 13 | 46.2664 | 96.90455
9.9125 | 13.0166 | 46.0371 | 96.37483 | 9.9125 | 13.0042 | 46.2655 | 96.90267
9.9167 | 13.0208 | 46.0361 | 96.37274 | 9.9166 | 13.0083 | 46.2647 | 96.90099
9.9208 | 13.0249 | 46.0352 | 96.37085 | 9.9208 | 13.0125 | 46.2638 | 96.89911
9.925 | 13.0291 | 46.0342 | 96.36876 | 9.925 | 13.0167 | 46.263 | 96.89743
9.9292 | 13.0333 | 46.0333 | 96.36688 | 9.9291 | 13.0208 | 46.2621 | 96.89555
9.9333 | 13.0374 | 46.0323 | 96.36478 | 9.9333 | 13.025 | 46.2613 | 96.89387
9.9375 | 13.0416 | 46.0314 | 96.3629 | 9.9375 | 13.0292 | 46.2604 | 96.89199
9.9417 | 13.0458 | 46.0304 | 96.3608 | 9.9416 | 13.0333 | 46.2595 | 96.8901
9.9458 | 13.0499 | 46.0295 | 96.35892 | 9.9458 | 13.0375 | 46.2587 | 96.88842
9.95 | 13.0541 | 46.0285 | 96.35683 | 9.95 | 13.0417 | 46.2578 | 96.88654
9.9542 | 13.0583 | 46.0276 | 96.35494 | 9.9541 | 13.0458 | 46.257 | 96.88486
9.9583 | 13.0624 | 46.0267 | 96.35306 | 9.9583 | 13.05 | 46.2561 | 96.88298
9.9625 | 13.0666 | 46.0257 | 96.35097 | 9.9625 | 13.0542 | 46.2552 | 96.88109
9.9667 | 13.0708 | 46.0247 | 96.34887 | 9.9666 | 13.0583 | 46.2544 | 96.87942
9.9709 | 13.075 | 46.0238 | 96.34699 | 9.9708 | 13.0625 | 46.2535 | 96.87753
9.975 | 13.0791 | 46.0228 | 96.34489 | 9.975 | 13.0667 | 46.2527 | 96.87586
9.9792 | 13.0833 | 46.0219 | 96.34301 | 9.9791 | 13.0708 | 46.2518 | 96.87397
9.9834 | 13.0875 | 46.0209 | 96.34092 | 9.9833 | 13.075 | 46.2509 | 96.87209
9.9875 | 13.0916 | 46.02 | 96.33903 | 9.9875 | 13.0792 | 46.2501 | 96.87041
9.9917 | 13.0958 | 46.019 | 96.33694 | 9.9917 | 13.0834 | 46.2492 | 96.86853
9.9959 | 13.1 | 46.0181 | 96.33506 | 9.9958 | 13.0875 | 46.2484 | 96.86685
10 | 13.1041 | 46.0171 | 96.33296 | 10 | 13.0917 | 46.2475 | 96.86497
10.0042 | 13.1083 | 46.0162 | 96.33108 | 10.0041 | 13.0958 | 46.2467 | 96.86329
10.0083 | 13.1124 | 46.0152 | 96.32898 | 10.0083 | 13.1 | 46.2458 | 96.86141
10.0125 | 13.1166 | 46.0142 | 96.32689 | 10.0125 | 13.1042 | 46.245 | 96.85973
10.0167 | 13.1208 | 46.0133 | 96.32501 | 10.0166 | 13.1083 | 46.2441 | 96.85784
10.0208 | 13.1249 | 46.0123 | 96.32291 | 10.0208 | 13.1125 | 46.2432 | 96.85596
10.025 | 13.1291 | 46.0113 | 96.32082 | 10.025 | 13.1167 | 46.2424 | 96.85428
10.0292 | 13.1333 | 46.0104 | 96.31894 | 10.0291 | 13.1208 | 46.2415 | 96.8524
10.0333 | 13.1374 | 46.0094 | 96.31684 | 10.0333 | 13.125 | 46.2407 | 96.85072
10.0375 | 13.1416 | 46.0085 | 96.31496 | 10.0375 | 13.1292 | 46.2398 | 96.84884
10.0417 | 13.1458 | 46.0075 | 96.31287 | 10.0416 | 13.1333 | 46.2389 | 96.84695
10.0458 | 13.1499 | 46.0065 | 96.31077 | 10.0458 | 13.1375 | 46.2381 | 96.84528
10.05 | 13.1541 | 46.0056 | 96.30889 | 10.05 | 13.1417 | 46.2372 | 96.84339
10.0542 | 13.1583 | 46.0046 | 96.30679 | 10.0541 | 13.1458 | 46.2364 | 96.84172
10.0583 | 13.1624 | 46.0037 | 96.30491 | 10.0583 | 13.15 | 46.2355 | 96.83983
10.0625 | 13.1666 | 46.0027 | 96.30282 | 10.0625 | 13.1542 | 46.2346 | 96.83795
10.0667 | 13.1708 | 46.0018 | 96.30093 | 10.0666 | 13.1583 | 46.2337 | 96.83606
10.0709 | 13.175 | 46.0008 | 96.29884 | 10.0708 | 13.1625 | 46.2329 | 96.83439
10.075 | 13.1791 | 45.9999 | 96.29696 | 10.075 | 13.1667 | 46.232 | 96.8325
10.0792 | 13.1833 | 45.9989 | 96.29486 | 10.0791 | 13.1708 | 46.2311 | 96.83062
10.0834 | 13.1875 | 45.9979 | 96.29277 | 10.0833 | 13.175 | 46.2303 | 96.82894
10.0875 | 13.1916 | 45.997 | 96.29088 | 10.0875 | 13.1792 | 46.2294 | 96.82706
10.0917 | 13.1958 | 45.996 | 96.28879 | 10.0916 | 13.1833 | 46.2285 | 96.82517
10.0959 | 13.2 | 45.9951 | 96.28691 | 10.0958 | 13.1875 | 46.2277 | 96.8235
10.1 | 13.2041 | 45.9941 | 96.28481 | 10.1 | 13.1917 | 46.2268 | 96.82161
10.1042 | 13.2083 | 45.9931 | 96.28272 | 10.1042 | 13.1959 | 46.2259 | 96.81973
10.1083 | 13.2124 | 45.9922 | 96.28084 | 10.1083 | 13.2 | 46.2251 | 96.81805
10.1125 | 13.2166 | 45.9912 | 96.27874 | 10.1125 | 13.2042 | 46.2242 | 96.81616
10.1167 | 13.2208 | 45.9902 | 96.27665 | 10.1166 | 13.2083 | 46.2234 | 96.81449
10.1208 | 13.2249 | 45.9893 | 96.27477 | 10.1208 | 13.2125 | 46.2225 | 96.8126
10.125 | 13.2291 | 45.9883 | 96.27267 | 10.125 | 13.2167 | 46.2216 | 96.81072
10.1292 | 13.2333 | 45.9873 | 96.27058 | 10.1291 | 13.2208 | 46.2208 | 96.80904
10.1333 | 13.2374 | 45.9864 | 96.26869 | 10.1333 | 13.225 | 46.2199 | 96.80716
10.1375 | 13.2416 | 45.9854 | 96.2666 | 10.1375 | 13.2292 | 46.219 | 96.80527
10.1417 | 13.2458 | 45.9844 | 96.26451 | 10.1416 | 13.2333 | 46.2182 | 96.8036
10.1417 | 13.2458 | 45.9844 | 96.26451 | 10.1458 | 13.2375 | 46.2173 | 96.80171
10.15 | 13.2541 | 45.9825 | 96.26053 | 10.15 | 13.2417 | 46.2164 | 96.79983
10.1542 | 13.2583 | 45.9816 | 96.25865 | 10.1541 | 13.2458 | 46.2155 | 96.79794
10.1583 | 13.2624 | 45.9806 | 96.25655 | 10.1583 | 13.25 | 46.2147 | 96.79627
10.1625 | 13.2666 | 45.9796 | 96.25446 | 10.1625 | 13.2542 | 46.2138 | 96.79438
10.1667 | 13.2708 | 45.9787 | 96.25257 | 10.1666 | 13.2583 | 46.2129 | 96.7925
10.1709 | 13.275 | 45.9777 | 96.25048 | 10.1708 | 13.2625 | 46.212 | 96.79061
10.175 | 13.2791 | 45.9768 | 96.2486 | 10.175 | 13.2667 | 46.2112 | 96.78894
10.1792 | 13.2833 | 45.9758 | 96.2465 | 10.1791 | 13.2708 | 46.2103 | 96.78705
10.1834 | 13.2875 | 45.9749 | 96.24462 | 10.1833 | 13.275 | 46.2094 | 96.78517
10.1875 | 13.2916 | 45.9739 | 96.24253 | 10.1875 | 13.2792 | 46.2086 | 96.78349
10.1917 | 13.2958 | 45.9729 | 96.24043 | 10.1916 | 13.2833 | 46.2077 | 96.78161
10.1959 | 13.3 | 45.972 | 96.23855 | 10.1958 | 13.2875 | 46.2068 | 96.77972
10.2 | 13.3041 | 45.971 | 96.23646 | 10.2 | 13.2917 | 46.206 | 96.77804
10.2042 | 13.3083 | 45.97 | 96.23436 | 10.2041 | 13.2958 | 46.2051 | 96.77616
10.2083 | 13.3124 | 45.9691 | 96.23248 | 10.2083 | 13.3 | 46.2042 | 96.77427
10.2125 | 13.3166 | 45.9681 | 96.23038 | 10.2125 | 13.3042 | 46.2034 | 96.7726
10.2167 | 13.3208 | 45.9671 | 96.22829 | 10.2167 | 13.3084 | 46.2025 | 96.77071
10.2208 | 13.3249 | 45.9662 | 96.22641 | 10.2208 | 13.3125 | 46.2016 | 96.76883
10.225 | 13.3291 | 45.9652 | 96.22431 | 10.225 | 13.3167 | 46.2008 | 96.76715
10.2292 | 13.3333 | 45.9642 | 96.22222 | 10.2291 | 13.3208 | 46.1999 | 96.76527
10.2333 | 13.3374 | 45.9633 | 96.22034 | 10.2333 | 13.325 | 46.199 | 96.76338
10.2375 | 13.3416 | 45.9623 | 96.21824 | 10.2375 | 13.3292 | 46.1981 | 96.7615
10.2417 | 13.3458 | 45.9613 | 96.21615 | 10.2416 | 13.3333 | 46.1973 | 96.75982
10.2458 | 13.3499 | 45.9604 | 96.21427 | 10.2458 | 13.3375 | 46.1964 | 96.75794
10.25 | 13.3541 | 45.9594 | 96.21217 | 10.25 | 13.3417 | 46.1955 | 96.75605
10.2542 | 13.3583 | 45.9584 | 96.21008 | 10.2541 | 13.3458 | 46.1946 | 96.75417
10.2583 | 13.3624 | 45.9575 | 96.20819 | 10.2583 | 13.35 | 46.1938 | 96.75249
10.2625 | 13.3666 | 45.9565 | 96.2061 | 10.2625 | 13.3542 | 46.1929 | 96.75061
10.2667 | 13.3708 | 45.9555 | 96.20401 | 10.2666 | 13.3583 | 46.192 | 96.74872
10.2709 | 13.375 | 45.9546 | 96.20212 | 10.2708 | 13.3625 | 46.1911 | 96.74684
10.275 | 13.3791 | 45.9536 | 96.20003 | 10.275 | 13.3667 | 46.1903 | 96.74516
10.2792 | 13.3833 | 45.9526 | 96.19794 | 10.2791 | 13.3708 | 46.1894 | 96.74328
10.2834 | 13.3875 | 45.9516 | 96.19584 | 10.2833 | 13.375 | 46.1885 | 96.74139
10.2834 | 13.3875 | 45.9516 | 96.19584 | 10.2875 | 13.3792 | 46.1876 | 96.73951
10.2917 | 13.3958 | 45.9497 | 96.19187 | 10.2916 | 13.3833 | 46.1867 | 96.73762
10.2958 | 13.3999 | 45.9487 | 96.18977 | 10.2958 | 13.3875 | 46.1859 | 96.73595
10.3 | 13.4041 | 45.9478 | 96.18789 | 10.3 | 13.3917 | 46.185 | 96.73406
10.3042 | 13.4083 | 45.9468 | 96.18579 | 10.3041 | 13.3958 | 46.1841 | 96.73218
10.3083 | 13.4124 | 45.9458 | 96.1837 | 10.3083 | 13.4 | 46.1832 | 96.73029
10.3125 | 13.4166 | 45.9448 | 96.18161 | 10.3125 | 13.4042 | 46.1824 | 96.72861
10.3167 | 13.4208 | 45.9438 | 96.17951 | 10.3166 | 13.4083 | 46.1815 | 96.72673
10.3208 | 13.4249 | 45.9429 | 96.17763 | 10.3208 | 13.4125 | 46.1806 | 96.72484
10.325 | 13.4291 | 45.9419 | 96.17554 | 10.325 | 13.4167 | 46.1797 | 96.72296
10.3292 | 13.4333 | 45.9409 | 96.17344 | 10.3291 | 13.4208 | 46.1789 | 96.72128
10.3333 | 13.4374 | 45.94 | 96.17156 | 10.3333 | 13.425 | 46.178 | 96.7194
10.3375 | 13.4416 | 45.939 | 96.16947 | 10.3375 | 13.4292 | 46.1771 | 96.71751
10.3417 | 13.4458 | 45.938 | 96.16737 | 10.3416 | 13.4333 | 46.1762 | 96.71563
10.3458 | 13.4499 | 45.9371 | 96.16549 | 10.3458 | 13.4375 | 46.1754 | 96.71395
10.35 | 13.4541 | 45.9361 | 96.1634 | 10.35 | 13.4417 | 46.1745 | 96.71207
10.3542 | 13.4583 | 45.9351 | 96.1613 | 10.3542 | 13.4459 | 46.1736 | 96.71018
10.3584 | 13.4625 | 45.9341 | 96.15921 | 10.3583 | 13.45 | 46.1727 | 96.7083
10.3625 | 13.4666 | 45.9332 | 96.15732 | 10.3625 | 13.4542 | 46.1718 | 96.70641
10.3667 | 13.4708 | 45.9322 | 96.15523 | 10.3666 | 13.4583 | 46.171 | 96.70474
10.3709 | 13.475 | 45.9312 | 96.15314 | 10.3708 | 13.4625 | 46.1701 | 96.70285
10.375 | 13.4791 | 45.9303 | 96.15125 | 10.375 | 13.4667 | 46.1692 | 96.70097
10.3792 | 13.4833 | 45.9293 | 96.14916 | 10.3791 | 13.4708 | 46.1683 | 96.69908
10.3834 | 13.4875 | 45.9283 | 96.14707 | 10.3833 | 13.475 | 46.1674 | 96.6972
10.3875 | 13.4916 | 45.9274 | 96.14518 | 10.3875 | 13.4792 | 46.1666 | 96.69552
10.3917 | 13.4958 | 45.9264 | 96.14309 | 10.3916 | 13.4833 | 46.1657 | 96.69364
10.3958 | 13.4999 | 45.9254 | 96.141 | 10.3958 | 13.4875 | 46.1648 | 96.69175
10.4 | 13.5041 | 45.9245 | 96.13911 | 10.4 | 13.4917 | 46.1639 | 96.68987
10.4042 | 13.5083 | 45.9235 | 96.13702 | 10.4041 | 13.4958 | 46.163 | 96.68798
10.4083 | 13.5124 | 45.9225 | 96.13492 | 10.4083 | 13.5 | 46.1622 | 96.68631
10.4125 | 13.5166 | 45.9215 | 96.13283 | 10.4125 | 13.5042 | 46.1613 | 96.68442
10.4167 | 13.5208 | 45.9205 | 96.13074 | 10.4166 | 13.5083 | 46.1604 | 96.68254
10.4208 | 13.5249 | 45.9196 | 96.12885 | 10.4208 | 13.5125 | 46.1595 | 96.68065
10.425 | 13.5291 | 45.9186 | 96.12676 | 10.425 | 13.5167 | 46.1586 | 96.67877
10.4292 | 13.5333 | 45.9176 | 96.12467 | 10.4291 | 13.5208 | 46.1577 | 96.67688
10.4333 | 13.5374 | 45.9166 | 96.12257 | 10.4333 | 13.525 | 46.1568 | 96.675
10.4375 | 13.5416 | 45.9156 | 96.12048 | 10.4375 | 13.5292 | 46.156 | 96.67332
10.4417 | 13.5458 | 45.9147 | 96.1186 | 10.4417 | 13.5334 | 46.1551 | 96.67144
10.4458 | 13.5499 | 45.9137 | 96.1165 | 10.4458 | 13.5375 | 46.1542 | 96.66955
10.45 | 13.5541 | 45.9127 | 96.11441 | 10.45 | 13.5417 | 46.1533 | 96.66767
10.4542 | 13.5583 | 45.9117 | 96.11232 | 10.4541 | 13.5458 | 46.1524 | 96.66578
10.4584 | 13.5625 | 45.9107 | 96.11022 | 10.4583 | 13.55 | 46.1515 | 96.66389
10.4625 | 13.5666 | 45.9098 | 96.10834 | 10.4625 | 13.5542 | 46.1506 | 96.66201
10.4667 | 13.5708 | 45.9088 | 96.10625 | 10.4666 | 13.5583 | 46.1497 | 96.66012
10.4709 | 13.575 | 45.9078 | 96.10415 | 10.4708 | 13.5625 | 46.1489 | 96.65845
10.475 | 13.5791 | 45.9068 | 96.10206 | 10.475 | 13.5667 | 46.148 | 96.65656
10.4792 | 13.5833 | 45.9058 | 96.09996 | 10.4791 | 13.5708 | 46.1471 | 96.65468
10.4833 | 13.5874 | 45.9049 | 96.09808 | 10.4833 | 13.575 | 46.1462 | 96.65279
10.4875 | 13.5916 | 45.9039 | 96.09599 | 10.4875 | 13.5792 | 46.1453 | 96.65091
10.4917 | 13.5958 | 45.9029 | 96.09389 | 10.4916 | 13.5833 | 46.1444 | 96.64902
10.4958 | 13.5999 | 45.9019 | 96.0918 | 10.4958 | 13.5875 | 46.1436 | 96.64735
10.5 | 13.6041 | 45.901 | 96.08992 | 10.5 | 13.5917 | 46.1427 | 96.64546
10.5042 | 13.6083 | 45.9 | 96.08782 | 10.5042 | 13.5959 | 46.1418 | 96.64358
10.5083 | 13.6124 | 45.899 | 96.08573 | 10.5083 | 13.6 | 46.1409 | 96.64169
10.5125 | 13.6166 | 45.8981 | 96.08385 | 10.5125 | 13.6042 | 46.14 | 96.63981
10.5167 | 13.6208 | 45.8971 | 96.08175 | 10.5166 | 13.6083 | 46.1391 | 96.63792
10.5208 | 13.6249 | 45.8961 | 96.07966 | 10.5208 | 13.6125 | 46.1382 | 96.63604
10.525 | 13.6291 | 45.8951 | 96.07757 | 10.525 | 13.6167 | 46.1374 | 96.63436
10.5292 | 13.6333 | 45.8941 | 96.07547 | 10.5292 | 13.6209 | 46.1365 | 96.63248
10.5333 | 13.6374 | 45.8932 | 96.07359 | 10.5333 | 13.625 | 46.1356 | 96.63059
10.5375 | 13.6416 | 45.8922 | 96.07149 | 10.5375 | 13.6292 | 46.1347 | 96.62871
10.5417 | 13.6458 | 45.8912 | 96.0694 | 10.5416 | 13.6333 | 46.1338 | 96.62682
10.5458 | 13.6499 | 45.8902 | 96.06731 | 10.5458 | 13.6375 | 46.1329 | 96.62494
10.55 | 13.6541 | 45.8892 | 96.06521 | 10.55 | 13.6417 | 46.132 | 96.62305
10.5542 | 13.6583 | 45.8883 | 96.06333 | 10.5541 | 13.6458 | 46.1311 | 96.62117
10.5584 | 13.6625 | 45.8873 | 96.06124 | 10.5583 | 13.65 | 46.1303 | 96.61949
10.5625 | 13.6666 | 45.8863 | 96.05914 | 10.5625 | 13.6542 | 46.1294 | 96.61761
10.5667 | 13.6708 | 45.8853 | 96.05705 | 10.5666 | 13.6583 | 46.1285 | 96.61572
10.5709 | 13.675 | 45.8843 | 96.05496 | 10.5708 | 13.6625 | 46.1276 | 96.61384
10.575 | 13.6791 | 45.8833 | 96.05286 | 10.575 | 13.6667 | 46.1267 | 96.61195
10.5792 | 13.6833 | 45.8823 | 96.05077 | 10.5791 | 13.6708 | 46.1258 | 96.61007
10.5834 | 13.6875 | 45.8814 | 96.04889 | 10.5833 | 13.675 | 46.1249 | 96.60818
10.5875 | 13.6916 | 45.8804 | 96.04679 | 10.5875 | 13.6792 | 46.124 | 96.6063
10.5917 | 13.6958 | 45.8794 | 96.0447 | 10.5917 | 13.6834 | 46.1231 | 96.60441
10.5958 | 13.6999 | 45.8784 | 96.04261 | 10.5958 | 13.6875 | 46.1222 | 96.60253
10.6 | 13.7041 | 45.8774 | 96.04051 | 10.6 | 13.6917 | 46.1214 | 96.60085
10.6042 | 13.7083 | 45.8764 | 96.03842 | 10.6041 | 13.6958 | 46.1205 | 96.59897
10.6083 | 13.7124 | 45.8754 | 96.03632 | 10.6083 | 13.7 | 46.1196 | 96.59708
10.6125 | 13.7166 | 45.8744 | 96.03423 | 10.6125 | 13.7042 | 46.1187 | 96.5952
10.6167 | 13.7208 | 45.8734 | 96.03214 | 10.6166 | 13.7083 | 46.1178 | 96.59331
10.6208 | 13.7249 | 45.8725 | 96.03025 | 10.6208 | 13.7125 | 46.1169 | 96.59143
10.625 | 13.7291 | 45.8715 | 96.02816 | 10.625 | 13.7167 | 46.116 | 96.58954
10.6292 | 13.7333 | 45.8705 | 96.02607 | 10.6291 | 13.7208 | 46.1151 | 96.58766
10.6333 | 13.7374 | 45.8695 | 96.02397 | 10.6333 | 13.725 | 46.1142 | 96.58577
10.6375 | 13.7416 | 45.8685 | 96.02188 | 10.6375 | 13.7292 | 46.1133 | 96.58389
10.6417 | 13.7458 | 45.8676 | 96.02 | 10.6416 | 13.7333 | 46.1124 | 96.582
10.6458 | 13.7499 | 45.8666 | 96.0179 | 10.6458 | 13.7375 | 46.1115 | 96.58012
10.65 | 13.7541 | 45.8656 | 96.01581 | 10.65 | 13.7417 | 46.1106 | 96.57823
10.6542 | 13.7583 | 45.8646 | 96.01372 | 10.6541 | 13.7458 | 46.1098 | 96.57655
10.6584 | 13.7625 | 45.8636 | 96.01162 | 10.6583 | 13.75 | 46.1088 | 96.57446
10.6625 | 13.7666 | 45.8626 | 96.00953 | 10.6625 | 13.7542 | 46.1079 | 96.57258
10.6667 | 13.7708 | 45.8616 | 96.00744 | 10.6666 | 13.7583 | 46.107 | 96.57069
10.6709 | 13.775 | 45.8606 | 96.00534 | 10.6708 | 13.7625 | 46.1062 | 96.56901
10.675 | 13.7791 | 45.8597 | 96.00346 | 10.675 | 13.7667 | 46.1052 | 96.56692
10.6792 | 13.7833 | 45.8587 | 96.00136 | 10.6791 | 13.7708 | 46.1043 | 96.56503
10.6834 | 13.7875 | 45.8577 | 95.99927 | 10.6833 | 13.775 | 46.1035 | 96.56336
10.6875 | 13.7916 | 45.8567 | 95.99718 | 10.6875 | 13.7792 | 46.1026 | 96.56147
10.6917 | 13.7958 | 45.8557 | 95.99508 | 10.6916 | 13.7833 | 46.1017 | 96.55959
10.6958 | 13.7999 | 45.8547 | 95.99299 | 10.6958 | 13.7875 | 46.1008 | 96.5577
10.7 | 13.8041 | 45.8537 | 95.9909 | 10.7 | 13.7917 | 46.0999 | 96.55582
10.7042 | 13.8083 | 45.8527 | 95.9888 | 10.7041 | 13.7958 | 46.099 | 96.55393
10.7083 | 13.8124 | 45.8517 | 95.98671 | 10.7083 | 13.8 | 46.0981 | 96.55205
10.7125 | 13.8166 | 45.8507 | 95.98462 | 10.7125 | 13.8042 | 46.0972 | 96.55016
10.7167 | 13.8208 | 45.8497 | 95.98252 | 10.7166 | 13.8083 | 46.0963 | 96.54828
10.7208 | 13.8249 | 45.8488 | 95.98064 | 10.7208 | 13.8125 | 46.0954 | 96.54639
10.725 | 13.8291 | 45.8478 | 95.97855 | 10.725 | 13.8167 | 46.0945 | 96.54451
10.7292 | 13.8333 | 45.8468 | 95.97645 | 10.7292 | 13.8209 | 46.0936 | 96.54262
10.7333 | 13.8374 | 45.8458 | 95.97436 | 10.7333 | 13.825 | 46.0927 | 96.54074
10.7375 | 13.8416 | 45.8448 | 95.97227 | 10.7375 | 13.8292 | 46.0918 | 96.53885
10.7417 | 13.8458 | 45.8438 | 95.97017 | 10.7416 | 13.8333 | 46.0909 | 96.53697
10.7458 | 13.8499 | 45.8428 | 95.96808 | 10.7458 | 13.8375 | 46.09 | 96.53508
10.75 | 13.8541 | 45.8418 | 95.96599 | 10.75 | 13.8417 | 46.0891 | 96.5332
10.7542 | 13.8583 | 45.8409 | 95.9641 | 10.7541 | 13.8458 | 46.0882 | 96.53131
10.7583 | 13.8624 | 45.8399 | 95.96201 | 10.7583 | 13.85 | 46.0873 | 96.52943
10.7625 | 13.8666 | 45.8389 | 95.95992 | 10.7625 | 13.8542 | 46.0864 | 96.52754
10.7667 | 13.8708 | 45.8379 | 95.95782 | 10.7666 | 13.8583 | 46.0855 | 96.52566
10.7708 | 13.8749 | 45.8369 | 95.95573 | 10.7708 | 13.8625 | 46.0846 | 96.52377
10.775 | 13.8791 | 45.8359 | 95.95364 | 10.775 | 13.8667 | 46.0837 | 96.52189
10.7792 | 13.8833 | 45.8349 | 95.95154 | 10.7791 | 13.8708 | 46.0828 | 96.52
10.7834 | 13.8875 | 45.8339 | 95.94945 | 10.7833 | 13.875 | 46.0819 | 96.51812
10.7875 | 13.8916 | 45.8329 | 95.94735 | 10.7875 | 13.8792 | 46.081 | 96.51623
10.7917 | 13.8958 | 45.8319 | 95.94526 | 10.7916 | 13.8833 | 46.0801 | 96.51435
10.7959 | 13.9 | 45.8309 | 95.94317 | 10.7958 | 13.8875 | 46.0792 | 96.51246
10.8 | 13.9041 | 45.8299 | 95.94107 | 10.8 | 13.8917 | 46.0783 | 96.51058
10.8042 | 13.9083 | 45.8289 | 95.93898 | 10.8041 | 13.8958 | 46.0774 | 96.50869
10.8084 | 13.9125 | 45.8279 | 95.93689 | 10.8083 | 13.9 | 46.0765 | 96.50681
10.8125 | 13.9166 | 45.8269 | 95.93479 | 10.8125 | 13.9042 | 46.0756 | 96.50492
10.8167 | 13.9208 | 45.8259 | 95.9327 | 10.8166 | 13.9083 | 46.0747 | 96.50304
10.8208 | 13.9249 | 45.8249 | 95.93061 | 10.8208 | 13.9125 | 46.0738 | 96.50115
10.825 | 13.9291 | 45.8239 | 95.92851 | 10.825 | 13.9167 | 46.0729 | 96.49927
10.8292 | 13.9333 | 45.8229 | 95.92642 | 10.8291 | 13.9208 | 46.072 | 96.49738
10.8333 | 13.9374 | 45.8219 | 95.92433 | 10.8333 | 13.925 | 46.0711 | 96.4955
10.8375 | 13.9416 | 45.8209 | 95.92223 | 10.8375 | 13.9292 | 46.0702 | 96.49361
10.8417 | 13.9458 | 45.8199 | 95.92014 | 10.8416 | 13.9333 | 46.0693 | 96.49173
10.8458 | 13.9499 | 45.8189 | 95.91805 | 10.8458 | 13.9375 | 46.0684 | 96.48984
10.85 | 13.9541 | 45.8179 | 95.91595 | 10.85 | 13.9417 | 46.0675 | 96.48796
10.8542 | 13.9583 | 45.817 | 95.91407 | 10.8542 | 13.9459 | 46.0666 | 96.48607
10.8583 | 13.9624 | 45.816 | 95.91198 | 10.8583 | 13.95 | 46.0656 | 96.48398
10.8625 | 13.9666 | 45.815 | 95.90988 | 10.8625 | 13.9542 | 46.0647 | 96.48209
10.8667 | 13.9708 | 45.814 | 95.90779 | 10.8666 | 13.9583 | 46.0638 | 96.48021
10.8708 | 13.9749 | 45.813 | 95.9057 | 10.8708 | 13.9625 | 46.0629 | 96.47832
10.875 | 13.9791 | 45.812 | 95.9036 | 10.875 | 13.9667 | 46.062 | 96.47644
10.8792 | 13.9833 | 45.811 | 95.90151 | 10.8791 | 13.9708 | 46.0611 | 96.47455
10.8833 | 13.9874 | 45.81 | 95.89942 | 10.8833 | 13.975 | 46.0602 | 96.47267
10.8875 | 13.9916 | 45.809 | 95.89732 | 10.8875 | 13.9792 | 46.0593 | 96.47078
10.8917 | 13.9958 | 45.808 | 95.89523 | 10.8916 | 13.9833 | 46.0584 | 96.4689
10.8959 | 14 | 45.807 | 95.89314 | 10.8958 | 13.9875 | 46.0575 | 96.46701
10.9 | 14.0041 | 45.806 | 95.89104 | 10.9 | 13.9917 | 46.0566 | 96.46513
10.9042 | 14.0083 | 45.805 | 95.88895 | 10.9041 | 13.9958 | 46.0557 | 96.46324
10.9084 | 14.0125 | 45.804 | 95.88686 | 10.9083 | 14 | 46.0548 | 96.46136
10.9125 | 14.0166 | 45.803 | 95.88476 | 10.9125 | 14.0042 | 46.0539 | 96.45947
10.9167 | 14.0208 | 45.802 | 95.88267 | 10.9125 | 14.0042 | 46.0539 | 96.45947
10.9209 | 14.025 | 45.801 | 95.88057 | 10.9208 | 14.0125 | 46.0521 | 96.4557
10.925 | 14.0291 | 45.8 | 95.87848 | 10.925 | 14.0167 | 46.0512 | 96.45382
10.9292 | 14.0333 | 45.799 | 95.87639 | 10.9291 | 14.0208 | 46.0503 | 96.45193
10.9334 | 14.0375 | 45.798 | 95.87429 | 10.9333 | 14.025 | 46.0493 | 96.44984
10.9375 | 14.0416 | 45.797 | 95.8722 | 10.9375 | 14.0292 | 46.0484 | 96.44795
10.9417 | 14.0458 | 45.796 | 95.87011 | 10.9416 | 14.0333 | 46.0475 | 96.44607
10.9459 | 14.05 | 45.795 | 95.86801 | 10.9458 | 14.0375 | 46.0466 | 96.44418
10.95 | 14.0541 | 45.794 | 95.86592 | 10.95 | 14.0417 | 46.0457 | 96.4423
10.9542 | 14.0583 | 45.793 | 95.86383 | 10.9541 | 14.0458 | 46.0448 | 96.44041
10.9583 | 14.0624 | 45.792 | 95.86173 | 10.9583 | 14.05 | 46.0439 | 96.43853
10.9625 | 14.0666 | 45.791 | 95.85964 | 10.9625 | 14.0542 | 46.043 | 96.43664
10.9667 | 14.0708 | 45.79 | 95.85755 | 10.9667 | 14.0584 | 46.0421 | 96.43476
10.9708 | 14.0749 | 45.789 | 95.85545 | 10.9708 | 14.0625 | 46.0411 | 96.43266
10.975 | 14.0791 | 45.788 | 95.85336 | 10.975 | 14.0667 | 46.0402 | 96.43078
10.9792 | 14.0833 | 45.787 | 95.85127 | 10.9791 | 14.0708 | 46.0393 | 96.42889
10.9833 | 14.0874 | 45.786 | 95.84917 | 10.9833 | 14.075 | 46.0384 | 96.42701
10.9875 | 14.0916 | 45.785 | 95.84708 | 10.9875 | 14.0792 | 46.0375 | 96.42512
10.9917 | 14.0958 | 45.784 | 95.84499 | 10.9916 | 14.0833 | 46.0366 | 96.42324
10.9958 | 14.0999 | 45.783 | 95.84289 | 10.9958 | 14.0875 | 46.0357 | 96.42135
11 | 14.1041 | 45.782 | 95.8408 | 11 | 14.0917 | 46.0348 | 96.41947
11.0042 | 14.1083 | 45.781 | 95.83871 | 11.0041 | 14.0958 | 46.0339 | 96.41758
11.0083 | 14.1124 | 45.78 | 95.83661 | 11.0083 | 14.1 | 46.0329 | 96.41549
11.0125 | 14.1166 | 45.779 | 95.83452 | 11.0125 | 14.1042 | 46.032 | 96.4136
11.0167 | 14.1208 | 45.7779 | 95.83222 | 11.0166 | 14.1083 | 46.0311 | 96.41172
11.0208 | 14.1249 | 45.7769 | 95.83012 | 11.0208 | 14.1125 | 46.0302 | 96.40983
11.025 | 14.1291 | 45.7759 | 95.82803 | 11.025 | 14.1167 | 46.0293 | 96.40795
11.0292 | 14.1333 | 45.7749 | 95.82594 | 11.0291 | 14.1208 | 46.0283 | 96.40585
11.0334 | 14.1375 | 45.7739 | 95.82384 | 11.0333 | 14.125 | 46.0274 | 96.40397
11.0375 | 14.1416 | 45.7729 | 95.82175 | 11.0375 | 14.1292 | 46.0265 | 96.40208
11.0417 | 14.1458 | 45.7719 | 95.81966 | 11.0416 | 14.1333 | 46.0256 | 96.4002
11.0459 | 14.15 | 45.7709 | 95.81756 | 11.0458 | 14.1375 | 46.0246 | 96.3981
11.05 | 14.1541 | 45.7699 | 95.81547 | 11.05 | 14.1417 | 46.0237 | 96.39622
11.0542 | 14.1583 | 45.7689 | 95.81338 | 11.0541 | 14.1458 | 46.0228 | 96.39433
11.0584 | 14.1625 | 45.7678 | 95.81107 | 11.0583 | 14.15 | 46.0219 | 96.39245
11.0625 | 14.1666 | 45.7668 | 95.80898 | 11.0625 | 14.1542 | 46.021 | 96.39056
11.0667 | 14.1708 | 45.7658 | 95.80689 | 11.0666 | 14.1583 | 46.0201 | 96.38868
11.0708 | 14.1749 | 45.7648 | 95.80479 | 11.0708 | 14.1625 | 46.0192 | 96.38679
11.075 | 14.1791 | 45.7638 | 95.8027 | 11.075 | 14.1667 | 46.0182 | 96.3847
11.0792 | 14.1833 | 45.7628 | 95.80061 | 11.0792 | 14.1709 | 46.0173 | 96.38281
11.0833 | 14.1874 | 45.7618 | 95.79851 | 11.0833 | 14.175 | 46.0164 | 96.38093
11.0875 | 14.1916 | 45.7608 | 95.79642 | 11.0875 | 14.1792 | 46.0155 | 96.37904
11.0917 | 14.1958 | 45.7598 | 95.79433 | 11.0916 | 14.1833 | 46.0146 | 96.37716
11.0958 | 14.1999 | 45.7588 | 95.79223 | 11.0958 | 14.1875 | 46.0137 | 96.37527
11.1 | 14.2041 | 45.7577 | 95.78993 | 11.1 | 14.1917 | 46.0128 | 96.37339
11.1042 | 14.2083 | 45.7567 | 95.78784 | 11.1041 | 14.1958 | 46.0118 | 96.37129
11.1083 | 14.2124 | 45.7557 | 95.78574 | 11.1083 | 14.2 | 46.0109 | 96.36941
11.1125 | 14.2166 | 45.7547 | 95.78365 | 11.1125 | 14.2042 | 46.01 | 96.36752
11.1167 | 14.2208 | 45.7537 | 95.78156 | 11.1166 | 14.2083 | 46.0091 | 96.36564
11.1208 | 14.2249 | 45.7527 | 95.77946 | 11.1208 | 14.2125 | 46.0082 | 96.36375
11.125 | 14.2291 | 45.7517 | 95.77737 | 11.125 | 14.2167 | 46.0073 | 96.36187
11.1292 | 14.2333 | 45.7507 | 95.77528 | 11.1291 | 14.2208 | 46.0063 | 96.35977
11.1333 | 14.2374 | 45.7497 | 95.77318 | 11.1333 | 14.225 | 46.0054 | 96.35789
11.1375 | 14.2416 | 45.7487 | 95.77109 | 11.1375 | 14.2292 | 46.0045 | 96.356
11.1417 | 14.2458 | 45.7477 | 95.769 | 11.1416 | 14.2333 | 46.0036 | 96.35412
11.1459 | 14.25 | 45.7466 | 95.76669 | 11.1458 | 14.2375 | 46.0026 | 96.35203
11.15 | 14.2541 | 45.7456 | 95.7646 | 11.15 | 14.2417 | 46.0017 | 96.35014
11.1542 | 14.2583 | 45.7446 | 95.76251 | 11.1541 | 14.2458 | 46.0008 | 96.34826
11.1584 | 14.2625 | 45.7436 | 95.76041 | 11.1583 | 14.25 | 45.9999 | 96.34637
11.1625 | 14.2666 | 45.7426 | 95.75832 | 11.1625 | 14.2542 | 45.9989 | 96.34428
11.1667 | 14.2708 | 45.7416 | 95.75623 | 11.1666 | 14.2583 | 45.998 | 96.34239
11.1709 | 14.275 | 45.7406 | 95.75413 | 11.1708 | 14.2625 | 45.9971 | 96.34051
11.175 | 14.2791 | 45.7396 | 95.75204 | 11.175 | 14.2667 | 45.9962 | 96.33862
11.1792 | 14.2833 | 45.7385 | 95.74974 | 11.1791 | 14.2708 | 45.9952 | 96.33653
11.1833 | 14.2874 | 45.7375 | 95.74764 | 11.1833 | 14.275 | 45.9943 | 96.33464
11.1875 | 14.2916 | 45.7365 | 95.74555 | 11.1875 | 14.2792 | 45.9934 | 96.33276
11.1917 | 14.2958 | 45.7355 | 95.74346 | 11.1917 | 14.2834 | 45.9924 | 96.33066
11.1958 | 14.2999 | 45.7345 | 95.74136 | 11.1958 | 14.2875 | 45.9915 | 96.32878
11.2 | 14.3041 | 45.7335 | 95.73927 | 11.2 | 14.2917 | 45.9906 | 96.32689
11.2042 | 14.3083 | 45.7325 | 95.73718 | 11.2041 | 14.2958 | 45.9897 | 96.32501
11.2083 | 14.3124 | 45.7314 | 95.73487 | 11.2083 | 14.3 | 45.9887 | 96.32291
11.2125 | 14.3166 | 45.7304 | 95.73278 | 11.2125 | 14.3042 | 45.9878 | 96.32103
11.2167 | 14.3208 | 45.7294 | 95.73069 | 11.2166 | 14.3083 | 45.9869 | 96.31914
11.2208 | 14.3249 | 45.7284 | 95.72859 | 11.2208 | 14.3125 | 45.986 | 96.31726
11.225 | 14.3291 | 45.7274 | 95.7265 | 11.225 | 14.3167 | 45.985 | 96.31516
11.2292 | 14.3333 | 45.7263 | 95.7242 | 11.2291 | 14.3208 | 45.9841 | 96.31328
11.2333 | 14.3374 | 45.7253 | 95.7221 | 11.2333 | 14.325 | 45.9832 | 96.31139
11.2375 | 14.3416 | 45.7243 | 95.72001 | 11.2375 | 14.3292 | 45.9823 | 96.30951
11.2417 | 14.3458 | 45.7233 | 95.71792 | 11.2416 | 14.3333 | 45.9813 | 96.30741
11.2458 | 14.3499 | 45.7223 | 95.71582 | 11.2458 | 14.3375 | 45.9804 | 96.30553
11.25 | 14.3541 | 45.7212 | 95.71352 | 11.25 | 14.3417 | 45.9795 | 96.30364
11.2542 | 14.3583 | 45.7202 | 95.71143 | 11.2541 | 14.3458 | 45.9786 | 96.30176
11.2584 | 14.3625 | 45.7192 | 95.70933 | 11.2583 | 14.35 | 45.9776 | 96.29966
11.2625 | 14.3666 | 45.7182 | 95.70724 | 11.2625 | 14.3542 | 45.9767 | 96.29778
11.2667 | 14.3708 | 45.7172 | 95.70515 | 11.2666 | 14.3583 | 45.9758 | 96.29589
11.2709 | 14.375 | 45.7161 | 95.70284 | 11.2708 | 14.3625 | 45.9748 | 96.2938
11.275 | 14.3791 | 45.7151 | 95.70075 | 11.275 | 14.3667 | 45.9739 | 96.29191
11.2792 | 14.3833 | 45.7141 | 95.69866 | 11.2791 | 14.3708 | 45.973 | 96.29003
11.2834 | 14.3875 | 45.7131 | 95.69656 | 11.2833 | 14.375 | 45.972 | 96.28793
11.2875 | 14.3916 | 45.7121 | 95.69447 | 11.2875 | 14.3792 | 45.9711 | 96.28605
11.2917 | 14.3958 | 45.711 | 95.69217 | 11.2916 | 14.3833 | 45.9702 | 96.28416
11.2958 | 14.3999 | 45.71 | 95.69007 | 11.2958 | 14.3875 | 45.9693 | 96.28228
11.3 | 14.4041 | 45.709 | 95.68798 | 11.3 | 14.3917 | 45.9683 | 96.28018
11.3042 | 14.4083 | 45.708 | 95.68589 | 11.3042 | 14.3959 | 45.9674 | 96.2783
11.3083 | 14.4124 | 45.7069 | 95.68358 | 11.3083 | 14.4 | 45.9665 | 96.27641
11.3125 | 14.4166 | 45.7059 | 95.68149 | 11.3125 | 14.4042 | 45.9656 | 96.27453
11.3167 | 14.4208 | 45.7049 | 95.6794 | 11.3166 | 14.4083 | 45.9646 | 96.27243
11.3208 | 14.4249 | 45.7039 | 95.6773 | 11.3208 | 14.4125 | 45.9637 | 96.27055
11.325 | 14.4291 | 45.7028 | 95.675 | 11.325 | 14.4167 | 45.9628 | 96.26866
11.3292 | 14.4333 | 45.7018 | 95.67291 | 11.3291 | 14.4208 | 45.9618 | 96.26657
11.3333 | 14.4374 | 45.7008 | 95.67081 | 11.3333 | 14.425 | 45.9609 | 96.26468
11.3375 | 14.4416 | 45.6997 | 95.66851 | 11.3375 | 14.4292 | 45.96 | 96.2628
11.3375 | 14.4416 | 45.6997 | 95.66851 | 11.3416 | 14.4333 | 45.959 | 96.26071
11.3458 | 14.4499 | 45.6977 | 95.66432 | 11.3458 | 14.4375 | 45.9581 | 96.25882
11.35 | 14.4541 | 45.6966 | 95.66202 | 11.35 | 14.4417 | 45.9572 | 96.25694
11.3542 | 14.4583 | 45.6956 | 95.65993 | 11.3541 | 14.4458 | 45.9562 | 96.25484
11.3583 | 14.4624 | 45.6946 | 95.65784 | 11.3583 | 14.45 | 45.9553 | 96.25296
11.3625 | 14.4666 | 45.6936 | 95.65574 | 11.3625 | 14.4542 | 45.9544 | 96.25107
11.3667 | 14.4708 | 45.6925 | 95.65344 | 11.3666 | 14.4583 | 45.9534 | 96.24898
11.3708 | 14.4749 | 45.6915 | 95.65135 | 11.3708 | 14.4625 | 45.9525 | 96.24709
11.375 | 14.4791 | 45.6905 | 95.64925 | 11.375 | 14.4667 | 45.9515 | 96.245
11.3792 | 14.4833 | 45.6894 | 95.64695 | 11.3791 | 14.4708 | 45.9506 | 96.24311
11.3834 | 14.4875 | 45.6884 | 95.64486 | 11.3833 | 14.475 | 45.9497 | 96.24123
11.3875 | 14.4916 | 45.6874 | 95.64276 | 11.3875 | 14.4792 | 45.9487 | 96.23913
11.3917 | 14.4958 | 45.6864 | 95.64067 | 11.3916 | 14.4833 | 45.9478 | 96.23725
11.3959 | 14.5 | 45.6853 | 95.63837 | 11.3958 | 14.4875 | 45.9468 | 96.23515
11.4 | 14.5041 | 45.6843 | 95.63627 | 11.4 | 14.4917 | 45.9459 | 96.23327
11.4042 | 14.5083 | 45.6833 | 95.63418 | 11.4042 | 14.4959 | 45.945 | 96.23138
11.4084 | 14.5125 | 45.6822 | 95.63188 | 11.4083 | 14.5 | 45.944 | 96.22929
11.4125 | 14.5166 | 45.6812 | 95.62978 | 11.4125 | 14.5042 | 45.9431 | 96.2274
11.4167 | 14.5208 | 45.6802 | 95.62769 | 11.4166 | 14.5083 | 45.9421 | 96.22531
11.4208 | 14.5249 | 45.6792 | 95.6256 | 11.4208 | 14.5125 | 45.9412 | 96.22342
11.425 | 14.5291 | 45.6782 | 95.6235 | 11.425 | 14.5167 | 45.9403 | 96.22154
11.4292 | 14.5333 | 45.6771 | 95.6212 | 11.4291 | 14.5208 | 45.9393 | 96.21944
11.4333 | 14.5374 | 45.6761 | 95.61911 | 11.4333 | 14.525 | 45.9384 | 96.21756
11.4375 | 14.5416 | 45.6751 | 95.61701 | 11.4375 | 14.5292 | 45.9375 | 96.21567
11.4417 | 14.5458 | 45.6741 | 95.61492 | 11.4416 | 14.5333 | 45.9365 | 96.21358
11.4458 | 14.5499 | 45.673 | 95.61262 | 11.4458 | 14.5375 | 45.9356 | 96.21169
11.45 | 14.5541 | 45.672 | 95.61052 | 11.45 | 14.5417 | 45.9346 | 96.2096
11.4542 | 14.5583 | 45.671 | 95.60843 | 11.4541 | 14.5458 | 45.9337 | 96.20771
11.4583 | 14.5624 | 45.6699 | 95.60613 | 11.4583 | 14.55 | 45.9328 | 96.20583
11.4625 | 14.5666 | 45.6689 | 95.60403 | 11.4625 | 14.5542 | 45.9318 | 96.20374
11.4667 | 14.5708 | 45.6679 | 95.60194 | 11.4666 | 14.5583 | 45.9309 | 96.20185
11.4708 | 14.5749 | 45.6668 | 95.59964 | 11.4708 | 14.5625 | 45.9299 | 96.19976
11.475 | 14.5791 | 45.6658 | 95.59754 | 11.475 | 14.5667 | 45.929 | 96.19787
11.4792 | 14.5833 | 45.6648 | 95.59545 | 11.4791 | 14.5708 | 45.9281 | 96.19599
11.4833 | 14.5874 | 45.6637 | 95.59315 | 11.4833 | 14.575 | 45.9271 | 96.19389
11.4875 | 14.5916 | 45.6627 | 95.59106 | 11.4875 | 14.5792 | 45.9262 | 96.19201
11.4917 | 14.5958 | 45.6617 | 95.58896 | 11.4916 | 14.5833 | 45.9252 | 96.18991
11.4958 | 14.5999 | 45.6606 | 95.58666 | 11.4958 | 14.5875 | 45.9243 | 96.18803
11.5 | 14.6041 | 45.6596 | 95.58457 | 11.5 | 14.5917 | 45.9233 | 96.18593
11.5042 | 14.6083 | 45.6586 | 95.58247 | 11.5041 | 14.5958 | 45.9224 | 96.18405
11.5084 | 14.6125 | 45.6575 | 95.58017 | 11.5083 | 14.6 | 45.9214 | 96.18195
11.5125 | 14.6166 | 45.6565 | 95.57808 | 11.5125 | 14.6042 | 45.9205 | 96.18007
11.5167 | 14.6208 | 45.6555 | 95.57598 | 11.5167 | 14.6084 | 45.9195 | 96.17797
11.5209 | 14.625 | 45.6545 | 95.57389 | 11.5208 | 14.6125 | 45.9186 | 96.17609
11.525 | 14.6291 | 45.6534 | 95.57159 | 11.525 | 14.6167 | 45.9176 | 96.17399
11.5292 | 14.6333 | 45.6524 | 95.56949 | 11.5291 | 14.6208 | 45.9167 | 96.17211
11.5334 | 14.6375 | 45.6513 | 95.56719 | 11.5333 | 14.625 | 45.9157 | 96.17001
11.5375 | 14.6416 | 45.6503 | 95.5651 | 11.5375 | 14.6292 | 45.9147 | 96.16792
11.5417 | 14.6458 | 45.6493 | 95.563 | 11.5416 | 14.6333 | 45.9138 | 96.16603
11.5458 | 14.6499 | 45.6482 | 95.5607 | 11.5458 | 14.6375 | 45.9128 | 96.16394
11.55 | 14.6541 | 45.6472 | 95.55861 | 11.55 | 14.6417 | 45.9119 | 96.16205
11.5542 | 14.6583 | 45.6461 | 95.5563 | 11.5541 | 14.6458 | 45.9109 | 96.15996
11.5583 | 14.6624 | 45.6451 | 95.55421 | 11.5583 | 14.65 | 45.91 | 96.15808
11.5625 | 14.6666 | 45.6441 | 95.55212 | 11.5625 | 14.6542 | 45.909 | 96.15598
11.5667 | 14.6708 | 45.643 | 95.54981 | 11.5666 | 14.6583 | 45.9081 | 96.1541
11.5708 | 14.6749 | 45.642 | 95.54772 | 11.5708 | 14.6625 | 45.9071 | 96.152
11.575 | 14.6791 | 45.641 | 95.54563 | 11.575 | 14.6667 | 45.9062 | 96.15012
11.5792 | 14.6833 | 45.6399 | 95.54333 | 11.5791 | 14.6708 | 45.9053 | 96.14823
11.5833 | 14.6874 | 45.6389 | 95.54123 | 11.5833 | 14.675 | 45.9043 | 96.14614
11.5875 | 14.6916 | 45.6378 | 95.53893 | 11.5875 | 14.6792 | 45.9034 | 96.14425
11.5917 | 14.6958 | 45.6368 | 95.53684 | 11.5916 | 14.6833 | 45.9024 | 96.14216
11.5958 | 14.6999 | 45.6358 | 95.53474 | 11.5958 | 14.6875 | 45.9015 | 96.14027
11.6 | 14.7041 | 45.6347 | 95.53244 | 11.5958 | 14.6875 | 45.9015 | 96.14027
11.6042 | 14.7083 | 45.6337 | 95.53035 | 11.5958 | 14.6875 | 45.9015 | 96.14027
11.6083 | 14.7124 | 45.6327 | 95.52825 | 11.6083 | 14.7 | 45.8986 | 96.1342
11.6125 | 14.7166 | 45.6316 | 95.52595 | 11.6125 | 14.7042 | 45.8977 | 96.13231
11.6167 | 14.7208 | 45.6306 | 95.52386 | 11.6166 | 14.7083 | 45.8967 | 96.13022
11.6208 | 14.7249 | 45.6295 | 95.52155 | 11.6208 | 14.7125 | 45.8958 | 96.12833
11.625 | 14.7291 | 45.6285 | 95.51946 | 11.625 | 14.7167 | 45.8948 | 96.12624
11.6292 | 14.7333 | 45.6274 | 95.51716 | 11.6291 | 14.7208 | 45.8939 | 96.12435
11.6334 | 14.7375 | 45.6264 | 95.51506 | 11.6333 | 14.725 | 45.8929 | 96.12226
11.6375 | 14.7416 | 45.6254 | 95.51297 | 11.6375 | 14.7292 | 45.892 | 96.12037
11.6417 | 14.7458 | 45.6243 | 95.51067 | 11.6416 | 14.7333 | 45.891 | 96.11828
11.6459 | 14.75 | 45.6233 | 95.50857 | 11.6458 | 14.7375 | 45.8901 | 96.1164
11.65 | 14.7541 | 45.6222 | 95.50627 | 11.65 | 14.7417 | 45.8891 | 96.1143
11.6542 | 14.7583 | 45.6212 | 95.50418 | 11.6541 | 14.7458 | 45.8882 | 96.11242
11.6584 | 14.7625 | 45.6201 | 95.50188 | 11.6583 | 14.75 | 45.8872 | 96.11032
11.6625 | 14.7666 | 45.6191 | 95.49978 | 11.6625 | 14.7542 | 45.8862 | 96.10823
11.6667 | 14.7708 | 45.6181 | 95.49769 | 11.6666 | 14.7583 | 45.8853 | 96.10634
11.6708 | 14.7749 | 45.617 | 95.49539 | 11.6708 | 14.7625 | 45.8843 | 96.10425
11.675 | 14.7791 | 45.616 | 95.49329 | 11.675 | 14.7667 | 45.8834 | 96.10236
11.6792 | 14.7833 | 45.6149 | 95.49099 | 11.6791 | 14.7708 | 45.8824 | 96.10027
11.6833 | 14.7874 | 45.6139 | 95.4889 | 11.6833 | 14.775 | 45.8815 | 96.09838
11.6875 | 14.7916 | 45.6128 | 95.48659 | 11.6875 | 14.7792 | 45.8805 | 96.09629
11.6917 | 14.7958 | 45.6118 | 95.4845 | 11.6916 | 14.7833 | 45.8796 | 96.0944
11.6958 | 14.7999 | 45.6108 | 95.48241 | 11.6958 | 14.7875 | 45.8786 | 96.09231
11.7 | 14.8041 | 45.6097 | 95.4801 | 11.7 | 14.7917 | 45.8777 | 96.09042
11.7042 | 14.8083 | 45.6087 | 95.47801 | 11.7041 | 14.7958 | 45.8767 | 96.08833
11.7083 | 14.8124 | 45.6076 | 95.47571 | 11.7083 | 14.8 | 45.8757 | 96.08623
11.7125 | 14.8166 | 45.6066 | 95.47361 | 11.7125 | 14.8042 | 45.8748 | 96.08435
11.7167 | 14.8208 | 45.6055 | 95.47131 | 11.7166 | 14.8083 | 45.8738 | 96.08225
11.7208 | 14.8249 | 45.6045 | 95.46922 | 11.7208 | 14.8125 | 45.8729 | 96.08037
11.725 | 14.8291 | 45.6034 | 95.46692 | 11.725 | 14.8167 | 45.8719 | 96.07828
11.7292 | 14.8333 | 45.6024 | 95.46482 | 11.7292 | 14.8209 | 45.8709 | 96.07618
11.7333 | 14.8374 | 45.6013 | 95.46252 | 11.7333 | 14.825 | 45.87 | 96.0743
11.7375 | 14.8416 | 45.6002 | 95.46022 | 11.7375 | 14.8292 | 45.869 | 96.0722
11.7417 | 14.8458 | 45.5992 | 95.45812 | 11.7416 | 14.8333 | 45.8681 | 96.07032
11.7459 | 14.85 | 45.5981 | 95.45582 | 11.7458 | 14.8375 | 45.8671 | 96.06822
11.75 | 14.8541 | 45.5971 | 95.45373 | 11.75 | 14.8417 | 45.8661 | 96.06613
11.7542 | 14.8583 | 45.596 | 95.45142 | 11.7541 | 14.8458 | 45.8652 | 96.06424
11.7584 | 14.8625 | 45.595 | 95.44933 | 11.7583 | 14.85 | 45.8642 | 96.06215
11.7625 | 14.8666 | 45.5939 | 95.44703 | 11.7625 | 14.8542 | 45.8632 | 96.06005
11.7667 | 14.8708 | 45.5929 | 95.44493 | 11.7666 | 14.8583 | 45.8623 | 96.05817
11.7709 | 14.875 | 45.5918 | 95.44263 | 11.7708 | 14.8625 | 45.8613 | 96.05607
11.775 | 14.8791 | 45.5908 | 95.44054 | 11.775 | 14.8667 | 45.8604 | 96.05419
11.7792 | 14.8833 | 45.5897 | 95.43824 | 11.7791 | 14.8708 | 45.8594 | 96.05209
11.7833 | 14.8874 | 45.5887 | 95.43614 | 11.7833 | 14.875 | 45.8585 | 96.05021
11.7875 | 14.8916 | 45.5876 | 95.43384 | 11.7875 | 14.8792 | 45.8575 | 96.04811
11.7917 | 14.8958 | 45.5866 | 95.43175 | 11.7916 | 14.8833 | 45.8566 | 96.04623
11.7958 | 14.8999 | 45.5855 | 95.42944 | 11.7958 | 14.8875 | 45.8556 | 96.04414
11.8 | 14.9041 | 45.5845 | 95.42735 | 11.8 | 14.8917 | 45.8546 | 96.04204
11.8042 | 14.9083 | 45.5834 | 95.42505 | 11.8041 | 14.8958 | 45.8537 | 96.04016
11.8083 | 14.9124 | 45.5824 | 95.42295 | 11.8083 | 14.9 | 45.8527 | 96.03806
11.8125 | 14.9166 | 45.5813 | 95.42065 | 11.8125 | 14.9042 | 45.8518 | 96.03618
11.8167 | 14.9208 | 45.5803 | 95.41856 | 11.8166 | 14.9083 | 45.8508 | 96.03408
11.8208 | 14.9249 | 45.5792 | 95.41625 | 11.8208 | 14.9125 | 45.8498 | 96.03199
11.825 | 14.9291 | 45.5782 | 95.41416 | 11.825 | 14.9167 | 45.8489 | 96.0301
11.8292 | 14.9333 | 45.5771 | 95.41186 | 11.8291 | 14.9208 | 45.8479 | 96.02801
11.8333 | 14.9374 | 45.5761 | 95.40977 | 11.8333 | 14.925 | 45.8469 | 96.02591
11.8375 | 14.9416 | 45.575 | 95.40746 | 11.8375 | 14.9292 | 45.8459 | 96.02382
11.8417 | 14.9458 | 45.574 | 95.40537 | 11.8416 | 14.9333 | 45.845 | 96.02193
11.8459 | 14.95 | 45.5729 | 95.40307 | 11.8458 | 14.9375 | 45.844 | 96.01984
11.85 | 14.9541 | 45.5718 | 95.40076 | 11.85 | 14.9417 | 45.843 | 96.01774
11.8542 | 14.9583 | 45.5708 | 95.39867 | 11.8541 | 14.9458 | 45.8421 | 96.01586
11.8584 | 14.9625 | 45.5697 | 95.39637 | 11.8583 | 14.95 | 45.8411 | 96.01376
11.8625 | 14.9666 | 45.5687 | 95.39427 | 11.8625 | 14.9542 | 45.8401 | 96.01167
11.8667 | 14.9708 | 45.5676 | 95.39197 | 11.8666 | 14.9583 | 45.8392 | 96.00979
11.8709 | 14.975 | 45.5666 | 95.38988 | 11.8708 | 14.9625 | 45.8382 | 96.00769
11.875 | 14.9791 | 45.5655 | 95.38758 | 11.875 | 14.9667 | 45.8372 | 96.0056
11.8792 | 14.9833 | 45.5645 | 95.38548 | 11.8791 | 14.9708 | 45.8363 | 96.00371
11.8833 | 14.9874 | 45.5634 | 95.38318 | 11.8833 | 14.975 | 45.8353 | 96.00162
11.8875 | 14.9916 | 45.5623 | 95.38088 | 11.8875 | 14.9792 | 45.8343 | 95.99952
11.8917 | 14.9958 | 45.5613 | 95.37878 | 11.8916 | 14.9833 | 45.8334 | 95.99764
11.8958 | 14.9999 | 45.5602 | 95.37648 | 11.8958 | 14.9875 | 45.8324 | 95.99554
11.9 | 15.0041 | 45.5592 | 95.37439 | 11.9 | 14.9917 | 45.8314 | 95.99345
11.9042 | 15.0083 | 45.5581 | 95.37208 | 11.9041 | 14.9958 | 45.8305 | 95.99156
11.9083 | 15.0124 | 45.5571 | 95.36999 | 11.9083 | 15 | 45.8295 | 95.98947
11.9125 | 15.0166 | 45.556 | 95.36769 | 11.9125 | 15.0042 | 45.8285 | 95.98737
11.9167 | 15.0208 | 45.5549 | 95.36538 | 11.9166 | 15.0083 | 45.8276 | 95.98549
11.9167 | 15.0208 | 45.5549 | 95.36538 | 11.9208 | 15.0125 | 45.8266 | 95.98339
11.925 | 15.0291 | 45.5528 | 95.36099 | 11.925 | 15.0167 | 45.8256 | 95.9813
11.9292 | 15.0333 | 45.5518 | 95.3589 | 11.9291 | 15.0208 | 45.8247 | 95.97942
11.9333 | 15.0374 | 45.5507 | 95.35659 | 11.9333 | 15.025 | 45.8237 | 95.97732
11.9375 | 15.0416 | 45.5496 | 95.35429 | 11.9375 | 15.0292 | 45.8227 | 95.97523
11.9417 | 15.0458 | 45.5486 | 95.3522 | 11.9416 | 15.0333 | 45.8218 | 95.97334
11.9459 | 15.05 | 45.5475 | 95.34989 | 11.9458 | 15.0375 | 45.8208 | 95.97125
11.95 | 15.0541 | 45.5464 | 95.34759 | 11.95 | 15.0417 | 45.8198 | 95.96915
11.9542 | 15.0583 | 45.5454 | 95.3455 | 11.9541 | 15.0458 | 45.8188 | 95.96706
11.9584 | 15.0625 | 45.5443 | 95.34319 | 11.9583 | 15.05 | 45.8179 | 95.96517
11.9625 | 15.0666 | 45.5432 | 95.34089 | 11.9625 | 15.0542 | 45.8169 | 95.96308
11.9667 | 15.0708 | 45.5422 | 95.3388 | 11.9666 | 15.0583 | 45.8159 | 95.96098
11.9709 | 15.075 | 45.5411 | 95.3365 | 11.9708 | 15.0625 | 45.8149 | 95.95889
11.975 | 15.0791 | 45.54 | 95.33419 | 11.975 | 15.0667 | 45.814 | 95.957
11.9792 | 15.0833 | 45.539 | 95.3321 | 11.9792 | 15.0709 | 45.813 | 95.95491
11.9833 | 15.0874 | 45.5379 | 95.3298 | 11.9833 | 15.075 | 45.812 | 95.95282
11.9875 | 15.0916 | 45.5368 | 95.32749 | 11.9875 | 15.0792 | 45.8111 | 95.95093
11.9917 | 15.0958 | 45.5358 | 95.3254 | 11.9916 | 15.0833 | 45.8101 | 95.94884
11.9958 | 15.0999 | 45.5347 | 95.3231 | 11.9958 | 15.0875 | 45.8091 | 95.94674
12 | 15.1041 | 45.5337 | 95.321 | 12 | 15.0917 | 45.8081 | 95.94465
12.0042 | 15.1083 | 45.5326 | 95.3187 | 12.0041 | 15.0958 | 45.8072 | 95.94276
12.0083 | 15.1124 | 45.5315 | 95.3164 | 12.0083 | 15.1 | 45.8062 | 95.94067
12.0125 | 15.1166 | 45.5304 | 95.3141 | 12.0125 | 15.1042 | 45.8052 | 95.93857
12.0167 | 15.1208 | 45.5294 | 95.312 | 12.0166 | 15.1083 | 45.8042 | 95.93648
12.0208 | 15.1249 | 45.5283 | 95.3097 | 12.0208 | 15.1125 | 45.8033 | 95.93459
12.025 | 15.1291 | 45.5272 | 95.3074 | 12.025 | 15.1167 | 45.8023 | 95.9325
12.0292 | 15.1333 | 45.5262 | 95.3053 | 12.0291 | 15.1208 | 45.8013 | 95.9304
12.0333 | 15.1374 | 45.5251 | 95.303 | 12.0333 | 15.125 | 45.8004 | 95.92852
12.0375 | 15.1416 | 45.524 | 95.3007 | 12.0375 | 15.1292 | 45.7994 | 95.92642
12.0417 | 15.1458 | 45.523 | 95.2986 | 12.0416 | 15.1333 | 45.7984 | 95.92433
12.0459 | 15.15 | 45.5219 | 95.2963 | 12.0458 | 15.1375 | 45.7974 | 95.92224
12.05 | 15.1541 | 45.5208 | 95.294 | 12.05 | 15.1417 | 45.7964 | 95.92014
12.0542 | 15.1583 | 45.5197 | 95.2917 | 12.0541 | 15.1458 | 45.7955 | 95.91826
12.0584 | 15.1625 | 45.5187 | 95.2896 | 12.0583 | 15.15 | 45.7945 | 95.91616
12.0625 | 15.1666 | 45.5176 | 95.2873 | 12.0625 | 15.1542 | 45.7935 | 95.91407
12.0667 | 15.1708 | 45.5165 | 95.285 | 12.0666 | 15.1583 | 45.7925 | 95.91197
12.0709 | 15.175 | 45.5155 | 95.2829 | 12.0708 | 15.1625 | 45.7916 | 95.91009
12.075 | 15.1791 | 45.5144 | 95.2806 | 12.075 | 15.1667 | 45.7906 | 95.90799
12.0792 | 15.1833 | 45.5133 | 95.2783 | 12.0792 | 15.1709 | 45.7896 | 95.9059
12.0834 | 15.1875 | 45.5123 | 95.27621 | 12.0833 | 15.175 | 45.7886 | 95.9038
12.0875 | 15.1916 | 45.5112 | 95.2739 | 12.0875 | 15.1792 | 45.7876 | 95.90171
12.0917 | 15.1958 | 45.5101 | 95.2716 | 12.0916 | 15.1833 | 45.7867 | 95.89982
12.0958 | 15.1999 | 45.5091 | 95.26951 | 12.0958 | 15.1875 | 45.7857 | 95.89773
12.1 | 15.2041 | 45.508 | 95.2672 | 12.1 | 15.1917 | 45.7847 | 95.89564
12.1042 | 15.2083 | 45.5069 | 95.2649 | 12.1041 | 15.1958 | 45.7837 | 95.89354
12.1083 | 15.2124 | 45.5059 | 95.26281 | 12.1083 | 15.2 | 45.7827 | 95.89145
12.1125 | 15.2166 | 45.5048 | 95.2605 | 12.1125 | 15.2042 | 45.7817 | 95.88935
12.1167 | 15.2208 | 45.5037 | 95.2582 | 12.1166 | 15.2083 | 45.7807 | 95.88726
12.1208 | 15.2249 | 45.5027 | 95.25611 | 12.1208 | 15.2125 | 45.7797 | 95.88516
12.125 | 15.2291 | 45.5016 | 95.25381 | 12.125 | 15.2167 | 45.7787 | 95.88307
12.1292 | 15.2333 | 45.5005 | 95.2515 | 12.1291 | 15.2208 | 45.7778 | 95.88118
12.1333 | 15.2374 | 45.4994 | 95.2492 | 12.1333 | 15.225 | 45.7768 | 95.87909
12.1375 | 15.2416 | 45.4984 | 95.24711 | 12.1375 | 15.2292 | 45.7758 | 95.87699
12.1417 | 15.2458 | 45.4973 | 95.2448 | 12.1416 | 15.2333 | 45.7748 | 95.8749
12.1458 | 15.2499 | 45.4962 | 95.2425 | 12.1458 | 15.2375 | 45.7738 | 95.87281
12.15 | 15.2541 | 45.4951 | 95.2402 | 12.15 | 15.2417 | 45.7728 | 95.87071
12.1542 | 15.2583 | 45.494 | 95.2379 | 12.1541 | 15.2458 | 45.7718 | 95.86862
12.1583 | 15.2624 | 45.493 | 95.2358 | 12.1583 | 15.25 | 45.7709 | 95.86673
12.1625 | 15.2666 | 45.4919 | 95.2335 | 12.1625 | 15.2542 | 45.7699 | 95.86464
12.1667 | 15.2708 | 45.4908 | 95.2312 | 12.1666 | 15.2583 | 45.7689 | 95.86254
12.1709 | 15.275 | 45.4897 | 95.22889 | 12.1708 | 15.2625 | 45.7679 | 95.86045
12.175 | 15.2791 | 45.4886 | 95.22659 | 12.175 | 15.2667 | 45.7669 | 95.85835
12.1792 | 15.2833 | 45.4875 | 95.22429 | 12.1791 | 15.2708 | 45.7659 | 95.85626
12.1834 | 15.2875 | 45.4865 | 95.2222 | 12.1833 | 15.275 | 45.7649 | 95.85416
12.1875 | 15.2916 | 45.4854 | 95.21989 | 12.1875 | 15.2792 | 45.7639 | 95.85207
12.1917 | 15.2958 | 45.4843 | 95.21759 | 12.1916 | 15.2833 | 45.7629 | 95.84998
12.1958 | 15.2999 | 45.4832 | 95.21529 | 12.1958 | 15.2875 | 45.7619 | 95.84788
12.2 | 15.3041 | 45.4821 | 95.21298 | 12.2 | 15.2917 | 45.761 | 95.846
12.2042 | 15.3083 | 45.481 | 95.21068 | 12.2042 | 15.2959 | 45.76 | 95.8439
12.2083 | 15.3124 | 45.48 | 95.20859 | 12.2083 | 15.3 | 45.759 | 95.84181
12.2125 | 15.3166 | 45.4789 | 95.20629 | 12.2125 | 15.3042 | 45.758 | 95.83971
12.2167 | 15.3208 | 45.4778 | 95.20398 | 12.2166 | 15.3083 | 45.757 | 95.83762
12.2208 | 15.3249 | 45.4767 | 95.20168 | 12.2208 | 15.3125 | 45.756 | 95.83552
12.225 | 15.3291 | 45.4756 | 95.19938 | 12.225 | 15.3167 | 45.755 | 95.83343
12.2292 | 15.3333 | 45.4746 | 95.19728 | 12.2291 | 15.3208 | 45.7541 | 95.83154
12.2333 | 15.3374 | 45.4735 | 95.19498 | 12.2333 | 15.325 | 45.7531 | 95.82945
12.2375 | 15.3416 | 45.4724 | 95.19268 | 12.2375 | 15.3292 | 45.7521 | 95.82736
12.2417 | 15.3458 | 45.4713 | 95.19038 | 12.2416 | 15.3333 | 45.7511 | 95.82526
12.2458 | 15.3499 | 45.4702 | 95.18807 | 12.2458 | 15.3375 | 45.7501 | 95.82317
12.25 | 15.3541 | 45.4692 | 95.18598 | 12.25 | 15.3417 | 45.7492 | 95.82128
12.2542 | 15.3583 | 45.4681 | 95.18368 | 12.2541 | 15.3458 | 45.7482 | 95.81919
12.2584 | 15.3625 | 45.467 | 95.18137 | 12.2583 | 15.35 | 45.7472 | 95.81709
12.2625 | 15.3666 | 45.4659 | 95.17907 | 12.2625 | 15.3542 | 45.7462 | 95.815
12.2667 | 15.3708 | 45.4648 | 95.17677 | 12.2666 | 15.3583 | 45.7452 | 95.8129
12.2709 | 15.375 | 45.4638 | 95.17467 | 12.2708 | 15.3625 | 45.7442 | 95.81081
12.275 | 15.3791 | 45.4627 | 95.17237 | 12.275 | 15.3667 | 45.7432 | 95.80871
12.2792 | 15.3833 | 45.4616 | 95.17007 | 12.2791 | 15.3708 | 45.7422 | 95.80662
12.2834 | 15.3875 | 45.4605 | 95.16777 | 12.2833 | 15.375 | 45.7413 | 95.80473
12.2875 | 15.3916 | 45.4594 | 95.16546 | 12.2875 | 15.3792 | 45.7403 | 95.80264
12.2917 | 15.3958 | 45.4584 | 95.16337 | 12.2916 | 15.3833 | 45.7393 | 95.80055
12.2958 | 15.3999 | 45.4573 | 95.16107 | 12.2958 | 15.3875 | 45.7383 | 95.79845
12.3 | 15.4041 | 45.4562 | 95.15876 | 12.3 | 15.3917 | 45.7373 | 95.79636
12.3042 | 15.4083 | 45.4551 | 95.15646 | 12.3041 | 15.3958 | 45.7363 | 95.79426
12.3083 | 15.4124 | 45.454 | 95.15416 | 12.3083 | 15.4 | 45.7353 | 95.79217
12.3125 | 15.4166 | 45.453 | 95.15207 | 12.3125 | 15.4042 | 45.7343 | 95.79007
12.3167 | 15.4208 | 45.4519 | 95.14976 | 12.3166 | 15.4083 | 45.7333 | 95.78798
12.3208 | 15.4249 | 45.4508 | 95.14746 | 12.3208 | 15.4125 | 45.7323 | 95.78588
12.325 | 15.4291 | 45.4497 | 95.14516 | 12.325 | 15.4167 | 45.7313 | 95.78379
12.3292 | 15.4333 | 45.4486 | 95.14285 | 12.3292 | 15.4209 | 45.7303 | 95.7817
12.3333 | 15.4374 | 45.4476 | 95.14076 | 12.3333 | 15.425 | 45.7293 | 95.7796
12.3375 | 15.4416 | 45.4465 | 95.13846 | 12.3375 | 15.4292 | 45.7283 | 95.77751
12.3417 | 15.4458 | 45.4454 | 95.13616 | 12.3416 | 15.4333 | 45.7272 | 95.7752
12.3458 | 15.4499 | 45.4443 | 95.13385 | 12.3458 | 15.4375 | 45.7262 | 95.77311
12.35 | 15.4541 | 45.4433 | 95.13176 | 12.35 | 15.4417 | 45.7252 | 95.77101
12.3542 | 15.4583 | 45.4422 | 95.12946 | 12.3541 | 15.4458 | 45.7242 | 95.76892
12.3584 | 15.4625 | 45.4411 | 95.12715 | 12.3583 | 15.45 | 45.7232 | 95.76682
12.3625 | 15.4666 | 45.44 | 95.12485 | 12.3625 | 15.4542 | 45.7222 | 95.76473
12.3667 | 15.4708 | 45.4389 | 95.12255 | 12.3666 | 15.4583 | 45.7212 | 95.76264
12.3709 | 15.475 | 45.4378 | 95.12025 | 12.3708 | 15.4625 | 45.7202 | 95.76054
12.375 | 15.4791 | 45.4368 | 95.11815 | 12.375 | 15.4667 | 45.7192 | 95.75845
12.3792 | 15.4833 | 45.4357 | 95.11585 | 12.3791 | 15.4708 | 45.7182 | 95.75635
12.3833 | 15.4874 | 45.4346 | 95.11355 | 12.3833 | 15.475 | 45.7172 | 95.75426
12.3875 | 15.4916 | 45.4335 | 95.11124 | 12.3875 | 15.4792 | 45.7162 | 95.75216
12.3917 | 15.4958 | 45.4324 | 95.10894 | 12.3916 | 15.4833 | 45.7152 | 95.75007
12.3958 | 15.4999 | 45.4313 | 95.10664 | 12.3958 | 15.4875 | 45.7142 | 95.74797
12.4 | 15.5041 | 45.4302 | 95.10434 | 12.4 | 15.4917 | 45.7132 | 95.74588
12.4042 | 15.5083 | 45.4291 | 95.10203 | 12.4041 | 15.4958 | 45.7122 | 95.74379
12.4083 | 15.5124 | 45.428 | 95.09973 | 12.4083 | 15.5 | 45.7112 | 95.74169
12.4125 | 15.5166 | 45.4269 | 95.09743 | 12.4125 | 15.5042 | 45.7102 | 95.7396
12.4167 | 15.5208 | 45.4258 | 95.09512 | 12.4166 | 15.5083 | 45.7092 | 95.7375
12.4208 | 15.5249 | 45.4247 | 95.09282 | 12.4208 | 15.5125 | 45.7082 | 95.73541
12.425 | 15.5291 | 45.4236 | 95.09052 | 12.425 | 15.5167 | 45.7072 | 95.73331
12.4292 | 15.5333 | 45.4225 | 95.08822 | 12.4291 | 15.5208 | 45.7062 | 95.73122
12.4333 | 15.5374 | 45.4214 | 95.08591 | 12.4333 | 15.525 | 45.7052 | 95.72912
12.4375 | 15.5416 | 45.4203 | 95.08361 | 12.4375 | 15.5292 | 45.7042 | 95.72703
12.4417 | 15.5458 | 45.4192 | 95.08131 | 12.4417 | 15.5334 | 45.7031 | 95.72473
12.4458 | 15.5499 | 45.4181 | 95.07901 | 12.4458 | 15.5375 | 45.7021 | 95.72263
12.45 | 15.5541 | 45.417 | 95.0767 | 12.45 | 15.5417 | 45.7011 | 95.72054
12.4542 | 15.5583 | 45.4159 | 95.0744 | 12.4541 | 15.5458 | 45.7001 | 95.71844
12.4584 | 15.5625 | 45.4148 | 95.0721 | 12.4583 | 15.55 | 45.6991 | 95.71635
12.4625 | 15.5666 | 45.4138 | 95.07 | 12.4625 | 15.5542 | 45.6981 | 95.71425
12.4667 | 15.5708 | 45.4127 | 95.0677 | 12.4666 | 15.5583 | 45.6971 | 95.71216
12.4709 | 15.575 | 45.4116 | 95.0654 | 12.4708 | 15.5625 | 45.6961 | 95.71006
12.475 | 15.5791 | 45.4105 | 95.0631 | 12.475 | 15.5667 | 45.6951 | 95.70797
12.4792 | 15.5833 | 45.4094 | 95.06079 | 12.4791 | 15.5708 | 45.6941 | 95.70587
12.4834 | 15.5875 | 45.4083 | 95.05849 | 12.4833 | 15.575 | 45.6931 | 95.70378
12.4875 | 15.5916 | 45.4072 | 95.05619 | 12.4875 | 15.5792 | 45.6921 | 95.70169
12.4917 | 15.5958 | 45.4061 | 95.05388 | 12.4916 | 15.5833 | 45.6911 | 95.69959
12.4958 | 15.5999 | 45.405 | 95.05158 | 12.4958 | 15.5875 | 45.6901 | 95.6975
12.5 | 15.6041 | 45.4039 | 95.04928 | 12.5 | 15.5917 | 45.6891 | 95.6954
12.5042 | 15.6083 | 45.4028 | 95.04698 | 12.5041 | 15.5958 | 45.6881 | 95.69331
12.5083 | 15.6124 | 45.4017 | 95.04467 | 12.5083 | 15.6 | 45.6871 | 95.69121
12.5125 | 15.6166 | 45.4006 | 95.04237 | 12.5125 | 15.6042 | 45.6861 | 95.68912
12.5167 | 15.6208 | 45.3995 | 95.04007 | 12.5166 | 15.6083 | 45.6851 | 95.68702
12.5208 | 15.6249 | 45.3984 | 95.03777 | 12.5208 | 15.6125 | 45.6841 | 95.68493
12.525 | 15.6291 | 45.3973 | 95.03546 | 12.525 | 15.6167 | 45.6831 | 95.68284
12.5292 | 15.6333 | 45.3962 | 95.03316 | 12.5291 | 15.6208 | 45.6821 | 95.68074
12.5333 | 15.6374 | 45.3951 | 95.03086 | 12.5333 | 15.625 | 45.6811 | 95.67865
12.5375 | 15.6416 | 45.394 | 95.02855 | 12.5375 | 15.6292 | 45.6801 | 95.67655
12.5417 | 15.6458 | 45.3929 | 95.02625 | 12.5416 | 15.6333 | 45.6791 | 95.67446
12.5458 | 15.6499 | 45.3918 | 95.02395 | 12.5458 | 15.6375 | 45.6781 | 95.67236
12.55 | 15.6541 | 45.3907 | 95.02165 | 12.55 | 15.6417 | 45.6771 | 95.67027
12.5542 | 15.6583 | 45.3896 | 95.01934 | 12.5541 | 15.6458 | 45.6761 | 95.66817
12.5584 | 15.6625 | 45.3885 | 95.01704 | 12.5583 | 15.65 | 45.6751 | 95.66608
12.5625 | 15.6666 | 45.3874 | 95.01474 | 12.5625 | 15.6542 | 45.6741 | 95.66399
12.5667 | 15.6708 | 45.3863 | 95.01243 | 12.5667 | 15.6584 | 45.6731 | 95.66189
12.5709 | 15.675 | 45.3852 | 95.01013 | 12.5708 | 15.6625 | 45.6721 | 95.6598
12.575 | 15.6791 | 45.3841 | 95.00783 | 12.575 | 15.6667 | 45.671 | 95.65749
12.5792 | 15.6833 | 45.383 | 95.00553 | 12.5791 | 15.6708 | 45.67 | 95.6554
12.5833 | 15.6874 | 45.3819 | 95.00322 | 12.5833 | 15.675 | 45.669 | 95.6533
12.5875 | 15.6916 | 45.3808 | 95.00092 | 12.5875 | 15.6792 | 45.668 | 95.65121
12.5917 | 15.6958 | 45.3797 | 94.99862 | 12.5916 | 15.6833 | 45.667 | 95.64911
12.5958 | 15.6999 | 45.3786 | 94.99632 | 12.5958 | 15.6875 | 45.666 | 95.64702
12.6 | 15.7041 | 45.3775 | 94.99401 | 12.6 | 15.6917 | 45.665 | 95.64493
12.6042 | 15.7083 | 45.3764 | 94.99171 | 12.6041 | 15.6958 | 45.664 | 95.64283
12.6083 | 15.7124 | 45.3753 | 94.98941 | 12.6083 | 15.7 | 45.6629 | 95.64053
12.6125 | 15.7166 | 45.3742 | 94.9871 | 12.6125 | 15.7042 | 45.6619 | 95.63843
12.6167 | 15.7208 | 45.3731 | 94.9848 | 12.6166 | 15.7083 | 45.6609 | 95.63634
12.6208 | 15.7249 | 45.372 | 94.9825 | 12.6208 | 15.7125 | 45.6599 | 95.63424
12.625 | 15.7291 | 45.3709 | 94.9802 | 12.625 | 15.7167 | 45.6589 | 95.63215
12.6292 | 15.7333 | 45.3698 | 94.97789 | 12.6291 | 15.7208 | 45.6579 | 95.63005
12.6333 | 15.7374 | 45.3687 | 94.97559 | 12.6333 | 15.725 | 45.6569 | 95.62796
12.6375 | 15.7416 | 45.3676 | 94.97329 | 12.6375 | 15.7292 | 45.6558 | 95.62566
12.6417 | 15.7458 | 45.3665 | 94.97099 | 12.6416 | 15.7333 | 45.6548 | 95.62356
12.6459 | 15.75 | 45.3653 | 94.96847 | 12.6458 | 15.7375 | 45.6538 | 95.62147
12.65 | 15.7541 | 45.3642 | 94.96617 | 12.65 | 15.7417 | 45.6528 | 95.61937
12.6542 | 15.7583 | 45.3631 | 94.96387 | 12.6541 | 15.7458 | 45.6518 | 95.61728
12.6584 | 15.7625 | 45.362 | 94.96156 | 12.6583 | 15.75 | 45.6508 | 95.61518
12.6625 | 15.7666 | 45.3609 | 94.95926 | 12.6625 | 15.7542 | 45.6497 | 95.61288
12.6667 | 15.7708 | 45.3598 | 94.95696 | 12.6666 | 15.7583 | 45.6487 | 95.61078
12.6709 | 15.775 | 45.3587 | 94.95466 | 12.6708 | 15.7625 | 45.6477 | 95.60869
12.675 | 15.7791 | 45.3576 | 94.95235 | 12.675 | 15.7667 | 45.6467 | 95.6066
12.6792 | 15.7833 | 45.3564 | 94.94984 | 12.6791 | 15.7708 | 45.6457 | 95.6045
12.6833 | 15.7874 | 45.3553 | 94.94754 | 12.6833 | 15.775 | 45.6446 | 95.6022
12.6875 | 15.7916 | 45.3542 | 94.94524 | 12.6875 | 15.7792 | 45.6436 | 95.6001
12.6917 | 15.7958 | 45.3531 | 94.94293 | 12.6917 | 15.7834 | 45.6426 | 95.59801
12.6958 | 15.7999 | 45.352 | 94.94063 | 12.6958 | 15.7875 | 45.6416 | 95.59591
12.7 | 15.8041 | 45.3509 | 94.93833 | 12.7 | 15.7917 | 45.6405 | 95.59361
12.7042 | 15.8083 | 45.3498 | 94.93603 | 12.7042 | 15.7959 | 45.6395 | 95.59152
12.7083 | 15.8124 | 45.3487 | 94.93372 | 12.7083 | 15.8 | 45.6385 | 95.58942
12.7125 | 15.8166 | 45.3475 | 94.93121 | 12.7125 | 15.8042 | 45.6375 | 95.58733
12.7167 | 15.8208 | 45.3464 | 94.92891 | 12.7166 | 15.8083 | 45.6365 | 95.58523
12.7208 | 15.8249 | 45.3453 | 94.9266 | 12.7208 | 15.8125 | 45.6354 | 95.58293
12.725 | 15.8291 | 45.3442 | 94.9243 | 12.725 | 15.8167 | 45.6344 | 95.58083
12.7292 | 15.8333 | 45.3431 | 94.922 | 12.7291 | 15.8208 | 45.6334 | 95.57874
12.7334 | 15.8375 | 45.342 | 94.9197 | 12.7333 | 15.825 | 45.6324 | 95.57664
12.7375 | 15.8416 | 45.3409 | 94.91739 | 12.7375 | 15.8292 | 45.6314 | 95.57455
12.7417 | 15.8458 | 45.3398 | 94.91509 | 12.7416 | 15.8333 | 45.6304 | 95.57246
12.7459 | 15.85 | 45.3387 | 94.91279 | 12.7458 | 15.8375 | 45.6293 | 95.57015
12.75 | 15.8541 | 45.3376 | 94.91049 | 12.75 | 15.8417 | 45.6283 | 95.56806
12.7542 | 15.8583 | 45.3364 | 94.90797 | 12.7541 | 15.8458 | 45.6273 | 95.56596
12.7584 | 15.8625 | 45.3353 | 94.90567 | 12.7583 | 15.85 | 45.6263 | 95.56387
12.7625 | 15.8666 | 45.3342 | 94.90337 | 12.7625 | 15.8542 | 45.6253 | 95.56177
12.7667 | 15.8708 | 45.3331 | 94.90107 | 12.7666 | 15.8583 | 45.6242 | 95.55947
12.7708 | 15.8749 | 45.332 | 94.89876 | 12.7708 | 15.8625 | 45.6232 | 95.55738
12.775 | 15.8791 | 45.3309 | 94.89646 | 12.775 | 15.8667 | 45.6222 | 95.55528
12.7792 | 15.8833 | 45.3298 | 94.89416 | 12.7791 | 15.8708 | 45.6212 | 95.55319
12.7833 | 15.8874 | 45.3287 | 94.89185 | 12.7833 | 15.875 | 45.6202 | 95.55109
12.7875 | 15.8916 | 45.3276 | 94.88955 | 12.7875 | 15.8792 | 45.6191 | 95.54879
12.7917 | 15.8958 | 45.3264 | 94.88704 | 12.7916 | 15.8833 | 45.6181 | 95.54669
12.7958 | 15.8999 | 45.3253 | 94.88474 | 12.7958 | 15.8875 | 45.6171 | 95.5446
12.8 | 15.9041 | 45.3242 | 94.88243 | 12.8 | 15.8917 | 45.6161 | 95.5425
12.8042 | 15.9083 | 45.3231 | 94.88013 | 12.8041 | 15.8958 | 45.615 | 95.5402
12.8083 | 15.9124 | 45.322 | 94.87783 | 12.8083 | 15.9 | 45.614 | 95.53811
12.8125 | 15.9166 | 45.3208 | 94.87532 | 12.8125 | 15.9042 | 45.613 | 95.53601
12.8167 | 15.9208 | 45.3197 | 94.87301 | 12.8166 | 15.9083 | 45.612 | 95.53392
12.8209 | 15.925 | 45.3186 | 94.87071 | 12.8208 | 15.9125 | 45.6109 | 95.53161
12.825 | 15.9291 | 45.3175 | 94.86841 | 12.825 | 15.9167 | 45.6099 | 95.52952
12.8292 | 15.9333 | 45.3164 | 94.86611 | 12.8291 | 15.9208 | 45.6089 | 95.52742
12.8334 | 15.9375 | 45.3152 | 94.86359 | 12.8333 | 15.925 | 45.6078 | 95.52512
12.8375 | 15.9416 | 45.3141 | 94.86129 | 12.8375 | 15.9292 | 45.6068 | 95.52303
12.8417 | 15.9458 | 45.313 | 94.85899 | 12.8417 | 15.9334 | 45.6058 | 95.52093
12.8459 | 15.95 | 45.3119 | 94.85668 | 12.8458 | 15.9375 | 45.6047 | 95.51863
12.85 | 15.9541 | 45.3107 | 94.85417 | 12.85 | 15.9417 | 45.6037 | 95.51653
12.8542 | 15.9583 | 45.3096 | 94.85187 | 12.8541 | 15.9458 | 45.6027 | 95.51444
12.8583 | 15.9624 | 45.3085 | 94.84957 | 12.8583 | 15.95 | 45.6017 | 95.51234
12.8625 | 15.9666 | 45.3074 | 94.84726 | 12.8625 | 15.9542 | 45.6006 | 95.51004
12.8667 | 15.9708 | 45.3063 | 94.84496 | 12.8666 | 15.9583 | 45.5996 | 95.50795
12.8708 | 15.9749 | 45.3051 | 94.84245 | 12.8708 | 15.9625 | 45.5986 | 95.50585
12.875 | 15.9791 | 45.304 | 94.84015 | 12.875 | 15.9667 | 45.5975 | 95.50355
12.8792 | 15.9833 | 45.3029 | 94.83784 | 12.8791 | 15.9708 | 45.5965 | 95.50145
12.8833 | 15.9874 | 45.3018 | 94.83554 | 12.8833 | 15.975 | 45.5955 | 95.49936
12.8875 | 15.9916 | 45.3006 | 94.83303 | 12.8875 | 15.9792 | 45.5944 | 95.49705
12.8917 | 15.9958 | 45.2995 | 94.83073 | 12.8916 | 15.9833 | 45.5934 | 95.49496
12.8958 | 15.9999 | 45.2984 | 94.82842 | 12.8958 | 15.9875 | 45.5924 | 95.49287
12.9 | 16.0041 | 45.2973 | 94.82612 | 12.9 | 15.9917 | 45.5913 | 95.49056
12.9042 | 16.0083 | 45.2962 | 94.82382 | 12.9041 | 15.9958 | 45.5903 | 95.48847
12.9083 | 16.0124 | 45.295 | 94.82131 | 12.9083 | 16 | 45.5893 | 95.48637
12.9125 | 16.0166 | 45.2939 | 94.819 | 12.9125 | 16.0042 | 45.5882 | 95.48407
12.9167 | 16.0208 | 45.2928 | 94.8167 | 12.9166 | 16.0083 | 45.5872 | 95.48197
12.9208 | 16.0249 | 45.2917 | 94.8144 | 12.9208 | 16.0125 | 45.5862 | 95.47988
12.925 | 16.0291 | 45.2905 | 94.81189 | 12.925 | 16.0167 | 45.5851 | 95.47758
12.9292 | 16.0333 | 45.2894 | 94.80958 | 12.9291 | 16.0208 | 45.5841 | 95.47548
12.9334 | 16.0375 | 45.2883 | 94.80728 | 12.9333 | 16.025 | 45.5831 | 95.47339
12.9375 | 16.0416 | 45.2872 | 94.80498 | 12.9375 | 16.0292 | 45.5821 | 95.47129
12.9417 | 16.0458 | 45.2861 | 94.80267 | 12.9416 | 16.0333 | 45.581 | 95.46899
12.9459 | 16.05 | 45.2849 | 94.80016 | 12.9458 | 16.0375 | 45.58 | 95.46689
12.95 | 16.0541 | 45.2838 | 94.79786 | 12.95 | 16.0417 | 45.579 | 95.4648
12.9542 | 16.0583 | 45.2827 | 94.79556 | 12.9541 | 16.0458 | 45.5779 | 95.46249
12.9583 | 16.0624 | 45.2816 | 94.79325 | 12.9583 | 16.05 | 45.5769 | 95.4604
12.9625 | 16.0666 | 45.2804 | 94.79074 | 12.9625 | 16.0542 | 45.5759 | 95.45831
12.9667 | 16.0708 | 45.2793 | 94.78844 | 12.9667 | 16.0584 | 45.5748 | 95.456
12.9708 | 16.0749 | 45.2782 | 94.78614 | 12.9708 | 16.0625 | 45.5738 | 95.45391
12.975 | 16.0791 | 45.2771 | 94.78383 | 12.975 | 16.0667 | 45.5727 | 95.4516
12.9792 | 16.0833 | 45.2759 | 94.78132 | 12.9791 | 16.0708 | 45.5717 | 95.44951
12.9833 | 16.0874 | 45.2748 | 94.77902 | 12.9833 | 16.075 | 45.5707 | 95.44741
12.9875 | 16.0916 | 45.2737 | 94.77672 | 12.9875 | 16.0792 | 45.5696 | 95.44511
12.9917 | 16.0958 | 45.2725 | 94.7742 | 12.9916 | 16.0833 | 45.5686 | 95.44302
12.9958 | 16.0999 | 45.2714 | 94.7719 | 12.9958 | 16.0875 | 45.5675 | 95.44071
13 | 16.1041 | 45.2703 | 94.7696 | 13 | 16.0917 | 45.5665 | 95.43862
13.0042 | 16.1083 | 45.2692 | 94.7673 | 13.0041 | 16.0958 | 45.5655 | 95.43652
13.0083 | 16.1124 | 45.268 | 94.76478 | 13.0083 | 16.1 | 45.5644 | 95.43422
13.0125 | 16.1166 | 45.2669 | 94.76248 | 13.0125 | 16.1042 | 45.5634 | 95.43212
13.0167 | 16.1208 | 45.2658 | 94.76018 | 13.0166 | 16.1083 | 45.5624 | 95.43003
13.0208 | 16.1249 | 45.2646 | 94.75767 | 13.0208 | 16.1125 | 45.5613 | 95.42773
13.025 | 16.1291 | 45.2635 | 94.75536 | 13.025 | 16.1167 | 45.5603 | 95.42563
13.0292 | 16.1333 | 45.2624 | 94.75306 | 13.0291 | 16.1208 | 45.5592 | 95.42333
13.0333 | 16.1374 | 45.2612 | 94.75055 | 13.0333 | 16.125 | 45.5582 | 95.42123
13.0375 | 16.1416 | 45.2601 | 94.74825 | 13.0375 | 16.1292 | 45.5572 | 95.41914
13.0417 | 16.1458 | 45.2589 | 94.74573 | 13.0416 | 16.1333 | 45.5561 | 95.41684
13.0459 | 16.15 | 45.2578 | 94.74343 | 13.0458 | 16.1375 | 45.5551 | 95.41474
13.05 | 16.1541 | 45.2567 | 94.74113 | 13.05 | 16.1417 | 45.5541 | 95.41265
13.0542 | 16.1583 | 45.2555 | 94.73862 | 13.0541 | 16.1458 | 45.553 | 95.41034
13.0584 | 16.1625 | 45.2544 | 94.73631 | 13.0583 | 16.15 | 45.552 | 95.40825
13.0625 | 16.1666 | 45.2533 | 94.73401 | 13.0625 | 16.1542 | 45.5509 | 95.40594
13.0667 | 16.1708 | 45.2521 | 94.7315 | 13.0666 | 16.1583 | 45.5499 | 95.40385
13.0709 | 16.175 | 45.251 | 94.7292 | 13.0708 | 16.1625 | 45.5489 | 95.40175
13.075 | 16.1791 | 45.2499 | 94.72689 | 13.075 | 16.1667 | 45.5478 | 95.39945
13.0792 | 16.1833 | 45.2487 | 94.72438 | 13.0792 | 16.1709 | 45.5468 | 95.39736
13.0834 | 16.1875 | 45.2476 | 94.72208 | 13.0833 | 16.175 | 45.5458 | 95.39526
13.0875 | 16.1916 | 45.2465 | 94.71978 | 13.0875 | 16.1792 | 45.5447 | 95.39296
13.0917 | 16.1958 | 45.2453 | 94.71726 | 13.0916 | 16.1833 | 45.5437 | 95.39086
13.0958 | 16.1999 | 45.2442 | 94.71496 | 13.0958 | 16.1875 | 45.5426 | 95.38856
13.1 | 16.2041 | 45.2431 | 94.71266 | 13.1 | 16.1917 | 45.5416 | 95.38646
13.1042 | 16.2083 | 45.242 | 94.71035 | 13.1041 | 16.1958 | 45.5406 | 95.38437
13.1083 | 16.2124 | 45.2408 | 94.70784 | 13.1083 | 16.2 | 45.5395 | 95.38207
13.1125 | 16.2166 | 45.2397 | 94.70554 | 13.1125 | 16.2042 | 45.5385 | 95.37997
13.1167 | 16.2208 | 45.2386 | 94.70324 | 13.1166 | 16.2083 | 45.5374 | 95.37767
13.1208 | 16.2249 | 45.2374 | 94.70073 | 13.1208 | 16.2125 | 45.5364 | 95.37557
13.125 | 16.2291 | 45.2363 | 94.69842 | 13.125 | 16.2167 | 45.5354 | 95.37348
13.1292 | 16.2333 | 45.2352 | 94.69612 | 13.1291 | 16.2208 | 45.5343 | 95.37118
13.1333 | 16.2374 | 45.234 | 94.69361 | 13.1333 | 16.225 | 45.5333 | 95.36908
13.1375 | 16.2416 | 45.2329 | 94.6913 | 13.1375 | 16.2292 | 45.5322 | 95.36678
13.1417 | 16.2458 | 45.2317 | 94.68879 | 13.1416 | 16.2333 | 45.5312 | 95.36468
13.1458 | 16.2499 | 45.2306 | 94.68649 | 13.1458 | 16.2375 | 45.5302 | 95.36259
13.15 | 16.2541 | 45.2294 | 94.68398 | 13.15 | 16.2417 | 45.5291 | 95.36028
13.1542 | 16.2583 | 45.2283 | 94.68168 | 13.1541 | 16.2458 | 45.5281 | 95.35819
13.1584 | 16.2625 | 45.2272 | 94.67937 | 13.1583 | 16.25 | 45.527 | 95.35589
13.1625 | 16.2666 | 45.226 | 94.67686 | 13.1625 | 16.2542 | 45.526 | 95.35379
13.1667 | 16.2708 | 45.2249 | 94.67456 | 13.1666 | 16.2583 | 45.525 | 95.3517
13.1709 | 16.275 | 45.2238 | 94.67225 | 13.1708 | 16.2625 | 45.5239 | 95.34939
13.175 | 16.2791 | 45.2226 | 94.66974 | 13.175 | 16.2667 | 45.5229 | 95.3473
13.1792 | 16.2833 | 45.2215 | 94.66744 | 13.1792 | 16.2709 | 45.5218 | 95.34499
13.1834 | 16.2875 | 45.2203 | 94.66493 | 13.1833 | 16.275 | 45.5208 | 95.3429
13.1875 | 16.2916 | 45.2192 | 94.66262 | 13.1875 | 16.2792 | 45.5197 | 95.3406
13.1917 | 16.2958 | 45.2181 | 94.66032 | 13.1916 | 16.2833 | 45.5187 | 95.3385
13.1958 | 16.2999 | 45.2169 | 94.65781 | 13.1958 | 16.2875 | 45.5176 | 95.3362
13.2 | 16.3041 | 45.2158 | 94.65551 | 13.1958 | 16.2875 | 45.5176 | 95.3362
13.2042 | 16.3083 | 45.2146 | 94.653 | 13.2041 | 16.2958 | 45.5155 | 95.3318
13.2083 | 16.3124 | 45.2135 | 94.65069 | 13.2083 | 16.3 | 45.5145 | 95.3297
13.2125 | 16.3166 | 45.2123 | 94.64818 | 13.2125 | 16.3042 | 45.5134 | 95.3274
13.2167 | 16.3208 | 45.2112 | 94.64588 | 13.2166 | 16.3083 | 45.5124 | 95.32531
13.2208 | 16.3249 | 45.21 | 94.64337 | 13.2208 | 16.3125 | 45.5113 | 95.323
13.225 | 16.3291 | 45.2089 | 94.64106 | 13.225 | 16.3167 | 45.5103 | 95.32091
13.2292 | 16.3333 | 45.2077 | 94.63855 | 13.2291 | 16.3208 | 45.5092 | 95.3186
13.2333 | 16.3374 | 45.2066 | 94.63625 | 13.2333 | 16.325 | 45.5082 | 95.31651
13.2375 | 16.3416 | 45.2054 | 94.63374 | 13.2375 | 16.3292 | 45.5071 | 95.31421
13.2417 | 16.3458 | 45.2043 | 94.63143 | 13.2416 | 16.3333 | 45.5061 | 95.31211
13.2458 | 16.3499 | 45.2031 | 94.62892 | 13.2458 | 16.3375 | 45.505 | 95.30981
13.25 | 16.3541 | 45.202 | 94.62662 | 13.25 | 16.3417 | 45.504 | 95.30771
13.2542 | 16.3583 | 45.2009 | 94.62432 | 13.2541 | 16.3458 | 45.5029 | 95.30541
13.2583 | 16.3624 | 45.1997 | 94.6218 | 13.2583 | 16.35 | 45.5019 | 95.30331
13.2625 | 16.3666 | 45.1986 | 94.6195 | 13.2625 | 16.3542 | 45.5008 | 95.30101
13.2667 | 16.3708 | 45.1974 | 94.61699 | 13.2666 | 16.3583 | 45.4998 | 95.29892
13.2709 | 16.375 | 45.1963 | 94.61469 | 13.2708 | 16.3625 | 45.4987 | 95.29661
13.275 | 16.3791 | 45.1952 | 94.61238 | 13.275 | 16.3667 | 45.4977 | 95.29452
13.2792 | 16.3833 | 45.194 | 94.60987 | 13.2791 | 16.3708 | 45.4966 | 95.29221
13.2834 | 16.3875 | 45.1929 | 94.60757 | 13.2833 | 16.375 | 45.4956 | 95.29012
13.2875 | 16.3916 | 45.1917 | 94.60506 | 13.2875 | 16.3792 | 45.4945 | 95.28781
13.2917 | 16.3958 | 45.1906 | 94.60275 | 13.2916 | 16.3833 | 45.4935 | 95.28572
13.2959 | 16.4 | 45.1894 | 94.60024 | 13.2958 | 16.3875 | 45.4924 | 95.28342
13.3 | 16.4041 | 45.1883 | 94.59794 | 13.3 | 16.3917 | 45.4913 | 95.28111
13.3042 | 16.4083 | 45.1871 | 94.59543 | 13.3042 | 16.3959 | 45.4903 | 95.27902
13.3084 | 16.4125 | 45.186 | 94.59312 | 13.3083 | 16.4 | 45.4892 | 95.27671
13.3125 | 16.4166 | 45.1848 | 94.59061 | 13.3125 | 16.4042 | 45.4882 | 95.27462
13.3167 | 16.4208 | 45.1837 | 94.58831 | 13.3166 | 16.4083 | 45.4871 | 95.27232
13.3208 | 16.4249 | 45.1825 | 94.5858 | 13.3208 | 16.4125 | 45.4861 | 95.27022
13.325 | 16.4291 | 45.1814 | 94.58349 | 13.325 | 16.4167 | 45.485 | 95.26792
13.3292 | 16.4333 | 45.1802 | 94.58098 | 13.3291 | 16.4208 | 45.4839 | 95.26561
13.3333 | 16.4374 | 45.1791 | 94.57868 | 13.3333 | 16.425 | 45.4829 | 95.26352
13.3375 | 16.4416 | 45.1779 | 94.57617 | 13.3375 | 16.4292 | 45.4818 | 95.26121
13.3417 | 16.4458 | 45.1768 | 94.57386 | 13.3416 | 16.4333 | 45.4808 | 95.25912
13.3458 | 16.4499 | 45.1756 | 94.57135 | 13.3458 | 16.4375 | 45.4797 | 95.25682
13.35 | 16.4541 | 45.1745 | 94.56905 | 13.35 | 16.4417 | 45.4787 | 95.25472
13.3542 | 16.4583 | 45.1733 | 94.56654 | 13.3541 | 16.4458 | 45.4776 | 95.25242
13.3583 | 16.4624 | 45.1722 | 94.56423 | 13.3583 | 16.45 | 45.4765 | 95.25011
13.3625 | 16.4666 | 45.171 | 94.56172 | 13.3625 | 16.4542 | 45.4755 | 95.24802
13.3667 | 16.4708 | 45.1699 | 94.55942 | 13.3666 | 16.4583 | 45.4744 | 95.24572
13.3708 | 16.4749 | 45.1687 | 94.55691 | 13.3708 | 16.4625 | 45.4734 | 95.24362
13.375 | 16.4791 | 45.1676 | 94.5546 | 13.375 | 16.4667 | 45.4723 | 95.24132
13.3792 | 16.4833 | 45.1664 | 94.55209 | 13.3791 | 16.4708 | 45.4713 | 95.23922
13.3833 | 16.4874 | 45.1652 | 94.54958 | 13.3833 | 16.475 | 45.4702 | 95.23692
13.3875 | 16.4916 | 45.1641 | 94.54728 | 13.3875 | 16.4792 | 45.4692 | 95.23482
13.3917 | 16.4958 | 45.1629 | 94.54477 | 13.3916 | 16.4833 | 45.4681 | 95.23252
13.3959 | 16.5 | 45.1618 | 94.54246 | 13.3958 | 16.4875 | 45.467 | 95.23022
13.4 | 16.5041 | 45.1606 | 94.53995 | 13.4 | 16.4917 | 45.466 | 95.22812
13.4042 | 16.5083 | 45.1594 | 94.53744 | 13.4041 | 16.4958 | 45.4649 | 95.22582
13.4084 | 16.5125 | 45.1583 | 94.53514 | 13.4083 | 16.5 | 45.4639 | 95.22372
13.4125 | 16.5166 | 45.1571 | 94.53262 | 13.4125 | 16.5042 | 45.4628 | 95.22142
13.4167 | 16.5208 | 45.156 | 94.53032 | 13.4166 | 16.5083 | 45.4618 | 95.21932
13.4209 | 16.525 | 45.1548 | 94.52781 | 13.4208 | 16.5125 | 45.4607 | 95.21702
13.425 | 16.5291 | 45.1536 | 94.5253 | 13.425 | 16.5167 | 45.4596 | 95.21472
13.4292 | 16.5333 | 45.1525 | 94.52299 | 13.4292 | 16.5209 | 45.4586 | 95.21262
13.4334 | 16.5375 | 45.1513 | 94.52048 | 13.4333 | 16.525 | 45.4575 | 95.21032
13.4375 | 16.5416 | 45.1502 | 94.51818 | 13.4375 | 16.5292 | 45.4565 | 95.20822
13.4417 | 16.5458 | 45.149 | 94.51567 | 13.4416 | 16.5333 | 45.4554 | 95.20592
13.4458 | 16.5499 | 45.1479 | 94.51336 | 13.4458 | 16.5375 | 45.4543 | 95.20362
13.45 | 16.5541 | 45.1467 | 94.51085 | 13.45 | 16.5417 | 45.4533 | 95.20152
13.4542 | 16.5583 | 45.1456 | 94.50855 | 13.4541 | 16.5458 | 45.4522 | 95.19922
13.4584 | 16.5625 | 45.1444 | 94.50604 | 13.4583 | 16.55 | 45.4511 | 95.19691
13.4625 | 16.5666 | 45.1433 | 94.50373 | 13.4625 | 16.5542 | 45.4501 | 95.19482
13.4667 | 16.5708 | 45.1421 | 94.50122 | 13.4666 | 16.5583 | 45.449 | 95.19252
13.4709 | 16.575 | 45.141 | 94.49892 | 13.4708 | 16.5625 | 45.4479 | 95.19021
13.475 | 16.5791 | 45.1398 | 94.49641 | 13.475 | 16.5667 | 45.4469 | 95.18812
13.4792 | 16.5833 | 45.1386 | 94.4939 | 13.4791 | 16.5708 | 45.4458 | 95.18581
13.4833 | 16.5874 | 45.1375 | 94.49159 | 13.4833 | 16.575 | 45.4447 | 95.18351
13.4875 | 16.5916 | 45.1363 | 94.48908 | 13.4875 | 16.5792 | 45.4437 | 95.18141
13.4917 | 16.5958 | 45.1352 | 94.48678 | 13.4916 | 16.5833 | 45.4426 | 95.17911
13.4958 | 16.5999 | 45.134 | 94.48427 | 13.4958 | 16.5875 | 45.4415 | 95.17681
13.5 | 16.6041 | 45.1329 | 94.48196 | 13.5 | 16.5917 | 45.4405 | 95.17471
13.5042 | 16.6083 | 45.1317 | 94.47945 | 13.5041 | 16.5958 | 45.4394 | 95.17241
13.5083 | 16.6124 | 45.1305 | 94.47694 | 13.5083 | 16.6 | 45.4383 | 95.1701
13.5125 | 16.6166 | 45.1294 | 94.47464 | 13.5125 | 16.6042 | 45.4373 | 95.16801
13.5167 | 16.6208 | 45.1282 | 94.47212 | 13.5166 | 16.6083 | 45.4362 | 95.16571
13.5208 | 16.6249 | 45.127 | 94.46961 | 13.5208 | 16.6125 | 45.4351 | 95.1634
13.525 | 16.6291 | 45.1259 | 94.46731 | 13.525 | 16.6167 | 45.4341 | 95.16131
13.5292 | 16.6333 | 45.1247 | 94.4648 | 13.5291 | 16.6208 | 45.433 | 95.159
13.5333 | 16.6374 | 45.1236 | 94.46249 | 13.5333 | 16.625 | 45.4319 | 95.1567
13.5375 | 16.6416 | 45.1224 | 94.45998 | 13.5375 | 16.6292 | 45.4309 | 95.1546
13.5417 | 16.6458 | 45.1212 | 94.45747 | 13.5416 | 16.6333 | 45.4298 | 95.1523
13.5458 | 16.6499 | 45.12 | 94.45496 | 13.5458 | 16.6375 | 45.4287 | 95.15
13.55 | 16.6541 | 45.1189 | 94.45266 | 13.55 | 16.6417 | 45.4277 | 95.1479
13.5542 | 16.6583 | 45.1177 | 94.45014 | 13.5542 | 16.6459 | 45.4266 | 95.1456
13.5584 | 16.6625 | 45.1165 | 94.44763 | 13.5583 | 16.65 | 45.4255 | 95.14329
13.5625 | 16.6666 | 45.1154 | 94.44533 | 13.5625 | 16.6542 | 45.4244 | 95.14099
13.5667 | 16.6708 | 45.1142 | 94.44282 | 13.5666 | 16.6583 | 45.4233 | 95.13869
13.5709 | 16.675 | 45.113 | 94.4403 | 13.5708 | 16.6625 | 45.4223 | 95.13659
13.575 | 16.6791 | 45.1119 | 94.438 | 13.575 | 16.6667 | 45.4212 | 95.13429
13.5792 | 16.6833 | 45.1107 | 94.43549 | 13.5791 | 16.6708 | 45.4201 | 95.13198
13.5834 | 16.6875 | 45.1095 | 94.43298 | 13.5833 | 16.675 | 45.419 | 95.12968
13.5875 | 16.6916 | 45.1083 | 94.43047 | 13.5875 | 16.6792 | 45.418 | 95.12759
13.5917 | 16.6958 | 45.1072 | 94.42816 | 13.5916 | 16.6833 | 45.4169 | 95.12528
13.5958 | 16.6999 | 45.106 | 94.42565 | 13.5958 | 16.6875 | 45.4158 | 95.12298
13.6 | 16.7041 | 45.1048 | 94.42314 | 13.6 | 16.6917 | 45.4148 | 95.12088
13.6042 | 16.7083 | 45.1037 | 94.42084 | 13.6041 | 16.6958 | 45.4137 | 95.11858
13.6083 | 16.7124 | 45.1025 | 94.41832 | 13.6083 | 16.7 | 45.4126 | 95.11628
13.6125 | 16.7166 | 45.1013 | 94.41581 | 13.6125 | 16.7042 | 45.4116 | 95.11418
13.6167 | 16.7208 | 45.1001 | 94.4133 | 13.6166 | 16.7083 | 45.4105 | 95.11188
13.6208 | 16.7249 | 45.099 | 94.411 | 13.6208 | 16.7125 | 45.4094 | 95.10957
13.625 | 16.7291 | 45.0978 | 94.40848 | 13.625 | 16.7167 | 45.4084 | 95.10748
13.6292 | 16.7333 | 45.0966 | 94.40597 | 13.6291 | 16.7208 | 45.4073 | 95.10517
13.6333 | 16.7374 | 45.0955 | 94.40367 | 13.6333 | 16.725 | 45.4062 | 95.10287
13.6375 | 16.7416 | 45.0943 | 94.40116 | 13.6375 | 16.7292 | 45.4051 | 95.10057
13.6417 | 16.7458 | 45.0931 | 94.39865 | 13.6416 | 16.7333 | 45.4041 | 95.09847
13.6458 | 16.7499 | 45.092 | 94.39634 | 13.6458 | 16.7375 | 45.403 | 95.09617
13.65 | 16.7541 | 45.0908 | 94.39383 | 13.65 | 16.7417 | 45.4019 | 95.09386
13.6542 | 16.7583 | 45.0896 | 94.39132 | 13.6541 | 16.7458 | 45.4008 | 95.09156
13.6584 | 16.7625 | 45.0884 | 94.38881 | 13.6583 | 16.75 | 45.3998 | 95.08947
13.6625 | 16.7666 | 45.0873 | 94.3865 | 13.6625 | 16.7542 | 45.3987 | 95.08716
13.6667 | 16.7708 | 45.0861 | 94.38399 | 13.6666 | 16.7583 | 45.3976 | 95.08486
13.6709 | 16.775 | 45.0849 | 94.38148 | 13.6708 | 16.7625 | 45.3965 | 95.08255
13.675 | 16.7791 | 45.0838 | 94.37918 | 13.675 | 16.7667 | 45.3955 | 95.08046
13.6792 | 16.7833 | 45.0826 | 94.37666 | 13.6792 | 16.7709 | 45.3944 | 95.07816
13.6834 | 16.7875 | 45.0814 | 94.37415 | 13.6833 | 16.775 | 45.3933 | 95.07585
13.6875 | 16.7916 | 45.0802 | 94.37164 | 13.6875 | 16.7792 | 45.3923 | 95.07376
13.6917 | 16.7958 | 45.0791 | 94.36934 | 13.6917 | 16.7834 | 45.3912 | 95.07145
13.6958 | 16.7999 | 45.0779 | 94.36683 | 13.6958 | 16.7875 | 45.3901 | 95.06915
13.7 | 16.8041 | 45.0767 | 94.36431 | 13.7 | 16.7917 | 45.389 | 95.06685
13.7042 | 16.8083 | 45.0755 | 94.3618 | 13.7041 | 16.7958 | 45.3879 | 95.06454
13.7083 | 16.8124 | 45.0744 | 94.3595 | 13.7083 | 16.8 | 45.3868 | 95.06224
13.7125 | 16.8166 | 45.0732 | 94.35699 | 13.7125 | 16.8042 | 45.3858 | 95.06014
13.7167 | 16.8208 | 45.072 | 94.35447 | 13.7166 | 16.8083 | 45.3847 | 95.05784
13.7208 | 16.8249 | 45.0708 | 94.35196 | 13.7208 | 16.8125 | 45.3836 | 95.05554
13.725 | 16.8291 | 45.0696 | 94.34945 | 13.725 | 16.8167 | 45.3825 | 95.05323
13.7292 | 16.8333 | 45.0684 | 94.34694 | 13.7291 | 16.8208 | 45.3814 | 95.05093
13.7333 | 16.8374 | 45.0673 | 94.34463 | 13.7333 | 16.825 | 45.3803 | 95.04862
13.7375 | 16.8416 | 45.0661 | 94.34212 | 13.7375 | 16.8292 | 45.3792 | 95.04632
13.7417 | 16.8458 | 45.0649 | 94.33961 | 13.7416 | 16.8333 | 45.3782 | 95.04423
13.7458 | 16.8499 | 45.0637 | 94.3371 | 13.7458 | 16.8375 | 45.3771 | 95.04192
13.75 | 16.8541 | 45.0626 | 94.3348 | 13.75 | 16.8417 | 45.376 | 95.03962
13.7542 | 16.8583 | 45.0614 | 94.33228 | 13.7541 | 16.8458 | 45.3749 | 95.03731
13.7583 | 16.8624 | 45.0602 | 94.32977 | 13.7583 | 16.85 | 45.3738 | 95.03501
13.7625 | 16.8666 | 45.059 | 94.32726 | 13.7625 | 16.8542 | 45.3727 | 95.03271
13.7667 | 16.8708 | 45.0578 | 94.32475 | 13.7666 | 16.8583 | 45.3717 | 95.03061
13.7708 | 16.8749 | 45.0567 | 94.32244 | 13.7708 | 16.8625 | 45.3706 | 95.02831
13.775 | 16.8791 | 45.0555 | 94.31993 | 13.775 | 16.8667 | 45.3695 | 95.026
13.7792 | 16.8833 | 45.0543 | 94.31742 | 13.7791 | 16.8708 | 45.3684 | 95.0237
13.7834 | 16.8875 | 45.0531 | 94.31491 | 13.7833 | 16.875 | 45.3673 | 95.0214
13.7875 | 16.8916 | 45.0519 | 94.3124 | 13.7875 | 16.8792 | 45.3662 | 95.01909
13.7917 | 16.8958 | 45.0508 | 94.31009 | 13.7916 | 16.8833 | 45.3652 | 95.017
13.7959 | 16.9 | 45.0496 | 94.30758 | 13.7958 | 16.8875 | 45.3641 | 95.01469
13.8 | 16.9041 | 45.0484 | 94.30507 | 13.7958 | 16.8875 | 45.3641 | 95.01469
13.8042 | 16.9083 | 45.0472 | 94.30256 | 13.8042 | 16.8959 | 45.3619 | 95.01008
13.8084 | 16.9125 | 45.046 | 94.30005 | 13.8083 | 16.9 | 45.3608 | 95.00778
13.8125 | 16.9166 | 45.0448 | 94.29753 | 13.8125 | 16.9042 | 45.3598 | 95.00569
13.8167 | 16.9208 | 45.0437 | 94.29523 | 13.8166 | 16.9083 | 45.3587 | 95.00338
13.8208 | 16.9249 | 45.0425 | 94.29272 | 13.8208 | 16.9125 | 45.3576 | 95.00108
13.825 | 16.9291 | 45.0413 | 94.29021 | 13.825 | 16.9167 | 45.3565 | 94.99877
13.8292 | 16.9333 | 45.0401 | 94.28769 | 13.8291 | 16.9208 | 45.3554 | 94.99647
13.8333 | 16.9374 | 45.0389 | 94.28518 | 13.8333 | 16.925 | 45.3543 | 94.99417
13.8375 | 16.9416 | 45.0377 | 94.28267 | 13.8375 | 16.9292 | 45.3532 | 94.99186
13.8417 | 16.9458 | 45.0366 | 94.28037 | 13.8416 | 16.9333 | 45.3522 | 94.98977
13.8458 | 16.9499 | 45.0354 | 94.27786 | 13.8458 | 16.9375 | 45.3511 | 94.98746
13.85 | 16.9541 | 45.0342 | 94.27534 | 13.85 | 16.9417 | 45.35 | 94.98516
13.8542 | 16.9583 | 45.033 | 94.27283 | 13.8541 | 16.9458 | 45.3489 | 94.98286
13.8583 | 16.9624 | 45.0318 | 94.27032 | 13.8583 | 16.95 | 45.3478 | 94.98055
13.8625 | 16.9666 | 45.0306 | 94.26781 | 13.8625 | 16.9542 | 45.3467 | 94.97825
13.8667 | 16.9708 | 45.0294 | 94.26529 | 13.8666 | 16.9583 | 45.3456 | 94.97594
13.8708 | 16.9749 | 45.0283 | 94.26299 | 13.8708 | 16.9625 | 45.3445 | 94.97364
13.875 | 16.9791 | 45.0271 | 94.26048 | 13.875 | 16.9667 | 45.3434 | 94.97134
13.8792 | 16.9833 | 45.0259 | 94.25797 | 13.8791 | 16.9708 | 45.3423 | 94.96903
13.8833 | 16.9874 | 45.0247 | 94.25546 | 13.8833 | 16.975 | 45.3412 | 94.96673
13.8875 | 16.9916 | 45.0235 | 94.25294 | 13.8875 | 16.9792 | 45.3401 | 94.96443
13.8917 | 16.9958 | 45.0223 | 94.25043 | 13.8916 | 16.9833 | 45.339 | 94.96212
13.8959 | 17 | 45.0211 | 94.24792 | 13.8958 | 16.9875 | 45.3379 | 94.95982
13.9 | 17.0041 | 45.0199 | 94.24541 | 13.9 | 16.9917 | 45.3368 | 94.95751
13.9042 | 17.0083 | 45.0187 | 94.24289 | 13.9041 | 16.9958 | 45.3357 | 94.95521
13.9084 | 17.0125 | 45.0176 | 94.24059 | 13.9083 | 17 | 45.3346 | 94.95291
13.9125 | 17.0166 | 45.0164 | 94.23808 | 13.9125 | 17.0042 | 45.3336 | 94.95081
13.9167 | 17.0208 | 45.0152 | 94.23557 | 13.9167 | 17.0084 | 45.3325 | 94.94851
13.9209 | 17.025 | 45.014 | 94.23306 | 13.9208 | 17.0125 | 45.3314 | 94.9462
13.925 | 17.0291 | 45.0128 | 94.23054 | 13.925 | 17.0167 | 45.3303 | 94.9439
13.9292 | 17.0333 | 45.0116 | 94.22803 | 13.9291 | 17.0208 | 45.3292 | 94.9416
13.9333 | 17.0374 | 45.0104 | 94.22552 | 13.9333 | 17.025 | 45.3281 | 94.93929
13.9375 | 17.0416 | 45.0092 | 94.22301 | 13.9375 | 17.0292 | 45.327 | 94.93699
13.9417 | 17.0458 | 45.008 | 94.2205 | 13.9416 | 17.0333 | 45.3259 | 94.93468
13.9458 | 17.0499 | 45.0068 | 94.21798 | 13.9458 | 17.0375 | 45.3248 | 94.93238
13.95 | 17.0541 | 45.0057 | 94.21568 | 13.95 | 17.0417 | 45.3237 | 94.93008
13.9542 | 17.0583 | 45.0045 | 94.21317 | 13.9541 | 17.0458 | 45.3226 | 94.92777
13.9583 | 17.0624 | 45.0033 | 94.21066 | 13.9583 | 17.05 | 45.3215 | 94.92547
13.9625 | 17.0666 | 45.0021 | 94.20814 | 13.9625 | 17.0542 | 45.3204 | 94.92316
13.9667 | 17.0708 | 45.0009 | 94.20563 | 13.9666 | 17.0583 | 45.3193 | 94.92086
13.9708 | 17.0749 | 44.9997 | 94.20312 | 13.9708 | 17.0625 | 45.3182 | 94.91856
13.975 | 17.0791 | 44.9985 | 94.20061 | 13.975 | 17.0667 | 45.3171 | 94.91625
13.9792 | 17.0833 | 44.9973 | 94.1981 | 13.9791 | 17.0708 | 45.316 | 94.91395
13.9833 | 17.0874 | 44.9961 | 94.19558 | 13.9833 | 17.075 | 45.3149 | 94.91164
13.9875 | 17.0916 | 44.9949 | 94.19307 | 13.9833 | 17.075 | 45.3149 | 94.91164
13.9917 | 17.0958 | 44.9937 | 94.19056 | 13.9916 | 17.0833 | 45.3127 | 94.90704
13.9958 | 17.0999 | 44.9925 | 94.18805 | 13.9958 | 17.0875 | 45.3116 | 94.90473
14 | 17.1041 | 44.9913 | 94.18554 | 14 | 17.0917 | 45.3105 | 94.90243
14.0042 | 17.1083 | 44.9901 | 94.18302 | 14.0041 | 17.0958 | 45.3094 | 94.90012
14.0084 | 17.1125 | 44.9889 | 94.18051 | 14.0083 | 17.1 | 45.3083 | 94.89782
14.0125 | 17.1166 | 44.9877 | 94.178 | 14.0125 | 17.1042 | 45.3072 | 94.89552
14.0167 | 17.1208 | 44.9865 | 94.17549 | 14.0166 | 17.1083 | 45.3061 | 94.89321
14.0209 | 17.125 | 44.9853 | 94.17297 | 14.0208 | 17.1125 | 45.305 | 94.89091
14.025 | 17.1291 | 44.9841 | 94.17046 | 14.025 | 17.1167 | 45.3039 | 94.8886
14.0292 | 17.1333 | 44.9829 | 94.16795 | 14.0292 | 17.1209 | 45.3028 | 94.8863
14.0334 | 17.1375 | 44.9817 | 94.16544 | 14.0333 | 17.125 | 45.3017 | 94.884
14.0375 | 17.1416 | 44.9805 | 94.16293 | 14.0375 | 17.1292 | 45.3006 | 94.88169
14.0417 | 17.1458 | 44.9793 | 94.16041 | 14.0416 | 17.1333 | 45.2995 | 94.87939
14.0458 | 17.1499 | 44.9781 | 94.1579 | 14.0458 | 17.1375 | 45.2984 | 94.87708
14.05 | 17.1541 | 44.9769 | 94.15539 | 14.05 | 17.1417 | 45.2973 | 94.87478
14.0542 | 17.1583 | 44.9757 | 94.15288 | 14.0541 | 17.1458 | 45.2962 | 94.87248
14.0583 | 17.1624 | 44.9745 | 94.15037 | 14.0583 | 17.15 | 45.2951 | 94.87017
14.0625 | 17.1666 | 44.9733 | 94.14785 | 14.0625 | 17.1542 | 45.294 | 94.86787
14.0667 | 17.1708 | 44.9721 | 94.14534 | 14.0666 | 17.1583 | 45.2929 | 94.86557
14.0708 | 17.1749 | 44.9709 | 94.14283 | 14.0708 | 17.1625 | 45.2918 | 94.86326
14.075 | 17.1791 | 44.9697 | 94.14032 | 14.075 | 17.1667 | 45.2907 | 94.86096
14.0792 | 17.1833 | 44.9685 | 94.13781 | 14.0791 | 17.1708 | 45.2896 | 94.85865
14.0833 | 17.1874 | 44.9673 | 94.13529 | 14.0833 | 17.175 | 45.2884 | 94.85614
14.0875 | 17.1916 | 44.9661 | 94.13278 | 14.0875 | 17.1792 | 45.2873 | 94.85384
14.0917 | 17.1958 | 44.9649 | 94.13027 | 14.0916 | 17.1833 | 45.2862 | 94.85153
14.0958 | 17.1999 | 44.9637 | 94.12776 | 14.0958 | 17.1875 | 45.2851 | 94.84923
14.1 | 17.2041 | 44.9625 | 94.12524 | 14.1 | 17.1917 | 45.284 | 94.84692
14.1042 | 17.2083 | 44.9613 | 94.12273 | 14.1041 | 17.1958 | 45.2829 | 94.84462
14.1084 | 17.2125 | 44.9601 | 94.12022 | 14.1083 | 17.2 | 45.2818 | 94.84232
14.1125 | 17.2166 | 44.9589 | 94.11771 | 14.1125 | 17.2042 | 45.2807 | 94.84001
14.1167 | 17.2208 | 44.9577 | 94.1152 | 14.1166 | 17.2083 | 45.2795 | 94.8375
14.1209 | 17.225 | 44.9565 | 94.11268 | 14.1208 | 17.2125 | 45.2784 | 94.83519
14.125 | 17.2291 | 44.9552 | 94.10996 | 14.125 | 17.2167 | 45.2773 | 94.83289
14.1292 | 17.2333 | 44.9541 | 94.10766 | 14.1291 | 17.2208 | 45.2762 | 94.83059
14.1334 | 17.2375 | 44.9528 | 94.10494 | 14.1333 | 17.225 | 45.2751 | 94.82828
14.1375 | 17.2416 | 44.9516 | 94.10243 | 14.1333 | 17.225 | 45.2751 | 94.82828
14.1417 | 17.2458 | 44.9504 | 94.09991 | 14.1417 | 17.2334 | 45.2728 | 94.82347
14.1458 | 17.2499 | 44.9492 | 94.0974 | 14.1458 | 17.2375 | 45.2717 | 94.82116
14.15 | 17.2541 | 44.948 | 94.09489 | 14.15 | 17.2417 | 45.2706 | 94.81886
14.1542 | 17.2583 | 44.9468 | 94.09238 | 14.1541 | 17.2458 | 45.2695 | 94.81655
14.1583 | 17.2624 | 44.9456 | 94.08987 | 14.1583 | 17.25 | 45.2684 | 94.81425
14.1625 | 17.2666 | 44.9444 | 94.08735 | 14.1625 | 17.2542 | 45.2673 | 94.81195
14.1667 | 17.2708 | 44.9432 | 94.08484 | 14.1666 | 17.2583 | 45.2662 | 94.80964
14.1708 | 17.2749 | 44.942 | 94.08233 | 14.1708 | 17.2625 | 45.2651 | 94.80734
14.175 | 17.2791 | 44.9408 | 94.07982 | 14.175 | 17.2667 | 45.264 | 94.80503
14.1792 | 17.2833 | 44.9395 | 94.0771 | 14.1792 | 17.2709 | 45.2628 | 94.80252
14.1833 | 17.2874 | 44.9384 | 94.07479 | 14.1833 | 17.275 | 45.2617 | 94.80022
14.1875 | 17.2916 | 44.9371 | 94.07207 | 14.1875 | 17.2792 | 45.2606 | 94.79791
14.1917 | 17.2958 | 44.9359 | 94.06956 | 14.1916 | 17.2833 | 45.2595 | 94.79561
14.1958 | 17.2999 | 44.9347 | 94.06705 | 14.1958 | 17.2875 | 45.2584 | 94.79331
14.2 | 17.3041 | 44.9335 | 94.06454 | 14.2 | 17.2917 | 45.2572 | 94.79079
14.2042 | 17.3083 | 44.9323 | 94.06202 | 14.2041 | 17.2958 | 45.2561 | 94.78849
14.2083 | 17.3124 | 44.9311 | 94.05951 | 14.2083 | 17.3 | 45.255 | 94.78618
14.2125 | 17.3166 | 44.9299 | 94.057 | 14.2125 | 17.3042 | 45.2539 | 94.78388
14.2167 | 17.3208 | 44.9287 | 94.05449 | 14.2166 | 17.3083 | 45.2528 | 94.78158
14.2209 | 17.325 | 44.9275 | 94.05198 | 14.2208 | 17.3125 | 45.2517 | 94.77927
14.225 | 17.3291 | 44.9263 | 94.04946 | 14.225 | 17.3167 | 45.2505 | 94.77676
14.2292 | 17.3333 | 44.9251 | 94.04695 | 14.2291 | 17.3208 | 45.2494 | 94.77445
14.2334 | 17.3375 | 44.9238 | 94.04423 | 14.2333 | 17.325 | 45.2483 | 94.77215
14.2375 | 17.3416 | 44.9226 | 94.04172 | 14.2375 | 17.3292 | 45.2472 | 94.76985
14.2417 | 17.3458 | 44.9214 | 94.03921 | 14.2416 | 17.3333 | 45.2461 | 94.76754
14.2459 | 17.35 | 44.9202 | 94.03669 | 14.2458 | 17.3375 | 45.245 | 94.76524
14.25 | 17.3541 | 44.919 | 94.03418 | 14.25 | 17.3417 | 45.2438 | 94.76273
14.2542 | 17.3583 | 44.9178 | 94.03167 | 14.2541 | 17.3458 | 45.2427 | 94.76042
14.2583 | 17.3624 | 44.9166 | 94.02916 | 14.2583 | 17.35 | 45.2416 | 94.75812
14.2625 | 17.3666 | 44.9154 | 94.02665 | 14.2625 | 17.3542 | 45.2405 | 94.75581
14.2667 | 17.3708 | 44.9141 | 94.02392 | 14.2666 | 17.3583 | 45.2394 | 94.75351
14.2708 | 17.3749 | 44.9129 | 94.02141 | 14.2708 | 17.3625 | 45.2382 | 94.751
14.275 | 17.3791 | 44.9117 | 94.0189 | 14.275 | 17.3667 | 45.2371 | 94.74869
14.2792 | 17.3833 | 44.9105 | 94.01639 | 14.2791 | 17.3708 | 45.236 | 94.74639
14.2833 | 17.3874 | 44.9093 | 94.01388 | 14.2833 | 17.375 | 45.2349 | 94.74408
14.2875 | 17.3916 | 44.908 | 94.01115 | 14.2875 | 17.3792 | 45.2337 | 94.74157
14.2917 | 17.3958 | 44.9068 | 94.00864 | 14.2917 | 17.3834 | 45.2326 | 94.73927
14.2958 | 17.3999 | 44.9056 | 94.00613 | 14.2958 | 17.3875 | 45.2315 | 94.73696
14.3 | 17.4041 | 44.9044 | 94.00362 | 14.3 | 17.3917 | 45.2304 | 94.73466
14.3042 | 17.4083 | 44.9031 | 94.0009 | 14.3041 | 17.3958 | 45.2292 | 94.73215
14.3083 | 17.4124 | 44.9019 | 93.99838 | 14.3083 | 17.4 | 45.2281 | 94.72984
14.3125 | 17.4166 | 44.9007 | 93.99587 | 14.3125 | 17.4042 | 45.227 | 94.72754
14.3167 | 17.4208 | 44.8995 | 93.99336 | 14.3166 | 17.4083 | 45.2259 | 94.72523
14.3209 | 17.425 | 44.8983 | 93.99085 | 14.3208 | 17.4125 | 45.2247 | 94.72272
14.325 | 17.4291 | 44.897 | 93.98813 | 14.325 | 17.4167 | 45.2236 | 94.72042
14.3292 | 17.4333 | 44.8958 | 93.98561 | 14.3291 | 17.4208 | 45.2225 | 94.71811
14.3334 | 17.4375 | 44.8946 | 93.9831 | 14.3333 | 17.425 | 45.2214 | 94.71581
14.3375 | 17.4416 | 44.8934 | 93.98059 | 14.3375 | 17.4292 | 45.2203 | 94.71351
14.3417 | 17.4458 | 44.8922 | 93.97808 | 14.3416 | 17.4333 | 45.2191 | 94.71099
14.3459 | 17.45 | 44.891 | 93.97557 | 14.3458 | 17.4375 | 45.218 | 94.70869
14.35 | 17.4541 | 44.8897 | 93.97284 | 14.35 | 17.4417 | 45.2169 | 94.70638
14.3542 | 17.4583 | 44.8885 | 93.97033 | 14.3541 | 17.4458 | 45.2158 | 94.70408
14.3583 | 17.4624 | 44.8873 | 93.96782 | 14.3583 | 17.45 | 45.2146 | 94.70157
14.3625 | 17.4666 | 44.8861 | 93.96531 | 14.3625 | 17.4542 | 45.2135 | 94.69926
14.3667 | 17.4708 | 44.8849 | 93.9628 | 14.3666 | 17.4583 | 45.2124 | 94.69696
14.3708 | 17.4749 | 44.8836 | 93.96007 | 14.3708 | 17.4625 | 45.2113 | 94.69465
14.375 | 17.4791 | 44.8824 | 93.95756 | 14.375 | 17.4667 | 45.2102 | 94.69235
14.3792 | 17.4833 | 44.8812 | 93.95505 | 14.3791 | 17.4708 | 45.209 | 94.68984
14.3833 | 17.4874 | 44.88 | 93.95254 | 14.3833 | 17.475 | 45.2079 | 94.68753
14.3875 | 17.4916 | 44.8787 | 93.94982 | 14.3875 | 17.4792 | 45.2068 | 94.68523
14.3917 | 17.4958 | 44.8775 | 93.9473 | 14.3916 | 17.4833 | 45.2057 | 94.68293
14.3958 | 17.4999 | 44.8763 | 93.94479 | 14.3958 | 17.4875 | 45.2045 | 94.68041
14.4 | 17.5041 | 44.8751 | 93.94228 | 14.4 | 17.4917 | 45.2034 | 94.67811
14.4042 | 17.5083 | 44.8738 | 93.93956 | 14.4042 | 17.4959 | 45.2022 | 94.67559
14.4083 | 17.5124 | 44.8726 | 93.93705 | 14.4083 | 17.5 | 45.2011 | 94.67329
14.4125 | 17.5166 | 44.8714 | 93.93453 | 14.4125 | 17.5042 | 45.2 | 94.67099
14.4167 | 17.5208 | 44.8702 | 93.93202 | 14.4166 | 17.5083 | 45.1989 | 94.66868
14.4209 | 17.525 | 44.8689 | 93.9293 | 14.4208 | 17.5125 | 45.1977 | 94.66617
14.425 | 17.5291 | 44.8677 | 93.92679 | 14.425 | 17.5167 | 45.1966 | 94.66387
14.4292 | 17.5333 | 44.8665 | 93.92428 | 14.4291 | 17.5208 | 45.1955 | 94.66156
14.4334 | 17.5375 | 44.8653 | 93.92176 | 14.4333 | 17.525 | 45.1943 | 94.65905
14.4375 | 17.5416 | 44.864 | 93.91904 | 14.4375 | 17.5292 | 45.1932 | 94.65674
14.4417 | 17.5458 | 44.8628 | 93.91653 | 14.4416 | 17.5333 | 45.1921 | 94.65444
14.4459 | 17.55 | 44.8616 | 93.91402 | 14.4458 | 17.5375 | 45.191 | 94.65214
14.45 | 17.5541 | 44.8604 | 93.91151 | 14.45 | 17.5417 | 45.1898 | 94.64962
14.4542 | 17.5583 | 44.8592 | 93.90899 | 14.4541 | 17.5458 | 45.1887 | 94.64732
14.4583 | 17.5624 | 44.8579 | 93.90627 | 14.4583 | 17.55 | 45.1876 | 94.64502
14.4583 | 17.5624 | 44.8579 | 93.90627 | 14.4625 | 17.5542 | 45.1864 | 94.6425
14.4667 | 17.5708 | 44.8555 | 93.90125 | 14.4666 | 17.5583 | 45.1853 | 94.6402
14.4708 | 17.5749 | 44.8542 | 93.89853 | 14.4708 | 17.5625 | 45.1842 | 94.63789
14.475 | 17.5791 | 44.853 | 93.89602 | 14.475 | 17.5667 | 45.1831 | 94.63559
14.4792 | 17.5833 | 44.8518 | 93.8935 | 14.4791 | 17.5708 | 45.1819 | 94.63308
14.4833 | 17.5874 | 44.8505 | 93.89078 | 14.4833 | 17.575 | 45.1808 | 94.63077
14.4875 | 17.5916 | 44.8493 | 93.88827 | 14.4875 | 17.5792 | 45.1797 | 94.62847
14.4917 | 17.5958 | 44.8481 | 93.88576 | 14.4916 | 17.5833 | 45.1785 | 94.62596
14.4958 | 17.5999 | 44.8468 | 93.88304 | 14.4958 | 17.5875 | 45.1774 | 94.62365
14.5 | 17.6041 | 44.8456 | 93.88052 | 14.5 | 17.5917 | 45.1762 | 94.62114
14.5042 | 17.6083 | 44.8444 | 93.87801 | 14.5041 | 17.5958 | 45.1751 | 94.61883
14.5083 | 17.6124 | 44.8432 | 93.8755 | 14.5083 | 17.6 | 45.174 | 94.61653
14.5125 | 17.6166 | 44.8419 | 93.87278 | 14.5125 | 17.6042 | 45.1728 | 94.61402
14.5167 | 17.6208 | 44.8407 | 93.87027 | 14.5166 | 17.6083 | 45.1717 | 94.61171
14.5209 | 17.625 | 44.8395 | 93.86775 | 14.5208 | 17.6125 | 45.1706 | 94.60941
14.525 | 17.6291 | 44.8382 | 93.86503 | 14.525 | 17.6167 | 45.1694 | 94.6069
14.5292 | 17.6333 | 44.837 | 93.86252 | 14.5292 | 17.6209 | 45.1683 | 94.60459
14.5334 | 17.6375 | 44.8358 | 93.86001 | 14.5333 | 17.625 | 45.1671 | 94.60208
14.5375 | 17.6416 | 44.8345 | 93.85729 | 14.5375 | 17.6292 | 45.166 | 94.59977
14.5417 | 17.6458 | 44.8333 | 93.85478 | 14.5416 | 17.6333 | 45.1649 | 94.59747
14.5459 | 17.65 | 44.8321 | 93.85226 | 14.5458 | 17.6375 | 45.1637 | 94.59496
14.55 | 17.6541 | 44.8309 | 93.84975 | 14.55 | 17.6417 | 45.1626 | 94.59265
14.5542 | 17.6583 | 44.8296 | 93.84703 | 14.5541 | 17.6458 | 45.1615 | 94.59035
14.5583 | 17.6624 | 44.8284 | 93.84452 | 14.5583 | 17.65 | 45.1603 | 94.58784
14.5625 | 17.6666 | 44.8272 | 93.84201 | 14.5625 | 17.6542 | 45.1592 | 94.58553
14.5667 | 17.6708 | 44.8259 | 93.83928 | 14.5666 | 17.6583 | 45.158 | 94.58302
14.5708 | 17.6749 | 44.8247 | 93.83677 | 14.5708 | 17.6625 | 45.1569 | 94.58071
14.575 | 17.6791 | 44.8235 | 93.83426 | 14.575 | 17.6667 | 45.1558 | 94.57841
14.5792 | 17.6833 | 44.8222 | 93.83154 | 14.5791 | 17.6708 | 45.1546 | 94.5759
14.5833 | 17.6874 | 44.821 | 93.82903 | 14.5833 | 17.675 | 45.1535 | 94.57359
14.5875 | 17.6916 | 44.8198 | 93.82651 | 14.5875 | 17.6792 | 45.1523 | 94.57108
14.5917 | 17.6958 | 44.8185 | 93.82379 | 14.5916 | 17.6833 | 45.1512 | 94.56878
14.5958 | 17.6999 | 44.8173 | 93.82128 | 14.5958 | 17.6875 | 45.15 | 94.56626
14.6 | 17.7041 | 44.816 | 93.81856 | 14.6 | 17.6917 | 45.1489 | 94.56396
14.6042 | 17.7083 | 44.8148 | 93.81605 | 14.6041 | 17.6958 | 45.1478 | 94.56165
14.6084 | 17.7125 | 44.8136 | 93.81354 | 14.6083 | 17.7 | 45.1466 | 94.55914
14.6125 | 17.7166 | 44.8123 | 93.81081 | 14.6125 | 17.7042 | 45.1455 | 94.55684
14.6167 | 17.7208 | 44.8111 | 93.8083 | 14.6166 | 17.7083 | 45.1443 | 94.55432
14.6209 | 17.725 | 44.8098 | 93.80558 | 14.6208 | 17.7125 | 45.1432 | 94.55202
14.625 | 17.7291 | 44.8086 | 93.80307 | 14.625 | 17.7167 | 45.142 | 94.54951
14.6292 | 17.7333 | 44.8074 | 93.80056 | 14.6291 | 17.7208 | 45.1409 | 94.5472
14.6334 | 17.7375 | 44.8061 | 93.79783 | 14.6333 | 17.725 | 45.1398 | 94.5449
14.6375 | 17.7416 | 44.8049 | 93.79532 | 14.6375 | 17.7292 | 45.1386 | 94.54239
14.6417 | 17.7458 | 44.8036 | 93.7926 | 14.6416 | 17.7333 | 45.1375 | 94.54008
14.6458 | 17.7499 | 44.8024 | 93.79009 | 14.6458 | 17.7375 | 45.1363 | 94.53757
14.65 | 17.7541 | 44.8011 | 93.78737 | 14.65 | 17.7417 | 45.1352 | 94.53526
14.6542 | 17.7583 | 44.7999 | 93.78486 | 14.6542 | 17.7459 | 45.134 | 94.53275
14.6583 | 17.7624 | 44.7987 | 93.78234 | 14.6583 | 17.75 | 45.1329 | 94.53045
14.6625 | 17.7666 | 44.7974 | 93.77962 | 14.6625 | 17.7542 | 45.1317 | 94.52793
14.6667 | 17.7708 | 44.7962 | 93.77711 | 14.6666 | 17.7583 | 45.1306 | 94.52563
14.6708 | 17.7749 | 44.7949 | 93.77439 | 14.6708 | 17.7625 | 45.1295 | 94.52333
14.675 | 17.7791 | 44.7937 | 93.77188 | 14.675 | 17.7667 | 45.1283 | 94.52081
14.6792 | 17.7833 | 44.7924 | 93.76915 | 14.6792 | 17.7709 | 45.1272 | 94.51851
14.6833 | 17.7874 | 44.7912 | 93.76664 | 14.6833 | 17.775 | 45.126 | 94.51599
14.6875 | 17.7916 | 44.79 | 93.76413 | 14.6875 | 17.7792 | 45.1249 | 94.51369
14.6917 | 17.7958 | 44.7887 | 93.76141 | 14.6916 | 17.7833 | 45.1237 | 94.51118
14.6958 | 17.7999 | 44.7875 | 93.7589 | 14.6958 | 17.7875 | 45.1226 | 94.50887
14.7 | 17.8041 | 44.7862 | 93.75618 | 14.7 | 17.7917 | 45.1214 | 94.50636
14.7042 | 17.8083 | 44.785 | 93.75366 | 14.7041 | 17.7958 | 45.1203 | 94.50406
14.7084 | 17.8125 | 44.7837 | 93.75094 | 14.7083 | 17.8 | 45.1191 | 94.50154
14.7125 | 17.8166 | 44.7825 | 93.74843 | 14.7125 | 17.8042 | 45.118 | 94.49924
14.7167 | 17.8208 | 44.7813 | 93.74592 | 14.7166 | 17.8083 | 45.1168 | 94.49673
14.7209 | 17.825 | 44.78 | 93.7432 | 14.7208 | 17.8125 | 45.1157 | 94.49442
14.725 | 17.8291 | 44.7788 | 93.74068 | 14.725 | 17.8167 | 45.1145 | 94.49191
14.7292 | 17.8333 | 44.7776 | 93.73817 | 14.7291 | 17.8208 | 45.1134 | 94.4896
14.7334 | 17.8375 | 44.7763 | 93.73545 | 14.7333 | 17.825 | 45.1122 | 94.48709
14.7375 | 17.8416 | 44.7751 | 93.73294 | 14.7375 | 17.8292 | 45.1111 | 94.48479
14.7417 | 17.8458 | 44.7738 | 93.73022 | 14.7416 | 17.8333 | 45.1099 | 94.48227
14.7458 | 17.8499 | 44.7726 | 93.72771 | 14.7458 | 17.8375 | 45.1088 | 94.47997
14.75 | 17.8541 | 44.7713 | 93.72498 | 14.75 | 17.8417 | 45.1076 | 94.47746
14.7542 | 17.8583 | 44.7701 | 93.72247 | 14.7541 | 17.8458 | 45.1064 | 94.47494
14.7583 | 17.8624 | 44.7688 | 93.71975 | 14.7583 | 17.85 | 45.1053 | 94.47264
14.7625 | 17.8666 | 44.7676 | 93.71724 | 14.7625 | 17.8542 | 45.1041 | 94.47013
14.7667 | 17.8708 | 44.7663 | 93.71452 | 14.7666 | 17.8583 | 45.103 | 94.46782
14.7709 | 17.875 | 44.7651 | 93.712 | 14.7708 | 17.8625 | 45.1018 | 94.46531
14.775 | 17.8791 | 44.7638 | 93.70928 | 14.775 | 17.8667 | 45.1007 | 94.463
14.7792 | 17.8833 | 44.7626 | 93.70677 | 14.7791 | 17.8708 | 45.0995 | 94.46049
14.7833 | 17.8874 | 44.7613 | 93.70405 | 14.7833 | 17.875 | 45.0984 | 94.45819
14.7875 | 17.8916 | 44.7601 | 93.70154 | 14.7875 | 17.8792 | 45.0972 | 94.45567
14.7917 | 17.8958 | 44.7588 | 93.69882 | 14.7916 | 17.8833 | 45.0961 | 94.45337
14.7958 | 17.8999 | 44.7576 | 93.6963 | 14.7958 | 17.8875 | 45.0949 | 94.45086
14.8 | 17.9041 | 44.7563 | 93.69358 | 14.8 | 17.8917 | 45.0937 | 94.44834
14.8042 | 17.9083 | 44.7551 | 93.69107 | 14.8041 | 17.8958 | 45.0926 | 94.44604
14.8083 | 17.9124 | 44.7538 | 93.68835 | 14.8083 | 17.9 | 45.0914 | 94.44353
14.8125 | 17.9166 | 44.7526 | 93.68584 | 14.8125 | 17.9042 | 45.0903 | 94.44122
14.8167 | 17.9208 | 44.7513 | 93.68312 | 14.8167 | 17.9084 | 45.0891 | 94.43871
14.8208 | 17.9249 | 44.7501 | 93.6806 | 14.8208 | 17.9125 | 45.0879 | 94.43619
14.825 | 17.9291 | 44.7488 | 93.67788 | 14.825 | 17.9167 | 45.0868 | 94.43389
14.8292 | 17.9333 | 44.7476 | 93.67537 | 14.8291 | 17.9208 | 45.0856 | 94.43138
14.8333 | 17.9374 | 44.7463 | 93.67265 | 14.8333 | 17.925 | 45.0844 | 94.42886
14.8375 | 17.9416 | 44.7451 | 93.67014 | 14.8375 | 17.9292 | 45.0833 | 94.42656
14.8417 | 17.9458 | 44.7438 | 93.66741 | 14.8416 | 17.9333 | 45.0821 | 94.42405
14.8459 | 17.95 | 44.7426 | 93.6649 | 14.8458 | 17.9375 | 45.081 | 94.42174
14.85 | 17.9541 | 44.7413 | 93.66218 | 14.85 | 17.9417 | 45.0798 | 94.41923
14.8542 | 17.9583 | 44.7401 | 93.65967 | 14.8541 | 17.9458 | 45.0786 | 94.41672
14.8584 | 17.9625 | 44.7388 | 93.65695 | 14.8583 | 17.95 | 45.0775 | 94.41441
14.8625 | 17.9666 | 44.7375 | 93.65423 | 14.8625 | 17.9542 | 45.0763 | 94.4119
14.8667 | 17.9708 | 44.7363 | 93.65171 | 14.8666 | 17.9583 | 45.0751 | 94.40938
14.8709 | 17.975 | 44.735 | 93.64899 | 14.8708 | 17.9625 | 45.074 | 94.40708
14.875 | 17.9791 | 44.7338 | 93.64648 | 14.875 | 17.9667 | 45.0728 | 94.40457
14.8792 | 17.9833 | 44.7325 | 93.64376 | 14.8791 | 17.9708 | 45.0716 | 94.40205
14.8833 | 17.9874 | 44.7313 | 93.64125 | 14.8833 | 17.975 | 45.0705 | 94.39975
14.8875 | 17.9916 | 44.73 | 93.63853 | 14.8875 | 17.9792 | 45.0693 | 94.39724
14.8917 | 17.9958 | 44.7287 | 93.6358 | 14.8916 | 17.9833 | 45.0681 | 94.39472
14.8958 | 17.9999 | 44.7275 | 93.63329 | 14.8958 | 17.9875 | 45.067 | 94.39242
14.9 | 18.0041 | 44.7262 | 93.63057 | 14.9 | 17.9917 | 45.0658 | 94.38991
14.9042 | 18.0083 | 44.7249 | 93.62785 | 14.9041 | 17.9958 | 45.0646 | 94.38739
14.9083 | 18.0124 | 44.7237 | 93.62534 | 14.9083 | 18 | 45.0635 | 94.38509
14.9125 | 18.0166 | 44.7224 | 93.62262 | 14.9125 | 18.0042 | 45.0623 | 94.38258
14.9167 | 18.0208 | 44.7212 | 93.6201 | 14.9166 | 18.0083 | 45.0612 | 94.38027
14.9208 | 18.0249 | 44.7199 | 93.61738 | 14.9208 | 18.0125 | 45.06 | 94.37776
14.925 | 18.0291 | 44.7186 | 93.61466 | 14.925 | 18.0167 | 45.0588 | 94.37524
14.9292 | 18.0333 | 44.7174 | 93.61215 | 14.9291 | 18.0208 | 45.0576 | 94.37273
14.9333 | 18.0374 | 44.7161 | 93.60943 | 14.9333 | 18.025 | 45.0565 | 94.37043
14.9375 | 18.0416 | 44.7149 | 93.60691 | 14.9375 | 18.0292 | 45.0553 | 94.36791
14.9417 | 18.0458 | 44.7136 | 93.60419 | 14.9416 | 18.0333 | 45.0541 | 94.3654
14.9459 | 18.05 | 44.7123 | 93.60147 | 14.9458 | 18.0375 | 45.0529 | 94.36289
14.95 | 18.0541 | 44.7111 | 93.59896 | 14.95 | 18.0417 | 45.0518 | 94.36058
14.9542 | 18.0583 | 44.7098 | 93.59624 | 14.9542 | 18.0459 | 45.0506 | 94.35807
14.9584 | 18.0625 | 44.7086 | 93.59373 | 14.9583 | 18.05 | 45.0494 | 94.35556
14.9625 | 18.0666 | 44.7073 | 93.59101 | 14.9625 | 18.0542 | 45.0482 | 94.35304
14.9667 | 18.0708 | 44.706 | 93.58828 | 14.9667 | 18.0584 | 45.0471 | 94.35074
14.9709 | 18.075 | 44.7048 | 93.58577 | 14.9708 | 18.0625 | 45.0459 | 94.34823
14.975 | 18.0791 | 44.7035 | 93.58305 | 14.975 | 18.0667 | 45.0447 | 94.34571
14.9792 | 18.0833 | 44.7023 | 93.58054 | 14.9791 | 18.0708 | 45.0436 | 94.34341
14.9834 | 18.0875 | 44.701 | 93.57782 | 14.9833 | 18.075 | 45.0424 | 94.3409
14.9875 | 18.0916 | 44.6997 | 93.5751 | 14.9875 | 18.0792 | 45.0412 | 94.33838
14.9917 | 18.0958 | 44.6985 | 93.57258 | 14.9916 | 18.0833 | 45.04 | 94.33587
14.9958 | 18.0999 | 44.6972 | 93.56986 | 14.9958 | 18.0875 | 45.0389 | 94.33356
15 | 18.1041 | 44.6959 | 93.56714 | 15 | 18.0917 | 45.0377 | 94.33105
15.0042 | 18.1083 | 44.6947 | 93.56463 | 15.0041 | 18.0958 | 45.0365 | 94.32854
15.0083 | 18.1124 | 44.6934 | 93.56191 | 15.0083 | 18.1 | 45.0354 | 94.32623
15.0125 | 18.1166 | 44.6922 | 93.55939 | 15.0125 | 18.1042 | 45.0342 | 94.32372
15.0167 | 18.1208 | 44.6909 | 93.55667 | 15.0166 | 18.1083 | 45.033 | 94.32121
15.0208 | 18.1249 | 44.6896 | 93.55395 | 15.0208 | 18.1125 | 45.0319 | 94.3189
15.025 | 18.1291 | 44.6884 | 93.55144 | 15.025 | 18.1167 | 45.0307 | 94.31639
15.0292 | 18.1333 | 44.6871 | 93.54872 | 15.0291 | 18.1208 | 45.0295 | 94.31388
15.0333 | 18.1374 | 44.6858 | 93.546 | 15.0333 | 18.125 | 45.0283 | 94.31136
15.0375 | 18.1416 | 44.6846 | 93.54348 | 15.0375 | 18.1292 | 45.0272 | 94.30906
15.0417 | 18.1458 | 44.6833 | 93.54076 | 15.0416 | 18.1333 | 45.026 | 94.30655
15.0458 | 18.1499 | 44.682 | 93.53804 | 15.0458 | 18.1375 | 45.0248 | 94.30403
15.05 | 18.1541 | 44.6808 | 93.53553 | 15.05 | 18.1417 | 45.0236 | 94.30152
15.0542 | 18.1583 | 44.6795 | 93.53281 | 15.0541 | 18.1458 | 45.0225 | 94.29921
15.0583 | 18.1624 | 44.6782 | 93.53009 | 15.0583 | 18.15 | 45.0213 | 94.2967
15.0625 | 18.1666 | 44.677 | 93.52757 | 15.0625 | 18.1542 | 45.0201 | 94.29419
15.0667 | 18.1708 | 44.6757 | 93.52485 | 15.0666 | 18.1583 | 45.0189 | 94.29167
15.0709 | 18.175 | 44.6744 | 93.52213 | 15.0708 | 18.1625 | 45.0177 | 94.28916
15.075 | 18.1791 | 44.6731 | 93.51941 | 15.075 | 18.1667 | 45.0166 | 94.28686
15.0792 | 18.1833 | 44.6719 | 93.5169 | 15.0792 | 18.1709 | 45.0154 | 94.28434
15.0834 | 18.1875 | 44.6706 | 93.51418 | 15.0833 | 18.175 | 45.0142 | 94.28183
15.0875 | 18.1916 | 44.6693 | 93.51146 | 15.0875 | 18.1792 | 45.013 | 94.27932
15.0875 | 18.1916 | 44.6693 | 93.51146 | 15.0916 | 18.1833 | 45.0118 | 94.2768
15.0959 | 18.2 | 44.6668 | 93.50622 | 15.0958 | 18.1875 | 45.0107 | 94.2745
15.1 | 18.2041 | 44.6655 | 93.5035 | 15.1 | 18.1917 | 45.0095 | 94.27199
15.1042 | 18.2083 | 44.6642 | 93.50078 | 15.1041 | 18.1958 | 45.0083 | 94.26947
15.1083 | 18.2124 | 44.663 | 93.49827 | 15.1083 | 18.2 | 45.0071 | 94.26696
15.1125 | 18.2166 | 44.6617 | 93.49555 | 15.1125 | 18.2042 | 45.0059 | 94.26445
15.1167 | 18.2208 | 44.6604 | 93.49282 | 15.1166 | 18.2083 | 45.0047 | 94.26193
15.1208 | 18.2249 | 44.6591 | 93.4901 | 15.1208 | 18.2125 | 45.0035 | 94.25942
15.125 | 18.2291 | 44.6579 | 93.48759 | 15.125 | 18.2167 | 45.0024 | 94.25712
15.1292 | 18.2333 | 44.6566 | 93.48487 | 15.1291 | 18.2208 | 45.0012 | 94.2546
15.1333 | 18.2374 | 44.6553 | 93.48215 | 15.1333 | 18.225 | 45 | 94.25209
15.1375 | 18.2416 | 44.6541 | 93.47964 | 15.1375 | 18.2292 | 44.9988 | 94.24958
15.1417 | 18.2458 | 44.6528 | 93.47691 | 15.1416 | 18.2333 | 44.9976 | 94.24706
15.1458 | 18.2499 | 44.6515 | 93.47419 | 15.1458 | 18.2375 | 44.9964 | 94.24455
15.15 | 18.2541 | 44.6503 | 93.47168 | 15.15 | 18.2417 | 44.9952 | 94.24204
15.1542 | 18.2583 | 44.649 | 93.46896 | 15.1541 | 18.2458 | 44.994 | 94.23952
15.1583 | 18.2624 | 44.6477 | 93.46624 | 15.1583 | 18.25 | 44.9928 | 94.23701
15.1625 | 18.2666 | 44.6464 | 93.46352 | 15.1625 | 18.2542 | 44.9916 | 94.2345
15.1667 | 18.2708 | 44.6452 | 93.461 | 15.1666 | 18.2583 | 44.9905 | 94.23219
15.1708 | 18.2749 | 44.6439 | 93.45828 | 15.1708 | 18.2625 | 44.9893 | 94.22968
15.175 | 18.2791 | 44.6426 | 93.45556 | 15.175 | 18.2667 | 44.9881 | 94.22716
15.1792 | 18.2833 | 44.6414 | 93.45305 | 15.1791 | 18.2708 | 44.9869 | 94.22465
15.1834 | 18.2875 | 44.6401 | 93.45033 | 15.1833 | 18.275 | 44.9857 | 94.22214
15.1875 | 18.2916 | 44.6388 | 93.44761 | 15.1875 | 18.2792 | 44.9845 | 94.21962
15.1917 | 18.2958 | 44.6376 | 93.44509 | 15.1916 | 18.2833 | 44.9833 | 94.21711
15.1959 | 18.3 | 44.6363 | 93.44237 | 15.1958 | 18.2875 | 44.9821 | 94.2146
15.2 | 18.3041 | 44.635 | 93.43965 | 15.2 | 18.2917 | 44.981 | 94.21229
15.2042 | 18.3083 | 44.6337 | 93.43693 | 15.2041 | 18.2958 | 44.9798 | 94.20978
15.2083 | 18.3124 | 44.6324 | 93.43421 | 15.2083 | 18.3 | 44.9786 | 94.20727
15.2125 | 18.3166 | 44.6312 | 93.4317 | 15.2125 | 18.3042 | 44.9774 | 94.20475
15.2167 | 18.3208 | 44.6299 | 93.42897 | 15.2167 | 18.3084 | 44.9762 | 94.20224
15.2208 | 18.3249 | 44.6286 | 93.42625 | 15.2208 | 18.3125 | 44.975 | 94.19973
15.225 | 18.3291 | 44.6273 | 93.42353 | 15.225 | 18.3167 | 44.9738 | 94.19721
15.2292 | 18.3333 | 44.626 | 93.42081 | 15.2291 | 18.3208 | 44.9726 | 94.1947
15.2333 | 18.3374 | 44.6248 | 93.4183 | 15.2333 | 18.325 | 44.9715 | 94.1924
15.2375 | 18.3416 | 44.6235 | 93.41558 | 15.2375 | 18.3292 | 44.9703 | 94.18988
15.2417 | 18.3458 | 44.6222 | 93.41286 | 15.2416 | 18.3333 | 44.9691 | 94.18737
15.2458 | 18.3499 | 44.6209 | 93.41013 | 15.2458 | 18.3375 | 44.9679 | 94.18486
15.25 | 18.3541 | 44.6197 | 93.40762 | 15.25 | 18.3417 | 44.9667 | 94.18234
15.2542 | 18.3583 | 44.6184 | 93.4049 | 15.2541 | 18.3458 | 44.9655 | 94.17983
15.2583 | 18.3624 | 44.6171 | 93.40218 | 15.2583 | 18.35 | 44.9643 | 94.17732
15.2625 | 18.3666 | 44.6158 | 93.39946 | 15.2625 | 18.3542 | 44.9631 | 94.1748
15.2667 | 18.3708 | 44.6145 | 93.39674 | 15.2666 | 18.3583 | 44.9619 | 94.17229
15.2709 | 18.375 | 44.6132 | 93.39401 | 15.2708 | 18.3625 | 44.9607 | 94.16978
15.275 | 18.3791 | 44.612 | 93.3915 | 15.275 | 18.3667 | 44.9595 | 94.16726
15.2792 | 18.3833 | 44.6107 | 93.38878 | 15.2791 | 18.3708 | 44.9583 | 94.16475
15.2834 | 18.3875 | 44.6094 | 93.38606 | 15.2833 | 18.375 | 44.9571 | 94.16224
15.2875 | 18.3916 | 44.6081 | 93.38334 | 15.2875 | 18.3792 | 44.9559 | 94.15972
15.2917 | 18.3958 | 44.6068 | 93.38062 | 15.2916 | 18.3833 | 44.9547 | 94.15721
15.2959 | 18.4 | 44.6055 | 93.3779 | 15.2958 | 18.3875 | 44.9535 | 94.15469
15.3 | 18.4041 | 44.6042 | 93.37517 | 15.3 | 18.3917 | 44.9523 | 94.15218
15.3042 | 18.4083 | 44.603 | 93.37266 | 15.3041 | 18.3958 | 44.9512 | 94.14988
15.3083 | 18.4124 | 44.6017 | 93.36994 | 15.3083 | 18.4 | 44.95 | 94.14736
15.3125 | 18.4166 | 44.6004 | 93.36722 | 15.3125 | 18.4042 | 44.9488 | 94.14485
15.3167 | 18.4208 | 44.5991 | 93.3645 | 15.3166 | 18.4083 | 44.9476 | 94.14234
15.3208 | 18.4249 | 44.5978 | 93.36178 | 15.3208 | 18.4125 | 44.9464 | 94.13982
15.325 | 18.4291 | 44.5965 | 93.35905 | 15.325 | 18.4167 | 44.9452 | 94.13731
15.3292 | 18.4333 | 44.5953 | 93.35654 | 15.3292 | 18.4209 | 44.944 | 94.1348
15.3292 | 18.4333 | 44.5953 | 93.35654 | 15.3333 | 18.425 | 44.9428 | 94.13228
15.3375 | 18.4416 | 44.5927 | 93.3511 | 15.3375 | 18.4292 | 44.9416 | 94.12977
15.3417 | 18.4458 | 44.5914 | 93.34838 | 15.3416 | 18.4333 | 44.9404 | 94.12726
15.3458 | 18.4499 | 44.5901 | 93.34566 | 15.3458 | 18.4375 | 44.9392 | 94.12474
15.35 | 18.4541 | 44.5888 | 93.34294 | 15.35 | 18.4417 | 44.938 | 94.12223
15.3542 | 18.4583 | 44.5875 | 93.34021 | 15.3541 | 18.4458 | 44.9368 | 94.11972
15.3583 | 18.4624 | 44.5862 | 93.33749 | 15.3583 | 18.45 | 44.9356 | 94.1172
15.3625 | 18.4666 | 44.5849 | 93.33477 | 15.3625 | 18.4542 | 44.9344 | 94.11469
15.3667 | 18.4708 | 44.5836 | 93.33205 | 15.3666 | 18.4583 | 44.9332 | 94.11218
15.3709 | 18.475 | 44.5823 | 93.32933 | 15.3708 | 18.4625 | 44.932 | 94.10966
15.375 | 18.4791 | 44.581 | 93.32661 | 15.375 | 18.4667 | 44.9308 | 94.10715
15.3792 | 18.4833 | 44.5797 | 93.32389 | 15.3791 | 18.4708 | 44.9296 | 94.10464
15.3834 | 18.4875 | 44.5784 | 93.32116 | 15.3833 | 18.475 | 44.9284 | 94.10212
15.3875 | 18.4916 | 44.5772 | 93.31865 | 15.3875 | 18.4792 | 44.9272 | 94.09961
15.3917 | 18.4958 | 44.5759 | 93.31593 | 15.3916 | 18.4833 | 44.926 | 94.0971
15.3959 | 18.5 | 44.5746 | 93.31321 | 15.3958 | 18.4875 | 44.9248 | 94.09458
15.4 | 18.5041 | 44.5733 | 93.31049 | 15.4 | 18.4917 | 44.9236 | 94.09207
15.4042 | 18.5083 | 44.572 | 93.30777 | 15.4041 | 18.4958 | 44.9224 | 94.08956
15.4083 | 18.5124 | 44.5707 | 93.30504 | 15.4083 | 18.5 | 44.9212 | 94.08704
15.4125 | 18.5166 | 44.5694 | 93.30232 | 15.4125 | 18.5042 | 44.92 | 94.08453
15.4167 | 18.5208 | 44.5681 | 93.2996 | 15.4166 | 18.5083 | 44.9188 | 94.08202
15.4208 | 18.5249 | 44.5668 | 93.29688 | 15.4208 | 18.5125 | 44.9176 | 94.0795
15.425 | 18.5291 | 44.5655 | 93.29416 | 15.425 | 18.5167 | 44.9164 | 94.07699
15.4292 | 18.5333 | 44.5642 | 93.29144 | 15.4291 | 18.5208 | 44.9152 | 94.07448
15.4333 | 18.5374 | 44.563 | 93.28892 | 15.4333 | 18.525 | 44.914 | 94.07196
15.4375 | 18.5416 | 44.5617 | 93.2862 | 15.4375 | 18.5292 | 44.9128 | 94.06945
15.4417 | 18.5458 | 44.5604 | 93.28348 | 15.4416 | 18.5333 | 44.9116 | 94.06694
15.4458 | 18.5499 | 44.5591 | 93.28076 | 15.4458 | 18.5375 | 44.9104 | 94.06442
15.45 | 18.5541 | 44.5578 | 93.27804 | 15.45 | 18.5417 | 44.9092 | 94.06191
15.4542 | 18.5583 | 44.5565 | 93.27532 | 15.4541 | 18.5458 | 44.908 | 94.0594
15.4583 | 18.5624 | 44.5552 | 93.2726 | 15.4583 | 18.55 | 44.9068 | 94.05688
15.4625 | 18.5666 | 44.5539 | 93.26987 | 15.4625 | 18.5542 | 44.9056 | 94.05437
15.4667 | 18.5708 | 44.5526 | 93.26715 | 15.4666 | 18.5583 | 44.9044 | 94.05186
15.4708 | 18.5749 | 44.5513 | 93.26443 | 15.4708 | 18.5625 | 44.9032 | 94.04934
15.475 | 18.5791 | 44.55 | 93.26171 | 15.475 | 18.5667 | 44.902 | 94.04683
15.4792 | 18.5833 | 44.5487 | 93.25899 | 15.4791 | 18.5708 | 44.9008 | 94.04432
15.4834 | 18.5875 | 44.5474 | 93.25627 | 15.4833 | 18.575 | 44.8995 | 94.04159
15.4875 | 18.5916 | 44.5461 | 93.25355 | 15.4875 | 18.5792 | 44.8983 | 94.03908
15.4917 | 18.5958 | 44.5448 | 93.25082 | 15.4917 | 18.5834 | 44.8971 | 94.03657
15.4959 | 18.6 | 44.5435 | 93.2481 | 15.4958 | 18.5875 | 44.8959 | 94.03405
15.5 | 18.6041 | 44.5422 | 93.24538 | 15.5 | 18.5917 | 44.8947 | 94.03154
15.5042 | 18.6083 | 44.5409 | 93.24266 | 15.5041 | 18.5958 | 44.8935 | 94.02903
15.5084 | 18.6125 | 44.5396 | 93.23994 | 15.5083 | 18.6 | 44.8923 | 94.02651
15.5125 | 18.6166 | 44.5383 | 93.23722 | 15.5125 | 18.6042 | 44.8911 | 94.024
15.5167 | 18.6208 | 44.537 | 93.2345 | 15.5166 | 18.6083 | 44.8898 | 94.02128
15.5208 | 18.6249 | 44.5357 | 93.23177 | 15.5208 | 18.6125 | 44.8886 | 94.01876
15.525 | 18.6291 | 44.5344 | 93.22905 | 15.525 | 18.6167 | 44.8874 | 94.01625
15.5292 | 18.6333 | 44.5331 | 93.22633 | 15.5291 | 18.6208 | 44.8862 | 94.01374
15.5333 | 18.6374 | 44.5318 | 93.22361 | 15.5333 | 18.625 | 44.885 | 94.01122
15.5375 | 18.6416 | 44.5305 | 93.22089 | 15.5375 | 18.6292 | 44.8838 | 94.00871
15.5417 | 18.6458 | 44.5292 | 93.21817 | 15.5416 | 18.6333 | 44.8826 | 94.0062
15.5458 | 18.6499 | 44.5279 | 93.21545 | 15.5458 | 18.6375 | 44.8814 | 94.00368
15.55 | 18.6541 | 44.5266 | 93.21272 | 15.55 | 18.6417 | 44.8802 | 94.00117
15.5542 | 18.6583 | 44.5253 | 93.21 | 15.5541 | 18.6458 | 44.879 | 93.99866
15.5583 | 18.6624 | 44.524 | 93.20728 | 15.5583 | 18.65 | 44.8778 | 93.99614
15.5625 | 18.6666 | 44.5227 | 93.20456 | 15.5625 | 18.6542 | 44.8766 | 93.99363
15.5667 | 18.6708 | 44.5214 | 93.20184 | 15.5666 | 18.6583 | 44.8754 | 93.99112
15.5708 | 18.6749 | 44.5201 | 93.19912 | 15.5708 | 18.6625 | 44.8742 | 93.9886
15.575 | 18.6791 | 44.5188 | 93.1964 | 15.575 | 18.6667 | 44.873 | 93.98609
15.5792 | 18.6833 | 44.5175 | 93.19367 | 15.5791 | 18.6708 | 44.8718 | 93.98358
15.5834 | 18.6875 | 44.5162 | 93.19095 | 15.5833 | 18.675 | 44.8705 | 93.98085
15.5875 | 18.6916 | 44.5149 | 93.18823 | 15.5875 | 18.6792 | 44.8693 | 93.97834
15.5917 | 18.6958 | 44.5137 | 93.18572 | 15.5916 | 18.6833 | 44.8681 | 93.97583
15.5959 | 18.7 | 44.5123 | 93.18279 | 15.5958 | 18.6875 | 44.8669 | 93.97331
15.6 | 18.7041 | 44.5111 | 93.18028 | 15.6 | 18.6917 | 44.8657 | 93.9708
15.6042 | 18.7083 | 44.5097 | 93.17735 | 15.6041 | 18.6958 | 44.8645 | 93.96829
15.6084 | 18.7125 | 44.5084 | 93.17462 | 15.6083 | 18.7 | 44.8632 | 93.96556
15.6125 | 18.7166 | 44.5071 | 93.1719 | 15.6125 | 18.7042 | 44.862 | 93.96305
15.6167 | 18.7208 | 44.5058 | 93.16918 | 15.6166 | 18.7083 | 44.8608 | 93.96054
15.6208 | 18.7249 | 44.5045 | 93.16646 | 15.6208 | 18.7125 | 44.8596 | 93.95802
15.625 | 18.7291 | 44.5032 | 93.16374 | 15.625 | 18.7167 | 44.8584 | 93.95551
15.6292 | 18.7333 | 44.5019 | 93.16102 | 15.6292 | 18.7209 | 44.8572 | 93.953
15.6333 | 18.7374 | 44.5006 | 93.1583 | 15.6333 | 18.725 | 44.856 | 93.95048
15.6375 | 18.7416 | 44.4993 | 93.15557 | 15.6375 | 18.7292 | 44.8548 | 93.94797
15.6417 | 18.7458 | 44.498 | 93.15285 | 15.6416 | 18.7333 | 44.8535 | 93.94525
15.6458 | 18.7499 | 44.4967 | 93.15013 | 15.6458 | 18.7375 | 44.8523 | 93.94273
15.65 | 18.7541 | 44.4954 | 93.14741 | 15.65 | 18.7417 | 44.8511 | 93.94022
15.6542 | 18.7583 | 44.4941 | 93.14469 | 15.6541 | 18.7458 | 44.8499 | 93.93771
15.6583 | 18.7624 | 44.4928 | 93.14197 | 15.6583 | 18.75 | 44.8486 | 93.93498
15.6625 | 18.7666 | 44.4915 | 93.13925 | 15.6625 | 18.7542 | 44.8474 | 93.93247
15.6667 | 18.7708 | 44.4901 | 93.13631 | 15.6666 | 18.7583 | 44.8462 | 93.92996
15.6708 | 18.7749 | 44.4888 | 93.13359 | 15.6708 | 18.7625 | 44.8449 | 93.92723
15.675 | 18.7791 | 44.4875 | 93.13087 | 15.675 | 18.7667 | 44.8437 | 93.92472
15.6792 | 18.7833 | 44.4862 | 93.12815 | 15.6791 | 18.7708 | 44.8425 | 93.92221
15.6834 | 18.7875 | 44.4849 | 93.12543 | 15.6833 | 18.775 | 44.8413 | 93.91969
15.6875 | 18.7916 | 44.4836 | 93.12271 | 15.6875 | 18.7792 | 44.84 | 93.91697
15.6917 | 18.7958 | 44.4823 | 93.11999 | 15.6916 | 18.7833 | 44.8388 | 93.91446
15.6959 | 18.8 | 44.481 | 93.11726 | 15.6958 | 18.7875 | 44.8376 | 93.91194
15.7 | 18.8041 | 44.4796 | 93.11433 | 15.7 | 18.7917 | 44.8363 | 93.90922
15.7042 | 18.8083 | 44.4783 | 93.11161 | 15.7041 | 18.7958 | 44.8351 | 93.90671
15.7084 | 18.8125 | 44.477 | 93.10889 | 15.7083 | 18.8 | 44.8339 | 93.90419
15.7125 | 18.8166 | 44.4757 | 93.10617 | 15.7125 | 18.8042 | 44.8326 | 93.90147
15.7167 | 18.8208 | 44.4744 | 93.10345 | 15.7166 | 18.8083 | 44.8314 | 93.89896
15.7208 | 18.8249 | 44.4731 | 93.10073 | 15.7208 | 18.8125 | 44.8302 | 93.89644
15.725 | 18.8291 | 44.4717 | 93.0978 | 15.725 | 18.8167 | 44.829 | 93.89393
15.7292 | 18.8333 | 44.4704 | 93.09507 | 15.7291 | 18.8208 | 44.8277 | 93.89121
15.7333 | 18.8374 | 44.4691 | 93.09235 | 15.7333 | 18.825 | 44.8265 | 93.88869
15.7375 | 18.8416 | 44.4678 | 93.08963 | 15.7375 | 18.8292 | 44.8253 | 93.88618
15.7417 | 18.8458 | 44.4665 | 93.08691 | 15.7417 | 18.8334 | 44.8241 | 93.88367
15.7458 | 18.8499 | 44.4651 | 93.08398 | 15.7458 | 18.8375 | 44.8228 | 93.88094
15.75 | 18.8541 | 44.4638 | 93.08126 | 15.75 | 18.8417 | 44.8216 | 93.87843
15.7542 | 18.8583 | 44.4625 | 93.07854 | 15.7541 | 18.8458 | 44.8204 | 93.87592
15.7583 | 18.8624 | 44.4612 | 93.07582 | 15.7583 | 18.85 | 44.8192 | 93.8734
15.7625 | 18.8666 | 44.4598 | 93.07288 | 15.7625 | 18.8542 | 44.8179 | 93.87068
15.7667 | 18.8708 | 44.4585 | 93.07016 | 15.7666 | 18.8583 | 44.8167 | 93.86817
15.7708 | 18.8749 | 44.4572 | 93.06744 | 15.7708 | 18.8625 | 44.8155 | 93.86566
15.775 | 18.8791 | 44.4559 | 93.06472 | 15.775 | 18.8667 | 44.8143 | 93.86314
15.7792 | 18.8833 | 44.4546 | 93.062 | 15.7791 | 18.8708 | 44.813 | 93.86042
15.7833 | 18.8874 | 44.4532 | 93.05907 | 15.7833 | 18.875 | 44.8118 | 93.85791
15.7875 | 18.8916 | 44.4519 | 93.05635 | 15.7875 | 18.8792 | 44.8106 | 93.85539
15.7917 | 18.8958 | 44.4506 | 93.05362 | 15.7916 | 18.8833 | 44.8094 | 93.85288
15.7959 | 18.9 | 44.4493 | 93.0509 | 15.7958 | 18.8875 | 44.8081 | 93.85016
15.8 | 18.9041 | 44.448 | 93.04818 | 15.8 | 18.8917 | 44.8069 | 93.84764
15.8042 | 18.9083 | 44.4466 | 93.04525 | 15.8041 | 18.8958 | 44.8057 | 93.84513
15.8084 | 18.9125 | 44.4453 | 93.04253 | 15.8083 | 18.9 | 44.8045 | 93.84262
15.8125 | 18.9166 | 44.444 | 93.03981 | 15.8125 | 18.9042 | 44.8032 | 93.83989
15.8125 | 18.9166 | 44.444 | 93.03981 | 15.8166 | 18.9083 | 44.802 | 93.83738
15.8209 | 18.925 | 44.4413 | 93.03416 | 15.8208 | 18.9125 | 44.8008 | 93.83487
15.825 | 18.9291 | 44.44 | 93.03143 | 15.825 | 18.9167 | 44.7996 | 93.83235
15.8292 | 18.9333 | 44.4387 | 93.02871 | 15.8291 | 18.9208 | 44.7983 | 93.82963
15.8333 | 18.9374 | 44.4374 | 93.02599 | 15.8333 | 18.925 | 44.7971 | 93.82712
15.8375 | 18.9416 | 44.436 | 93.02306 | 15.8375 | 18.9292 | 44.7959 | 93.8246
15.8417 | 18.9458 | 44.4347 | 93.02034 | 15.8416 | 18.9333 | 44.7946 | 93.82188
15.8458 | 18.9499 | 44.4334 | 93.01762 | 15.8458 | 18.9375 | 44.7934 | 93.81937
15.85 | 18.9541 | 44.4321 | 93.0149 | 15.85 | 18.9417 | 44.7922 | 93.81685
15.8542 | 18.9583 | 44.4308 | 93.01218 | 15.8541 | 18.9458 | 44.7909 | 93.81413
15.8583 | 18.9624 | 44.4294 | 93.00924 | 15.8583 | 18.95 | 44.7897 | 93.81162
15.8625 | 18.9666 | 44.4281 | 93.00652 | 15.8625 | 18.9542 | 44.7885 | 93.8091
15.8667 | 18.9708 | 44.4268 | 93.0038 | 15.8666 | 18.9583 | 44.7872 | 93.80638
15.8708 | 18.9749 | 44.4255 | 93.00108 | 15.8708 | 18.9625 | 44.786 | 93.80387
15.875 | 18.9791 | 44.4242 | 92.99836 | 15.875 | 18.9667 | 44.7848 | 93.80135
15.8792 | 18.9833 | 44.4229 | 92.99564 | 15.8792 | 18.9709 | 44.7835 | 93.79863
15.8833 | 18.9874 | 44.4215 | 92.99271 | 15.8833 | 18.975 | 44.7823 | 93.79612
15.8875 | 18.9916 | 44.4202 | 92.98999 | 15.8875 | 18.9792 | 44.7811 | 93.7936
15.8917 | 18.9958 | 44.4189 | 92.98726 | 15.8916 | 18.9833 | 44.7798 | 93.79088
15.8959 | 19 | 44.4176 | 92.98454 | 15.8958 | 18.9875 | 44.7786 | 93.78837
15.9 | 19.0041 | 44.4162 | 92.98161 | 15.9 | 18.9917 | 44.7774 | 93.78586
15.9042 | 19.0083 | 44.4149 | 92.97889 | 15.9041 | 18.9958 | 44.7761 | 93.78313
15.9084 | 19.0125 | 44.4136 | 92.97617 | 15.9083 | 19 | 44.7749 | 93.78062
15.9125 | 19.0166 | 44.4123 | 92.97345 | 15.9125 | 19.0042 | 44.7736 | 93.7779
15.9167 | 19.0208 | 44.4109 | 92.97052 | 15.9166 | 19.0083 | 44.7724 | 93.77538
15.9209 | 19.025 | 44.4096 | 92.96779 | 15.9208 | 19.0125 | 44.7712 | 93.77287
15.925 | 19.0291 | 44.4083 | 92.96507 | 15.925 | 19.0167 | 44.7699 | 93.77015
15.9292 | 19.0333 | 44.407 | 92.96235 | 15.9291 | 19.0208 | 44.7687 | 93.76763
15.9333 | 19.0374 | 44.4056 | 92.95942 | 15.9333 | 19.025 | 44.7675 | 93.76512
15.9375 | 19.0416 | 44.4043 | 92.9567 | 15.9375 | 19.0292 | 44.7662 | 93.7624
15.9417 | 19.0458 | 44.403 | 92.95398 | 15.9416 | 19.0333 | 44.765 | 93.75988
15.9458 | 19.0499 | 44.4017 | 92.95126 | 15.9458 | 19.0375 | 44.7637 | 93.75716
15.95 | 19.0541 | 44.4003 | 92.94833 | 15.95 | 19.0417 | 44.7625 | 93.75465
15.9542 | 19.0583 | 44.399 | 92.9456 | 15.9541 | 19.0458 | 44.7613 | 93.75213
15.9583 | 19.0624 | 44.3977 | 92.94288 | 15.9583 | 19.05 | 44.76 | 93.74941
15.9625 | 19.0666 | 44.3964 | 92.94016 | 15.9625 | 19.0542 | 44.7588 | 93.7469
15.9667 | 19.0708 | 44.395 | 92.93723 | 15.9666 | 19.0583 | 44.7575 | 93.74417
15.9708 | 19.0749 | 44.3937 | 92.93451 | 15.9708 | 19.0625 | 44.7563 | 93.74166
15.975 | 19.0791 | 44.3924 | 92.93179 | 15.975 | 19.0667 | 44.7551 | 93.73915
15.9792 | 19.0833 | 44.391 | 92.92886 | 15.9791 | 19.0708 | 44.7538 | 93.73643
15.9833 | 19.0874 | 44.3897 | 92.92614 | 15.9833 | 19.075 | 44.7526 | 93.73391
15.9875 | 19.0916 | 44.3884 | 92.92341 | 15.9875 | 19.0792 | 44.7514 | 93.7314
15.9917 | 19.0958 | 44.3871 | 92.92069 | 15.9916 | 19.0833 | 44.7501 | 93.72868
15.9959 | 19.1 | 44.3857 | 92.91776 | 15.9958 | 19.0875 | 44.7489 | 93.72616
16 | 19.1041 | 44.3844 | 92.91504 | 16 | 19.0917 | 44.7476 | 93.72344
16.0042 | 19.1083 | 44.3831 | 92.91232 | 16.0042 | 19.0959 | 44.7464 | 93.72093
16.0084 | 19.1125 | 44.3817 | 92.90939 | 16.0083 | 19.1 | 44.7452 | 93.71841
16.0125 | 19.1166 | 44.3804 | 92.90667 | 16.0125 | 19.1042 | 44.7439 | 93.71569
16.0167 | 19.1208 | 44.379 | 92.90374 | 16.0166 | 19.1083 | 44.7427 | 93.71318
16.0209 | 19.125 | 44.3777 | 92.90101 | 16.0208 | 19.1125 | 44.7415 | 93.71066
16.025 | 19.1291 | 44.3764 | 92.89829 | 16.025 | 19.1167 | 44.7402 | 93.70794
16.0292 | 19.1333 | 44.375 | 92.89536 | 16.0291 | 19.1208 | 44.739 | 93.70543
16.0333 | 19.1374 | 44.3737 | 92.89264 | 16.0333 | 19.125 | 44.7377 | 93.7027
16.0375 | 19.1416 | 44.3723 | 92.88971 | 16.0375 | 19.1292 | 44.7364 | 93.69998
16.0417 | 19.1458 | 44.371 | 92.88699 | 16.0416 | 19.1333 | 44.7352 | 93.69747
16.0458 | 19.1499 | 44.3697 | 92.88427 | 16.0458 | 19.1375 | 44.7339 | 93.69474
16.05 | 19.1541 | 44.3683 | 92.88134 | 16.05 | 19.1417 | 44.7327 | 93.69223
16.0542 | 19.1583 | 44.367 | 92.87862 | 16.0541 | 19.1458 | 44.7314 | 93.68951
16.0583 | 19.1624 | 44.3656 | 92.87568 | 16.0583 | 19.15 | 44.7302 | 93.687
16.0625 | 19.1666 | 44.3643 | 92.87296 | 16.0625 | 19.1542 | 44.7289 | 93.68427
16.0667 | 19.1708 | 44.363 | 92.87024 | 16.0666 | 19.1583 | 44.7276 | 93.68155
16.0708 | 19.1749 | 44.3616 | 92.86731 | 16.0708 | 19.1625 | 44.7264 | 93.67904
16.075 | 19.1791 | 44.3603 | 92.86459 | 16.075 | 19.1667 | 44.7251 | 93.67631
16.0792 | 19.1833 | 44.359 | 92.86187 | 16.0791 | 19.1708 | 44.7239 | 93.6738
16.0833 | 19.1874 | 44.3576 | 92.85894 | 16.0833 | 19.175 | 44.7226 | 93.67108
16.0875 | 19.1916 | 44.3563 | 92.85622 | 16.0875 | 19.1792 | 44.7213 | 93.66835
16.0917 | 19.1958 | 44.3549 | 92.85328 | 16.0916 | 19.1833 | 44.7201 | 93.66584
16.0958 | 19.1999 | 44.3536 | 92.85056 | 16.0958 | 19.1875 | 44.7188 | 93.66312
16.1 | 19.2041 | 44.3523 | 92.84784 | 16.1 | 19.1917 | 44.7176 | 93.6606
16.1042 | 19.2083 | 44.3509 | 92.84491 | 16.1041 | 19.1958 | 44.7163 | 93.65788
16.1083 | 19.2124 | 44.3496 | 92.84219 | 16.1083 | 19.2 | 44.7151 | 93.65537
16.1125 | 19.2166 | 44.3482 | 92.83926 | 16.1125 | 19.2042 | 44.7138 | 93.65265
16.1167 | 19.2208 | 44.3469 | 92.83654 | 16.1166 | 19.2083 | 44.7126 | 93.65013
16.1208 | 19.2249 | 44.3456 | 92.83382 | 16.1208 | 19.2125 | 44.7113 | 93.64741
16.125 | 19.2291 | 44.3442 | 92.83089 | 16.125 | 19.2167 | 44.7101 | 93.6449
16.1292 | 19.2333 | 44.3429 | 92.82816 | 16.1292 | 19.2209 | 44.7088 | 93.64217
16.1334 | 19.2375 | 44.3416 | 92.82544 | 16.1333 | 19.225 | 44.7076 | 93.63966
16.1375 | 19.2416 | 44.3402 | 92.82251 | 16.1375 | 19.2292 | 44.7063 | 93.63694
16.1417 | 19.2458 | 44.3389 | 92.81979 | 16.1416 | 19.2333 | 44.7051 | 93.63442
16.1459 | 19.25 | 44.3376 | 92.81707 | 16.1458 | 19.2375 | 44.7038 | 93.6317
16.15 | 19.2541 | 44.3362 | 92.81414 | 16.15 | 19.2417 | 44.7026 | 93.62919
16.1542 | 19.2583 | 44.3349 | 92.81142 | 16.1541 | 19.2458 | 44.7013 | 93.62646
16.1584 | 19.2625 | 44.3336 | 92.8087 | 16.1583 | 19.25 | 44.7 | 93.62374
16.1625 | 19.2666 | 44.3322 | 92.80576 | 16.1625 | 19.2542 | 44.6988 | 93.62123
16.1667 | 19.2708 | 44.3309 | 92.80304 | 16.1666 | 19.2583 | 44.6975 | 93.61851
16.1708 | 19.2749 | 44.3296 | 92.80032 | 16.1708 | 19.2625 | 44.6962 | 93.61578
16.175 | 19.2791 | 44.3282 | 92.79739 | 16.175 | 19.2667 | 44.695 | 93.61327
16.1792 | 19.2833 | 44.3269 | 92.79467 | 16.1791 | 19.2708 | 44.6937 | 93.61055
16.1833 | 19.2874 | 44.3255 | 92.79174 | 16.1833 | 19.275 | 44.6925 | 93.60803
16.1875 | 19.2916 | 44.3242 | 92.78902 | 16.1875 | 19.2792 | 44.6912 | 93.60531
16.1917 | 19.2958 | 44.3229 | 92.7863 | 16.1916 | 19.2833 | 44.6899 | 93.60259
16.1958 | 19.2999 | 44.3215 | 92.78336 | 16.1958 | 19.2875 | 44.6887 | 93.60007
16.2 | 19.3041 | 44.3202 | 92.78064 | 16.2 | 19.2917 | 44.6874 | 93.59735
16.2042 | 19.3083 | 44.3188 | 92.77771 | 16.2041 | 19.2958 | 44.6861 | 93.59463
16.2083 | 19.3124 | 44.3175 | 92.77499 | 16.2083 | 19.3 | 44.6849 | 93.59211
16.2125 | 19.3166 | 44.3161 | 92.77206 | 16.2125 | 19.3042 | 44.6836 | 93.58939
16.2167 | 19.3208 | 44.3148 | 92.76934 | 16.2166 | 19.3083 | 44.6824 | 93.58688
16.2208 | 19.3249 | 44.3134 | 92.76641 | 16.2208 | 19.3125 | 44.6811 | 93.58416
16.225 | 19.3291 | 44.3121 | 92.76369 | 16.225 | 19.3167 | 44.6799 | 93.58164
16.2292 | 19.3333 | 44.3107 | 92.76076 | 16.2291 | 19.3208 | 44.6786 | 93.57892
16.2334 | 19.3375 | 44.3093 | 92.75783 | 16.2333 | 19.325 | 44.6774 | 93.57641
16.2375 | 19.3416 | 44.308 | 92.7551 | 16.2375 | 19.3292 | 44.6761 | 93.57368
16.2417 | 19.3458 | 44.3066 | 92.75217 | 16.2416 | 19.3333 | 44.6749 | 93.57117
16.2459 | 19.35 | 44.3053 | 92.74945 | 16.2458 | 19.3375 | 44.6736 | 93.56845
16.25 | 19.3541 | 44.3039 | 92.74652 | 16.25 | 19.3417 | 44.6724 | 93.56593
16.2542 | 19.3583 | 44.3026 | 92.7438 | 16.2542 | 19.3459 | 44.6711 | 93.56321
16.2583 | 19.3624 | 44.3012 | 92.74087 | 16.2583 | 19.35 | 44.6698 | 93.56049
16.2625 | 19.3666 | 44.2999 | 92.73815 | 16.2625 | 19.3542 | 44.6686 | 93.55797
16.2667 | 19.3708 | 44.2985 | 92.73522 | 16.2666 | 19.3583 | 44.6673 | 93.55525
16.2708 | 19.3749 | 44.2972 | 92.73249 | 16.2708 | 19.3625 | 44.666 | 93.55253
16.275 | 19.3791 | 44.2958 | 92.72956 | 16.275 | 19.3667 | 44.6648 | 93.55002
16.2792 | 19.3833 | 44.2945 | 92.72684 | 16.2791 | 19.3708 | 44.6635 | 93.54729
16.2833 | 19.3874 | 44.2931 | 92.72391 | 16.2833 | 19.375 | 44.6622 | 93.54457
16.2875 | 19.3916 | 44.2918 | 92.72119 | 16.2875 | 19.3792 | 44.661 | 93.54206
16.2917 | 19.3958 | 44.2904 | 92.71826 | 16.2916 | 19.3833 | 44.6597 | 93.53933
16.2958 | 19.3999 | 44.2891 | 92.71554 | 16.2958 | 19.3875 | 44.6584 | 93.53661
16.3 | 19.4041 | 44.2877 | 92.71261 | 16.3 | 19.3917 | 44.6571 | 93.53389
16.3042 | 19.4083 | 44.2864 | 92.70989 | 16.3041 | 19.3958 | 44.6559 | 93.53137
16.3083 | 19.4124 | 44.285 | 92.70696 | 16.3083 | 19.4 | 44.6546 | 93.52865
16.3125 | 19.4166 | 44.2837 | 92.70423 | 16.3125 | 19.4042 | 44.6533 | 93.52593
16.3167 | 19.4208 | 44.2823 | 92.7013 | 16.3166 | 19.4083 | 44.652 | 93.52321
16.3209 | 19.425 | 44.281 | 92.69858 | 16.3208 | 19.4125 | 44.6508 | 93.52069
16.325 | 19.4291 | 44.2796 | 92.69565 | 16.325 | 19.4167 | 44.6495 | 93.51797
16.3292 | 19.4333 | 44.2783 | 92.69293 | 16.3291 | 19.4208 | 44.6482 | 93.51525
16.3334 | 19.4375 | 44.2769 | 92.69 | 16.3333 | 19.425 | 44.647 | 93.51273
16.3375 | 19.4416 | 44.2756 | 92.68728 | 16.3375 | 19.4292 | 44.6457 | 93.51001
16.3417 | 19.4458 | 44.2742 | 92.68435 | 16.3416 | 19.4333 | 44.6444 | 93.50729
16.3459 | 19.45 | 44.2729 | 92.68162 | 16.3458 | 19.4375 | 44.6431 | 93.50456
16.35 | 19.4541 | 44.2715 | 92.67869 | 16.35 | 19.4417 | 44.6419 | 93.50205
16.3542 | 19.4583 | 44.2702 | 92.67597 | 16.3541 | 19.4458 | 44.6406 | 93.49933
16.3583 | 19.4624 | 44.2688 | 92.67304 | 16.3583 | 19.45 | 44.6393 | 93.49661
16.3625 | 19.4666 | 44.2674 | 92.67011 | 16.3625 | 19.4542 | 44.6381 | 93.49409
16.3667 | 19.4708 | 44.2661 | 92.66739 | 16.3666 | 19.4583 | 44.6368 | 93.49137
16.3708 | 19.4749 | 44.2647 | 92.66446 | 16.3708 | 19.4625 | 44.6355 | 93.48865
16.375 | 19.4791 | 44.2633 | 92.66153 | 16.375 | 19.4667 | 44.6343 | 93.48613
16.3792 | 19.4833 | 44.262 | 92.65881 | 16.3792 | 19.4709 | 44.633 | 93.48341
16.3833 | 19.4874 | 44.2606 | 92.65588 | 16.3833 | 19.475 | 44.6317 | 93.48069
16.3875 | 19.4916 | 44.2593 | 92.65315 | 16.3875 | 19.4792 | 44.6305 | 93.47817
16.3917 | 19.4958 | 44.2579 | 92.65022 | 16.3916 | 19.4833 | 44.6292 | 93.47545
16.3958 | 19.4999 | 44.2566 | 92.6475 | 16.3958 | 19.4875 | 44.6279 | 93.47273
16.4 | 19.5041 | 44.2552 | 92.64457 | 16.4 | 19.4917 | 44.6267 | 93.47022
16.4042 | 19.5083 | 44.2539 | 92.64185 | 16.4041 | 19.4958 | 44.6254 | 93.46749
16.4083 | 19.5124 | 44.2525 | 92.63892 | 16.4083 | 19.5 | 44.6241 | 93.46477
16.4125 | 19.5166 | 44.2511 | 92.63599 | 16.4125 | 19.5042 | 44.6228 | 93.46205
16.4167 | 19.5208 | 44.2498 | 92.63327 | 16.4166 | 19.5083 | 44.6215 | 93.45932
16.4209 | 19.525 | 44.2484 | 92.63034 | 16.4208 | 19.5125 | 44.6203 | 93.45681
16.425 | 19.5291 | 44.2471 | 92.62761 | 16.425 | 19.5167 | 44.619 | 93.45409
16.4292 | 19.5333 | 44.2457 | 92.62468 | 16.4291 | 19.5208 | 44.6177 | 93.45136
16.4334 | 19.5375 | 44.2443 | 92.62175 | 16.4333 | 19.525 | 44.6164 | 93.44864
16.4375 | 19.5416 | 44.243 | 92.61903 | 16.4375 | 19.5292 | 44.6152 | 93.44613
16.4417 | 19.5458 | 44.2416 | 92.6161 | 16.4416 | 19.5333 | 44.6139 | 93.44341
16.4458 | 19.5499 | 44.2403 | 92.61338 | 16.4458 | 19.5375 | 44.6126 | 93.44068
16.45 | 19.5541 | 44.2389 | 92.61045 | 16.45 | 19.5417 | 44.6113 | 93.43796
16.4542 | 19.5583 | 44.2375 | 92.60752 | 16.4541 | 19.5458 | 44.61 | 93.43524
16.4583 | 19.5624 | 44.2361 | 92.60459 | 16.4583 | 19.55 | 44.6088 | 93.43272
16.4625 | 19.5666 | 44.2348 | 92.60187 | 16.4625 | 19.5542 | 44.6075 | 93.43
16.4667 | 19.5708 | 44.2334 | 92.59893 | 16.4666 | 19.5583 | 44.6062 | 93.42728
16.4709 | 19.575 | 44.232 | 92.596 | 16.4708 | 19.5625 | 44.6049 | 93.42456
16.475 | 19.5791 | 44.2307 | 92.59328 | 16.475 | 19.5667 | 44.6037 | 93.42204
16.4792 | 19.5833 | 44.2293 | 92.59035 | 16.4791 | 19.5708 | 44.6024 | 93.41932
16.4833 | 19.5874 | 44.2279 | 92.58742 | 16.4833 | 19.575 | 44.6011 | 93.4166
16.4875 | 19.5916 | 44.2266 | 92.5847 | 16.4875 | 19.5792 | 44.5998 | 93.41387
16.4917 | 19.5958 | 44.2252 | 92.58177 | 16.4916 | 19.5833 | 44.5986 | 93.41136
16.4958 | 19.5999 | 44.2238 | 92.57884 | 16.4958 | 19.5875 | 44.5973 | 93.40864
16.5 | 19.6041 | 44.2225 | 92.57612 | 16.5 | 19.5917 | 44.596 | 93.40591
16.5042 | 19.6083 | 44.2211 | 92.57319 | 16.5041 | 19.5958 | 44.5947 | 93.40319
16.5083 | 19.6124 | 44.2197 | 92.57026 | 16.5083 | 19.6 | 44.5934 | 93.40047
16.5125 | 19.6166 | 44.2184 | 92.56753 | 16.5125 | 19.6042 | 44.5922 | 93.39796
16.5167 | 19.6208 | 44.217 | 92.5646 | 16.5166 | 19.6083 | 44.5909 | 93.39523
16.5208 | 19.6249 | 44.2156 | 92.56167 | 16.5208 | 19.6125 | 44.5896 | 93.39251
16.525 | 19.6291 | 44.2143 | 92.55895 | 16.525 | 19.6167 | 44.5883 | 93.38979
16.5292 | 19.6333 | 44.2129 | 92.55602 | 16.5291 | 19.6208 | 44.587 | 93.38706
16.5333 | 19.6374 | 44.2116 | 92.5533 | 16.5333 | 19.625 | 44.5857 | 93.38434
16.5375 | 19.6416 | 44.2102 | 92.55037 | 16.5375 | 19.6292 | 44.5844 | 93.38162
16.5417 | 19.6458 | 44.2088 | 92.54744 | 16.5416 | 19.6333 | 44.5832 | 93.3791
16.5459 | 19.65 | 44.2074 | 92.54451 | 16.5458 | 19.6375 | 44.5819 | 93.37638
16.55 | 19.6541 | 44.2061 | 92.54178 | 16.55 | 19.6417 | 44.5806 | 93.37366
16.5542 | 19.6583 | 44.2047 | 92.53885 | 16.5541 | 19.6458 | 44.5793 | 93.37094
16.5584 | 19.6625 | 44.2033 | 92.53592 | 16.5583 | 19.65 | 44.578 | 93.36821
16.5625 | 19.6666 | 44.202 | 92.5332 | 16.5625 | 19.6542 | 44.5767 | 93.36549
16.5667 | 19.6708 | 44.2006 | 92.53027 | 16.5666 | 19.6583 | 44.5754 | 93.36277
16.5708 | 19.6749 | 44.1992 | 92.52734 | 16.5708 | 19.6625 | 44.5742 | 93.36025
16.575 | 19.6791 | 44.1979 | 92.52462 | 16.575 | 19.6667 | 44.5729 | 93.35753
16.5792 | 19.6833 | 44.1965 | 92.52169 | 16.5791 | 19.6708 | 44.5716 | 93.35481
16.5833 | 19.6874 | 44.1951 | 92.51876 | 16.5833 | 19.675 | 44.5703 | 93.35209
16.5875 | 19.6916 | 44.1938 | 92.51604 | 16.5875 | 19.6792 | 44.569 | 93.34936
16.5917 | 19.6958 | 44.1924 | 92.5131 | 16.5916 | 19.6833 | 44.5678 | 93.34685
16.5958 | 19.6999 | 44.191 | 92.51017 | 16.5958 | 19.6875 | 44.5665 | 93.34413
16.6 | 19.7041 | 44.1896 | 92.50724 | 16.6 | 19.6917 | 44.5652 | 93.3414
16.6042 | 19.7083 | 44.1883 | 92.50452 | 16.6041 | 19.6958 | 44.5639 | 93.33868
16.6083 | 19.7124 | 44.1869 | 92.50159 | 16.6083 | 19.7 | 44.5626 | 93.33596
16.6125 | 19.7166 | 44.1855 | 92.49866 | 16.6125 | 19.7042 | 44.5613 | 93.33324
16.6167 | 19.7208 | 44.1841 | 92.49573 | 16.6166 | 19.7083 | 44.56 | 93.33051
16.6208 | 19.7249 | 44.1828 | 92.49301 | 16.6208 | 19.7125 | 44.5587 | 93.32779
16.625 | 19.7291 | 44.1814 | 92.49008 | 16.625 | 19.7167 | 44.5574 | 93.32507
16.6292 | 19.7333 | 44.18 | 92.48715 | 16.6292 | 19.7209 | 44.5561 | 93.32234
16.6334 | 19.7375 | 44.1786 | 92.48422 | 16.6333 | 19.725 | 44.5549 | 93.31983
16.6375 | 19.7416 | 44.1773 | 92.48149 | 16.6375 | 19.7292 | 44.5536 | 93.31711
16.6417 | 19.7458 | 44.1759 | 92.47856 | 16.6416 | 19.7333 | 44.5523 | 93.31439
16.6459 | 19.75 | 44.1745 | 92.47563 | 16.6458 | 19.7375 | 44.551 | 93.31166
16.65 | 19.7541 | 44.1731 | 92.4727 | 16.65 | 19.7417 | 44.5497 | 93.30894
16.6542 | 19.7583 | 44.1718 | 92.46998 | 16.6541 | 19.7458 | 44.5484 | 93.30622
16.6584 | 19.7625 | 44.1704 | 92.46705 | 16.6583 | 19.75 | 44.5471 | 93.30349
16.6625 | 19.7666 | 44.169 | 92.46412 | 16.6625 | 19.7542 | 44.5458 | 93.30077
16.6667 | 19.7708 | 44.1676 | 92.46119 | 16.6666 | 19.7583 | 44.5445 | 93.29805
16.6708 | 19.7749 | 44.1663 | 92.45847 | 16.6708 | 19.7625 | 44.5432 | 93.29533
16.675 | 19.7791 | 44.1649 | 92.45554 | 16.675 | 19.7667 | 44.5419 | 93.2926
16.6792 | 19.7833 | 44.1635 | 92.45261 | 16.6791 | 19.7708 | 44.5406 | 93.28988
16.6833 | 19.7874 | 44.1621 | 92.44967 | 16.6833 | 19.775 | 44.5393 | 93.28716
16.6875 | 19.7916 | 44.1608 | 92.44695 | 16.6875 | 19.7792 | 44.538 | 93.28443
16.6917 | 19.7958 | 44.1594 | 92.44402 | 16.6916 | 19.7833 | 44.5367 | 93.28171
16.6958 | 19.7999 | 44.158 | 92.44109 | 16.6958 | 19.7875 | 44.5354 | 93.27899
16.7 | 19.8041 | 44.1566 | 92.43816 | 16.7 | 19.7917 | 44.5341 | 93.27627
16.7042 | 19.8083 | 44.1552 | 92.43523 | 16.7041 | 19.7958 | 44.5328 | 93.27354
16.7083 | 19.8124 | 44.1539 | 92.43251 | 16.7083 | 19.8 | 44.5315 | 93.27082
16.7125 | 19.8166 | 44.1525 | 92.42958 | 16.7125 | 19.8042 | 44.5302 | 93.2681
16.7167 | 19.8208 | 44.1511 | 92.42665 | 16.7166 | 19.8083 | 44.5289 | 93.26537
16.7208 | 19.8249 | 44.1497 | 92.42372 | 16.7208 | 19.8125 | 44.5276 | 93.26265
16.725 | 19.8291 | 44.1483 | 92.42079 | 16.725 | 19.8167 | 44.5263 | 93.25993
16.725 | 19.8291 | 44.1483 | 92.42079 | 16.7291 | 19.8208 | 44.525 | 93.25721
16.7334 | 19.8375 | 44.1456 | 92.41513 | 16.7333 | 19.825 | 44.5237 | 93.25448
16.7375 | 19.8416 | 44.1442 | 92.4122 | 16.7375 | 19.8292 | 44.5224 | 93.25176
16.7417 | 19.8458 | 44.1428 | 92.40927 | 16.7417 | 19.8334 | 44.5211 | 93.24904
16.7459 | 19.85 | 44.1414 | 92.40634 | 16.7458 | 19.8375 | 44.5198 | 93.24631
16.75 | 19.8541 | 44.14 | 92.40341 | 16.75 | 19.8417 | 44.5185 | 93.24359
16.7542 | 19.8583 | 44.1386 | 92.40048 | 16.7541 | 19.8458 | 44.5172 | 93.24087
16.7583 | 19.8624 | 44.1373 | 92.39776 | 16.7583 | 19.85 | 44.5159 | 93.23815
16.7625 | 19.8666 | 44.1359 | 92.39483 | 16.7625 | 19.8542 | 44.5146 | 93.23542
16.7667 | 19.8708 | 44.1345 | 92.3919 | 16.7666 | 19.8583 | 44.5133 | 93.2327
16.7708 | 19.8749 | 44.1331 | 92.38897 | 16.7666 | 19.8583 | 44.5133 | 93.2327
16.775 | 19.8791 | 44.1317 | 92.38603 | 16.775 | 19.8667 | 44.5107 | 93.22725
16.7792 | 19.8833 | 44.1303 | 92.3831 | 16.7791 | 19.8708 | 44.5094 | 93.22453
16.7833 | 19.8874 | 44.129 | 92.38038 | 16.7833 | 19.875 | 44.5081 | 93.22181
16.7875 | 19.8916 | 44.1276 | 92.37745 | 16.7875 | 19.8792 | 44.5068 | 93.21909
16.7917 | 19.8958 | 44.1262 | 92.37452 | 16.7916 | 19.8833 | 44.5056 | 93.21657
16.7958 | 19.8999 | 44.1248 | 92.37159 | 16.7958 | 19.8875 | 44.5043 | 93.21385
16.8 | 19.9041 | 44.1234 | 92.36866 | 16.8 | 19.8917 | 44.503 | 93.21113
16.8042 | 19.9083 | 44.122 | 92.36573 | 16.8041 | 19.8958 | 44.5017 | 93.2084
16.8083 | 19.9124 | 44.1207 | 92.36301 | 16.8083 | 19.9 | 44.5004 | 93.20568
16.8125 | 19.9166 | 44.1193 | 92.36008 | 16.8125 | 19.9042 | 44.4991 | 93.20296
16.8167 | 19.9208 | 44.1179 | 92.35715 | 16.8166 | 19.9083 | 44.4978 | 93.20024
16.8209 | 19.925 | 44.1165 | 92.35421 | 16.8208 | 19.9125 | 44.4964 | 93.1973
16.825 | 19.9291 | 44.1151 | 92.35128 | 16.825 | 19.9167 | 44.4951 | 93.19458
16.8292 | 19.9333 | 44.1137 | 92.34835 | 16.8291 | 19.9208 | 44.4938 | 93.19186
16.8334 | 19.9375 | 44.1124 | 92.34563 | 16.8333 | 19.925 | 44.4925 | 93.18913
16.8375 | 19.9416 | 44.111 | 92.3427 | 16.8375 | 19.9292 | 44.4912 | 93.18641
16.8417 | 19.9458 | 44.1096 | 92.33977 | 16.8416 | 19.9333 | 44.4899 | 93.18369
16.8459 | 19.95 | 44.1082 | 92.33684 | 16.8458 | 19.9375 | 44.4886 | 93.18097
16.85 | 19.9541 | 44.1068 | 92.33391 | 16.85 | 19.9417 | 44.4873 | 93.17824
16.8542 | 19.9583 | 44.1054 | 92.33098 | 16.8541 | 19.9458 | 44.486 | 93.17552
16.8583 | 19.9624 | 44.104 | 92.32805 | 16.8583 | 19.95 | 44.4846 | 93.17259
16.8625 | 19.9666 | 44.1027 | 92.32533 | 16.8625 | 19.9542 | 44.4833 | 93.16987
16.8667 | 19.9708 | 44.1013 | 92.32239 | 16.8667 | 19.9584 | 44.482 | 93.16714
16.8708 | 19.9749 | 44.0999 | 92.31946 | 16.8708 | 19.9625 | 44.4807 | 93.16442
16.875 | 19.9791 | 44.0985 | 92.31653 | 16.875 | 19.9667 | 44.4794 | 93.1617
16.8792 | 19.9833 | 44.0971 | 92.3136 | 16.8791 | 19.9708 | 44.478 | 93.15876
16.8833 | 19.9874 | 44.0957 | 92.31067 | 16.8833 | 19.975 | 44.4767 | 93.15604
16.8875 | 19.9916 | 44.0943 | 92.30774 | 16.8875 | 19.9792 | 44.4754 | 93.15332
16.8917 | 19.9958 | 44.0929 | 92.30481 | 16.8916 | 19.9833 | 44.4741 | 93.1506
16.8958 | 19.9999 | 44.0916 | 92.30209 | 16.8958 | 19.9875 | 44.4728 | 93.14787
16.9 | 20.0041 | 44.0902 | 92.29916 | 16.9 | 19.9917 | 44.4715 | 93.14515
16.9042 | 20.0083 | 44.0888 | 92.29623 | 16.9041 | 19.9958 | 44.4702 | 93.14243
16.9083 | 20.0124 | 44.0874 | 92.2933 | 16.9083 | 20 | 44.4689 | 93.1397
16.9125 | 20.0166 | 44.086 | 92.29037 | 16.9125 | 20.0042 | 44.4676 | 93.13698
16.9167 | 20.0208 | 44.0846 | 92.28743 | 16.9166 | 20.0083 | 44.4663 | 93.13426
16.9209 | 20.025 | 44.0832 | 92.2845 | 16.9208 | 20.0125 | 44.465 | 93.13154
16.925 | 20.0291 | 44.0818 | 92.28157 | 16.925 | 20.0167 | 44.4637 | 93.12881
16.9292 | 20.0333 | 44.0804 | 92.27864 | 16.9291 | 20.0208 | 44.4624 | 93.12609
16.9334 | 20.0375 | 44.079 | 92.27571 | 16.9333 | 20.025 | 44.4611 | 93.12337
16.9375 | 20.0416 | 44.0776 | 92.27278 | 16.9375 | 20.0292 | 44.4597 | 93.12044
16.9417 | 20.0458 | 44.0763 | 92.27006 | 16.9416 | 20.0333 | 44.4584 | 93.11771
16.9459 | 20.05 | 44.0748 | 92.26692 | 16.9458 | 20.0375 | 44.4571 | 93.11499
16.95 | 20.0541 | 44.0735 | 92.2642 | 16.95 | 20.0417 | 44.4558 | 93.11227
16.9542 | 20.0583 | 44.0721 | 92.26127 | 16.9541 | 20.0458 | 44.4545 | 93.10954
16.9584 | 20.0625 | 44.0707 | 92.25834 | 16.9583 | 20.05 | 44.4532 | 93.10682
16.9625 | 20.0666 | 44.0693 | 92.25541 | 16.9625 | 20.0542 | 44.4519 | 93.1041
16.9667 | 20.0708 | 44.0679 | 92.25247 | 16.9666 | 20.0583 | 44.4506 | 93.10138
16.9708 | 20.0749 | 44.0665 | 92.24954 | 16.9708 | 20.0625 | 44.4493 | 93.09865
16.975 | 20.0791 | 44.0651 | 92.24661 | 16.975 | 20.0667 | 44.448 | 93.09593
16.9792 | 20.0833 | 44.0637 | 92.24368 | 16.9791 | 20.0708 | 44.4467 | 93.09321
16.9833 | 20.0874 | 44.0623 | 92.24075 | 16.9833 | 20.075 | 44.4454 | 93.09048
16.9875 | 20.0916 | 44.0609 | 92.23782 | 16.9875 | 20.0792 | 44.4441 | 93.08776
16.9917 | 20.0958 | 44.0595 | 92.23489 | 16.9916 | 20.0833 | 44.4427 | 93.08483
16.9958 | 20.0999 | 44.0581 | 92.23196 | 16.9958 | 20.0875 | 44.4414 | 93.08211
17 | 20.1041 | 44.0567 | 92.22903 | 17 | 20.0917 | 44.4401 | 93.07938
17.0042 | 20.1083 | 44.0553 | 92.2261 | 17.0041 | 20.0958 | 44.4388 | 93.07666
17.0083 | 20.1124 | 44.0539 | 92.22317 | 17.0083 | 20.1 | 44.4375 | 93.07394
17.0125 | 20.1166 | 44.0525 | 92.22024 | 17.0125 | 20.1042 | 44.4362 | 93.07121
17.0167 | 20.1208 | 44.0511 | 92.21731 | 17.0166 | 20.1083 | 44.4349 | 93.06849
17.0208 | 20.1249 | 44.0497 | 92.21437 | 17.0208 | 20.1125 | 44.4336 | 93.06577
17.025 | 20.1291 | 44.0483 | 92.21144 | 17.025 | 20.1167 | 44.4322 | 93.06284
17.0292 | 20.1333 | 44.0469 | 92.20851 | 17.0291 | 20.1208 | 44.4309 | 93.06011
17.0334 | 20.1375 | 44.0455 | 92.20558 | 17.0333 | 20.125 | 44.4296 | 93.05739
17.0375 | 20.1416 | 44.0441 | 92.20265 | 17.0375 | 20.1292 | 44.4283 | 93.05467
17.0417 | 20.1458 | 44.0427 | 92.19972 | 17.0416 | 20.1333 | 44.427 | 93.05195
17.0459 | 20.15 | 44.0413 | 92.19679 | 17.0458 | 20.1375 | 44.4257 | 93.04922
17.05 | 20.1541 | 44.0399 | 92.19386 | 17.05 | 20.1417 | 44.4244 | 93.0465
17.0542 | 20.1583 | 44.0385 | 92.19093 | 17.0541 | 20.1458 | 44.4231 | 93.04378
17.0583 | 20.1624 | 44.0371 | 92.188 | 17.0583 | 20.15 | 44.4217 | 93.04084
17.0625 | 20.1666 | 44.0357 | 92.18507 | 17.0625 | 20.1542 | 44.4204 | 93.03812
17.0667 | 20.1708 | 44.0343 | 92.18214 | 17.0666 | 20.1583 | 44.4191 | 93.0354
17.0708 | 20.1749 | 44.0329 | 92.1792 | 17.0708 | 20.1625 | 44.4178 | 93.03268
17.075 | 20.1791 | 44.0315 | 92.17627 | 17.075 | 20.1667 | 44.4165 | 93.02995
17.0792 | 20.1833 | 44.0301 | 92.17334 | 17.0791 | 20.1708 | 44.4152 | 93.02723
17.0833 | 20.1874 | 44.0287 | 92.17041 | 17.0833 | 20.175 | 44.4138 | 93.0243
17.0875 | 20.1916 | 44.0273 | 92.16748 | 17.0875 | 20.1792 | 44.4125 | 93.02158
17.0917 | 20.1958 | 44.0259 | 92.16455 | 17.0916 | 20.1833 | 44.4112 | 93.01885
17.0958 | 20.1999 | 44.0245 | 92.16162 | 17.0958 | 20.1875 | 44.4099 | 93.01613
17.1 | 20.2041 | 44.0231 | 92.15869 | 17.1 | 20.1917 | 44.4085 | 93.0132
17.1042 | 20.2083 | 44.0217 | 92.15576 | 17.1041 | 20.1958 | 44.4072 | 93.01047
17.1083 | 20.2124 | 44.0203 | 92.15283 | 17.1083 | 20.2 | 44.4059 | 93.00775
17.1125 | 20.2166 | 44.0188 | 92.14969 | 17.1125 | 20.2042 | 44.4045 | 93.00482
17.1167 | 20.2208 | 44.0175 | 92.14697 | 17.1166 | 20.2083 | 44.4032 | 93.0021
17.1209 | 20.225 | 44.016 | 92.14383 | 17.1208 | 20.2125 | 44.4019 | 92.99937
17.125 | 20.2291 | 44.0146 | 92.1409 | 17.125 | 20.2167 | 44.4005 | 92.99644
17.1292 | 20.2333 | 44.0132 | 92.13796 | 17.1291 | 20.2208 | 44.3992 | 92.99372
17.1334 | 20.2375 | 44.0118 | 92.13503 | 17.1333 | 20.225 | 44.3979 | 92.991
17.1375 | 20.2416 | 44.0104 | 92.1321 | 17.1375 | 20.2292 | 44.3965 | 92.98806
17.1417 | 20.2458 | 44.009 | 92.12917 | 17.1416 | 20.2333 | 44.3952 | 92.98534
17.1459 | 20.25 | 44.0076 | 92.12624 | 17.1458 | 20.2375 | 44.3939 | 92.98262
17.15 | 20.2541 | 44.0062 | 92.12331 | 17.15 | 20.2417 | 44.3926 | 92.97989
17.1542 | 20.2583 | 44.0048 | 92.12038 | 17.1541 | 20.2458 | 44.3912 | 92.97696
17.1583 | 20.2624 | 44.0034 | 92.11745 | 17.1583 | 20.25 | 44.3899 | 92.97424
17.1625 | 20.2666 | 44.002 | 92.11452 | 17.1625 | 20.2542 | 44.3886 | 92.97152
17.1667 | 20.2708 | 44.0006 | 92.11159 | 17.1666 | 20.2583 | 44.3873 | 92.96879
17.1708 | 20.2749 | 43.9992 | 92.10866 | 17.1708 | 20.2625 | 44.3859 | 92.96586
17.175 | 20.2791 | 43.9977 | 92.10552 | 17.175 | 20.2667 | 44.3846 | 92.96314
17.1792 | 20.2833 | 43.9963 | 92.10259 | 17.1791 | 20.2708 | 44.3833 | 92.96042
17.1833 | 20.2874 | 43.9949 | 92.09966 | 17.1833 | 20.275 | 44.3819 | 92.95748
17.1875 | 20.2916 | 43.9935 | 92.09672 | 17.1875 | 20.2792 | 44.3806 | 92.95476
17.1917 | 20.2958 | 43.9921 | 92.09379 | 17.1916 | 20.2833 | 44.3793 | 92.95204
17.1958 | 20.2999 | 43.9907 | 92.09086 | 17.1958 | 20.2875 | 44.3779 | 92.94911
17.2 | 20.3041 | 43.9892 | 92.08772 | 17.2 | 20.2917 | 44.3766 | 92.94638
17.2042 | 20.3083 | 43.9878 | 92.08479 | 17.2042 | 20.2959 | 44.3753 | 92.94366
17.2083 | 20.3124 | 43.9864 | 92.08186 | 17.2083 | 20.3 | 44.3739 | 92.94073
17.2125 | 20.3166 | 43.985 | 92.07893 | 17.2125 | 20.3042 | 44.3726 | 92.93801
17.2167 | 20.3208 | 43.9835 | 92.07579 | 17.2166 | 20.3083 | 44.3713 | 92.93528
17.2209 | 20.325 | 43.9821 | 92.07286 | 17.2208 | 20.3125 | 44.3699 | 92.93235
17.225 | 20.3291 | 43.9807 | 92.06993 | 17.225 | 20.3167 | 44.3686 | 92.92963
17.2292 | 20.3333 | 43.9793 | 92.067 | 17.2291 | 20.3208 | 44.3673 | 92.9269
17.2334 | 20.3375 | 43.9778 | 92.06386 | 17.2333 | 20.325 | 44.3659 | 92.92397
17.2375 | 20.3416 | 43.9764 | 92.06093 | 17.2375 | 20.3292 | 44.3646 | 92.92125
17.2417 | 20.3458 | 43.975 | 92.058 | 17.2416 | 20.3333 | 44.3633 | 92.91853
17.2459 | 20.35 | 43.9736 | 92.05507 | 17.2458 | 20.3375 | 44.3619 | 92.91559
17.25 | 20.3541 | 43.9722 | 92.05213 | 17.25 | 20.3417 | 44.3606 | 92.91287
17.2542 | 20.3583 | 43.9708 | 92.0492 | 17.2541 | 20.3458 | 44.3593 | 92.91015
17.2584 | 20.3625 | 43.9693 | 92.04606 | 17.2583 | 20.35 | 44.3579 | 92.90722
17.2625 | 20.3666 | 43.9679 | 92.04313 | 17.2625 | 20.3542 | 44.3566 | 92.90449
17.2667 | 20.3708 | 43.9665 | 92.0402 | 17.2666 | 20.3583 | 44.3553 | 92.90177
17.2708 | 20.3749 | 43.9651 | 92.03727 | 17.2708 | 20.3625 | 44.354 | 92.89905
17.275 | 20.3791 | 43.9637 | 92.03434 | 17.275 | 20.3667 | 44.3526 | 92.89612
17.2792 | 20.3833 | 43.9623 | 92.03141 | 17.2791 | 20.3708 | 44.3513 | 92.89339
17.2833 | 20.3874 | 43.9608 | 92.02827 | 17.2833 | 20.375 | 44.35 | 92.89067
17.2875 | 20.3916 | 43.9594 | 92.02534 | 17.2875 | 20.3792 | 44.3487 | 92.88795
17.2917 | 20.3958 | 43.958 | 92.02241 | 17.2916 | 20.3833 | 44.3473 | 92.88501
17.2958 | 20.3999 | 43.9566 | 92.01948 | 17.2958 | 20.3875 | 44.346 | 92.88229
17.3 | 20.4041 | 43.9552 | 92.01655 | 17.3 | 20.3917 | 44.3447 | 92.87957
17.3042 | 20.4083 | 43.9537 | 92.01341 | 17.3041 | 20.3958 | 44.3434 | 92.87685
17.3083 | 20.4124 | 43.9523 | 92.01048 | 17.3083 | 20.4 | 44.3421 | 92.87412
17.3125 | 20.4166 | 43.9509 | 92.00754 | 17.3125 | 20.4042 | 44.3407 | 92.87119
17.3167 | 20.4208 | 43.9495 | 92.00461 | 17.3166 | 20.4083 | 44.3394 | 92.86847
17.3208 | 20.4249 | 43.9481 | 92.00168 | 17.3208 | 20.4125 | 44.3381 | 92.86575
17.325 | 20.4291 | 43.9466 | 91.99854 | 17.325 | 20.4167 | 44.3368 | 92.86302
17.3292 | 20.4333 | 43.9452 | 91.99561 | 17.3292 | 20.4209 | 44.3354 | 92.86009
17.3333 | 20.4374 | 43.9438 | 91.99268 | 17.3333 | 20.425 | 44.3341 | 92.85737
17.3375 | 20.4416 | 43.9424 | 91.98975 | 17.3375 | 20.4292 | 44.3328 | 92.85464
17.3417 | 20.4458 | 43.941 | 91.98682 | 17.3416 | 20.4333 | 44.3314 | 92.85171
17.3459 | 20.45 | 43.9395 | 91.98368 | 17.3458 | 20.4375 | 44.3301 | 92.84899
17.35 | 20.4541 | 43.9381 | 91.98075 | 17.35 | 20.4417 | 44.3287 | 92.84606
17.3542 | 20.4583 | 43.9367 | 91.97782 | 17.3541 | 20.4458 | 44.3274 | 92.84333
17.3584 | 20.4625 | 43.9353 | 91.97489 | 17.3583 | 20.45 | 44.326 | 92.8404
17.3625 | 20.4666 | 43.9339 | 91.97196 | 17.3625 | 20.4542 | 44.3247 | 92.83768
17.3667 | 20.4708 | 43.9325 | 91.96903 | 17.3666 | 20.4583 | 44.3233 | 92.83475
17.3709 | 20.475 | 43.931 | 91.96589 | 17.3708 | 20.4625 | 44.322 | 92.83202
17.375 | 20.4791 | 43.9296 | 91.96295 | 17.375 | 20.4667 | 44.3206 | 92.82909
17.3792 | 20.4833 | 43.9282 | 91.96002 | 17.3791 | 20.4708 | 44.3193 | 92.82637
17.3833 | 20.4874 | 43.9267 | 91.95688 | 17.3833 | 20.475 | 44.318 | 92.82365
17.3875 | 20.4916 | 43.9253 | 91.95395 | 17.3875 | 20.4792 | 44.3166 | 92.82071
17.3917 | 20.4958 | 43.9239 | 91.95102 | 17.3916 | 20.4833 | 44.3153 | 92.81799
17.3958 | 20.4999 | 43.9225 | 91.94809 | 17.3958 | 20.4875 | 44.3139 | 92.81506
17.4 | 20.5041 | 43.921 | 91.94495 | 17.4 | 20.4917 | 44.3126 | 92.81234
17.4042 | 20.5083 | 43.9196 | 91.94202 | 17.4041 | 20.4958 | 44.3113 | 92.80961
17.4083 | 20.5124 | 43.9182 | 91.93909 | 17.4083 | 20.5 | 44.3099 | 92.80668
17.4125 | 20.5166 | 43.9168 | 91.93616 | 17.4125 | 20.5042 | 44.3086 | 92.80396
17.4167 | 20.5208 | 43.9153 | 91.93302 | 17.4166 | 20.5083 | 44.3072 | 92.80103
17.4167 | 20.5208 | 43.9153 | 91.93302 | 17.4208 | 20.5125 | 44.3059 | 92.7983
17.425 | 20.5291 | 43.9125 | 91.92716 | 17.425 | 20.5167 | 44.3045 | 92.79537
17.4292 | 20.5333 | 43.911 | 91.92402 | 17.4291 | 20.5208 | 44.3032 | 92.79265
17.4333 | 20.5374 | 43.9096 | 91.92109 | 17.4333 | 20.525 | 44.3018 | 92.78972
17.4375 | 20.5416 | 43.9082 | 91.91816 | 17.4375 | 20.5292 | 44.3005 | 92.78699
17.4417 | 20.5458 | 43.9067 | 91.91502 | 17.4416 | 20.5333 | 44.2991 | 92.78406
17.4459 | 20.55 | 43.9053 | 91.91208 | 17.4458 | 20.5375 | 44.2978 | 92.78134
17.45 | 20.5541 | 43.9039 | 91.90915 | 17.45 | 20.5417 | 44.2965 | 92.77861
17.4542 | 20.5583 | 43.9024 | 91.90601 | 17.4541 | 20.5458 | 44.2951 | 92.77568
17.4584 | 20.5625 | 43.901 | 91.90308 | 17.4583 | 20.55 | 44.2938 | 92.77296
17.4625 | 20.5666 | 43.8996 | 91.90015 | 17.4625 | 20.5542 | 44.2924 | 92.77003
17.4667 | 20.5708 | 43.8982 | 91.89722 | 17.4666 | 20.5583 | 44.2911 | 92.7673
17.4709 | 20.575 | 43.8967 | 91.89408 | 17.4708 | 20.5625 | 44.2897 | 92.76437
17.475 | 20.5791 | 43.8953 | 91.89115 | 17.475 | 20.5667 | 44.2884 | 92.76165
17.4792 | 20.5833 | 43.8939 | 91.88822 | 17.4791 | 20.5708 | 44.287 | 92.75872
17.4834 | 20.5875 | 43.8924 | 91.88508 | 17.4833 | 20.575 | 44.2857 | 92.75599
17.4875 | 20.5916 | 43.891 | 91.88215 | 17.4875 | 20.5792 | 44.2843 | 92.75306
17.4917 | 20.5958 | 43.8896 | 91.87922 | 17.4916 | 20.5833 | 44.283 | 92.75034
17.4959 | 20.6 | 43.8881 | 91.87608 | 17.4958 | 20.5875 | 44.2816 | 92.74741
17.5 | 20.6041 | 43.8867 | 91.87315 | 17.5 | 20.5917 | 44.2803 | 92.74468
17.5042 | 20.6083 | 43.8853 | 91.87022 | 17.5041 | 20.5958 | 44.2789 | 92.74175
17.5083 | 20.6124 | 43.8838 | 91.86708 | 17.5083 | 20.6 | 44.2776 | 92.73903
17.5125 | 20.6166 | 43.8824 | 91.86415 | 17.5125 | 20.6042 | 44.2762 | 92.7361
17.5167 | 20.6208 | 43.881 | 91.86121 | 17.5166 | 20.6083 | 44.2749 | 92.73337
17.5208 | 20.6249 | 43.8795 | 91.85807 | 17.5208 | 20.6125 | 44.2735 | 92.73044
17.525 | 20.6291 | 43.8781 | 91.85514 | 17.525 | 20.6167 | 44.2722 | 92.72772
17.5292 | 20.6333 | 43.8767 | 91.85221 | 17.5291 | 20.6208 | 44.2708 | 92.72479
17.5333 | 20.6374 | 43.8752 | 91.84907 | 17.5333 | 20.625 | 44.2695 | 92.72206
17.5375 | 20.6416 | 43.8738 | 91.84614 | 17.5375 | 20.6292 | 44.2682 | 92.71934
17.5417 | 20.6458 | 43.8723 | 91.843 | 17.5416 | 20.6333 | 44.2668 | 92.71641
17.5458 | 20.6499 | 43.8709 | 91.84007 | 17.5458 | 20.6375 | 44.2655 | 92.71369
17.55 | 20.6541 | 43.8694 | 91.83693 | 17.55 | 20.6417 | 44.2641 | 92.71075
17.5542 | 20.6583 | 43.868 | 91.834 | 17.5541 | 20.6458 | 44.2628 | 92.70803
17.5583 | 20.6624 | 43.8666 | 91.83107 | 17.5583 | 20.65 | 44.2615 | 92.70531
17.5625 | 20.6666 | 43.8651 | 91.82793 | 17.5625 | 20.6542 | 44.2601 | 92.70237
17.5667 | 20.6708 | 43.8637 | 91.825 | 17.5666 | 20.6583 | 44.2587 | 92.69944
17.5709 | 20.675 | 43.8622 | 91.82186 | 17.5708 | 20.6625 | 44.2574 | 92.69672
17.575 | 20.6791 | 43.8608 | 91.81893 | 17.575 | 20.6667 | 44.256 | 92.69379
17.5792 | 20.6833 | 43.8594 | 91.816 | 17.5791 | 20.6708 | 44.2547 | 92.69106
17.5834 | 20.6875 | 43.8579 | 91.81286 | 17.5833 | 20.675 | 44.2533 | 92.68813
17.5875 | 20.6916 | 43.8565 | 91.80993 | 17.5875 | 20.6792 | 44.252 | 92.68541
17.5917 | 20.6958 | 43.8551 | 91.807 | 17.5916 | 20.6833 | 44.2506 | 92.68248
17.5959 | 20.7 | 43.8536 | 91.80386 | 17.5958 | 20.6875 | 44.2493 | 92.67975
17.6 | 20.7041 | 43.8522 | 91.80092 | 17.6 | 20.6917 | 44.248 | 92.67703
17.6042 | 20.7083 | 43.8507 | 91.79778 | 17.6041 | 20.6958 | 44.2466 | 92.6741
17.6083 | 20.7124 | 43.8493 | 91.79485 | 17.6083 | 20.7 | 44.2453 | 92.67138
17.6125 | 20.7166 | 43.8479 | 91.79192 | 17.6125 | 20.7042 | 44.2439 | 92.66844
17.6167 | 20.7208 | 43.8464 | 91.78878 | 17.6166 | 20.7083 | 44.2426 | 92.66572
17.6208 | 20.7249 | 43.845 | 91.78585 | 17.6208 | 20.7125 | 44.2413 | 92.663
17.625 | 20.7291 | 43.8436 | 91.78292 | 17.625 | 20.7167 | 44.2399 | 92.66007
17.6292 | 20.7333 | 43.8421 | 91.77978 | 17.6291 | 20.7208 | 44.2386 | 92.65734
17.6333 | 20.7374 | 43.8407 | 91.77685 | 17.6333 | 20.725 | 44.2372 | 92.65441
17.6375 | 20.7416 | 43.8393 | 91.77392 | 17.6375 | 20.7292 | 44.2358 | 92.65148
17.6417 | 20.7458 | 43.8378 | 91.77078 | 17.6416 | 20.7333 | 44.2345 | 92.64876
17.6458 | 20.7499 | 43.8364 | 91.76785 | 17.6458 | 20.7375 | 44.2331 | 92.64582
17.65 | 20.7541 | 43.8349 | 91.76471 | 17.65 | 20.7417 | 44.2318 | 92.6431
17.6542 | 20.7583 | 43.8335 | 91.76178 | 17.6542 | 20.7459 | 44.2304 | 92.64017
17.6583 | 20.7624 | 43.8321 | 91.75885 | 17.6583 | 20.75 | 44.2291 | 92.63745
17.6625 | 20.7666 | 43.8306 | 91.75571 | 17.6625 | 20.7542 | 44.2277 | 92.63451
17.6667 | 20.7708 | 43.8292 | 91.75278 | 17.6666 | 20.7583 | 44.2263 | 92.63158
17.6709 | 20.775 | 43.8277 | 91.74964 | 17.6708 | 20.7625 | 44.225 | 92.62886
17.675 | 20.7791 | 43.8263 | 91.7467 | 17.675 | 20.7667 | 44.2236 | 92.62593
17.6792 | 20.7833 | 43.8249 | 91.74377 | 17.6791 | 20.7708 | 44.2222 | 92.62299
17.6834 | 20.7875 | 43.8234 | 91.74063 | 17.6833 | 20.775 | 44.2209 | 92.62027
17.6875 | 20.7916 | 43.822 | 91.7377 | 17.6875 | 20.7792 | 44.2195 | 92.61734
17.6917 | 20.7958 | 43.8205 | 91.73456 | 17.6916 | 20.7833 | 44.2181 | 92.61441
17.6959 | 20.8 | 43.819 | 91.73142 | 17.6958 | 20.7875 | 44.2168 | 92.61168
17.7 | 20.8041 | 43.8176 | 91.72849 | 17.7 | 20.7917 | 44.2154 | 92.60875
17.7042 | 20.8083 | 43.8161 | 91.72535 | 17.7041 | 20.7958 | 44.2141 | 92.60603
17.7083 | 20.8124 | 43.8147 | 91.72242 | 17.7083 | 20.8 | 44.2127 | 92.6031
17.7125 | 20.8166 | 43.8132 | 91.71928 | 17.7125 | 20.8042 | 44.2113 | 92.60016
17.7167 | 20.8208 | 43.8117 | 91.71614 | 17.7166 | 20.8083 | 44.21 | 92.59744
17.7208 | 20.8249 | 43.8103 | 91.71321 | 17.7208 | 20.8125 | 44.2086 | 92.59451
17.725 | 20.8291 | 43.8088 | 91.71007 | 17.725 | 20.8167 | 44.2073 | 92.59179
17.7292 | 20.8333 | 43.8074 | 91.70714 | 17.7291 | 20.8208 | 44.2059 | 92.58885
17.7333 | 20.8374 | 43.8059 | 91.704 | 17.7333 | 20.825 | 44.2045 | 92.58592
17.7375 | 20.8416 | 43.8045 | 91.70107 | 17.7375 | 20.8292 | 44.2032 | 92.5832
17.7417 | 20.8458 | 43.803 | 91.69793 | 17.7416 | 20.8333 | 44.2018 | 92.58027
17.7458 | 20.8499 | 43.8016 | 91.695 | 17.7458 | 20.8375 | 44.2004 | 92.57733
17.75 | 20.8541 | 43.8001 | 91.69186 | 17.75 | 20.8417 | 44.1991 | 92.57461
17.7542 | 20.8583 | 43.7987 | 91.68893 | 17.7541 | 20.8458 | 44.1977 | 92.57168
17.7583 | 20.8624 | 43.7972 | 91.68579 | 17.7583 | 20.85 | 44.1963 | 92.56875
17.7625 | 20.8666 | 43.7958 | 91.68286 | 17.7625 | 20.8542 | 44.195 | 92.56602
17.7667 | 20.8708 | 43.7943 | 91.67972 | 17.7666 | 20.8583 | 44.1936 | 92.56309
17.7708 | 20.8749 | 43.7929 | 91.67678 | 17.7708 | 20.8625 | 44.1922 | 92.56016
17.775 | 20.8791 | 43.7914 | 91.67364 | 17.775 | 20.8667 | 44.1908 | 92.55723
17.7792 | 20.8833 | 43.79 | 91.67071 | 17.7791 | 20.8708 | 44.1895 | 92.5545
17.7834 | 20.8875 | 43.7885 | 91.66757 | 17.7833 | 20.875 | 44.1881 | 92.55157
17.7875 | 20.8916 | 43.7871 | 91.66464 | 17.7875 | 20.8792 | 44.1868 | 92.54885
17.7917 | 20.8958 | 43.7856 | 91.6615 | 17.7917 | 20.8834 | 44.1854 | 92.54592
17.7959 | 20.9 | 43.7842 | 91.65857 | 17.7958 | 20.8875 | 44.184 | 92.54298
17.8 | 20.9041 | 43.7827 | 91.65543 | 17.8 | 20.8917 | 44.1827 | 92.54026
17.8042 | 20.9083 | 43.7813 | 91.6525 | 17.8041 | 20.8958 | 44.1813 | 92.53733
17.8084 | 20.9125 | 43.7798 | 91.64936 | 17.8083 | 20.9 | 44.18 | 92.53461
17.8125 | 20.9166 | 43.7784 | 91.64643 | 17.8125 | 20.9042 | 44.1786 | 92.53167
17.8167 | 20.9208 | 43.7769 | 91.64329 | 17.8166 | 20.9083 | 44.1772 | 92.52874
17.8208 | 20.9249 | 43.7754 | 91.64015 | 17.8208 | 20.9125 | 44.1759 | 92.52602
17.825 | 20.9291 | 43.774 | 91.63722 | 17.825 | 20.9167 | 44.1745 | 92.52309
17.8292 | 20.9333 | 43.7725 | 91.63408 | 17.8291 | 20.9208 | 44.1731 | 92.52015
17.8333 | 20.9374 | 43.7711 | 91.63115 | 17.8333 | 20.925 | 44.1718 | 92.51743
17.8375 | 20.9416 | 43.7696 | 91.62801 | 17.8375 | 20.9292 | 44.1704 | 92.5145
17.8417 | 20.9458 | 43.7682 | 91.62508 | 17.8416 | 20.9333 | 44.169 | 92.51157
17.8458 | 20.9499 | 43.7667 | 91.62194 | 17.8458 | 20.9375 | 44.1677 | 92.50884
17.85 | 20.9541 | 43.7652 | 91.6188 | 17.85 | 20.9417 | 44.1663 | 92.50591
17.8542 | 20.9583 | 43.7638 | 91.61587 | 17.8541 | 20.9458 | 44.1649 | 92.50298
17.8583 | 20.9624 | 43.7623 | 91.61273 | 17.8583 | 20.95 | 44.1635 | 92.50005
17.8625 | 20.9666 | 43.7608 | 91.60959 | 17.8625 | 20.9542 | 44.1622 | 92.49732
17.8667 | 20.9708 | 43.7594 | 91.60666 | 17.8666 | 20.9583 | 44.1608 | 92.49439
17.8708 | 20.9749 | 43.7579 | 91.60352 | 17.8708 | 20.9625 | 44.1594 | 92.49146
17.875 | 20.9791 | 43.7565 | 91.60058 | 17.875 | 20.9667 | 44.1581 | 92.48874
17.8792 | 20.9833 | 43.755 | 91.59744 | 17.8791 | 20.9708 | 44.1567 | 92.4858
17.8833 | 20.9874 | 43.7535 | 91.5943 | 17.8833 | 20.975 | 44.1553 | 92.48287
17.8875 | 20.9916 | 43.7521 | 91.59137 | 17.8875 | 20.9792 | 44.1539 | 92.47994
17.8917 | 20.9958 | 43.7506 | 91.58823 | 17.8916 | 20.9833 | 44.1526 | 92.47722
17.8959 | 21 | 43.7491 | 91.58509 | 17.8958 | 20.9875 | 44.1512 | 92.47428
17.9 | 21.0041 | 43.7477 | 91.58216 | 17.9 | 20.9917 | 44.1498 | 92.47135
17.9042 | 21.0083 | 43.7462 | 91.57902 | 17.9041 | 20.9958 | 44.1485 | 92.46863
17.9084 | 21.0125 | 43.7448 | 91.57609 | 17.9083 | 21 | 44.1471 | 92.4657
17.9125 | 21.0166 | 43.7433 | 91.57295 | 17.9125 | 21.0042 | 44.1457 | 92.46277
17.9167 | 21.0208 | 43.7418 | 91.56981 | 17.9166 | 21.0083 | 44.1444 | 92.46004
17.9209 | 21.025 | 43.7404 | 91.56688 | 17.9208 | 21.0125 | 44.143 | 92.45711
17.925 | 21.0291 | 43.7389 | 91.56374 | 17.925 | 21.0167 | 44.1416 | 92.45418
17.9292 | 21.0333 | 43.7374 | 91.5606 | 17.9291 | 21.0208 | 44.1403 | 92.45145
17.9333 | 21.0374 | 43.736 | 91.55767 | 17.9333 | 21.025 | 44.1389 | 92.44852
17.9375 | 21.0416 | 43.7345 | 91.55453 | 17.9375 | 21.0292 | 44.1375 | 92.44559
17.9417 | 21.0458 | 43.733 | 91.55139 | 17.9416 | 21.0333 | 44.1361 | 92.44266
17.9458 | 21.0499 | 43.7316 | 91.54846 | 17.9458 | 21.0375 | 44.1347 | 92.43973
17.95 | 21.0541 | 43.7301 | 91.54532 | 17.95 | 21.0417 | 44.1333 | 92.43679
17.9542 | 21.0583 | 43.7287 | 91.54239 | 17.9541 | 21.0458 | 44.1319 | 92.43386
17.9583 | 21.0624 | 43.7272 | 91.53925 | 17.9583 | 21.05 | 44.1306 | 92.43114
17.9625 | 21.0666 | 43.7257 | 91.53611 | 17.9625 | 21.0542 | 44.1292 | 92.42821
17.9667 | 21.0708 | 43.7243 | 91.53318 | 17.9666 | 21.0583 | 44.1278 | 92.42527
17.9708 | 21.0749 | 43.7228 | 91.53004 | 17.9708 | 21.0625 | 44.1264 | 92.42234
17.975 | 21.0791 | 43.7213 | 91.5269 | 17.975 | 21.0667 | 44.125 | 92.41941
17.9792 | 21.0833 | 43.7199 | 91.52397 | 17.9791 | 21.0708 | 44.1236 | 92.41648
17.9833 | 21.0874 | 43.7184 | 91.52083 | 17.9833 | 21.075 | 44.1222 | 92.41354
17.9875 | 21.0916 | 43.7169 | 91.51769 | 17.9875 | 21.0792 | 44.1208 | 92.41061
17.9917 | 21.0958 | 43.7154 | 91.51455 | 17.9916 | 21.0833 | 44.1194 | 92.40768
17.9958 | 21.0999 | 43.714 | 91.51161 | 17.9958 | 21.0875 | 44.118 | 92.40475
18 | 21.1041 | 43.7125 | 91.50847 | 18 | 21.0917 | 44.1167 | 92.40202
18.0042 | 21.1083 | 43.711 | 91.50533 | 18.0041 | 21.0958 | 44.1153 | 92.39909
18.0084 | 21.1125 | 43.7096 | 91.5024 | 18.0083 | 21.1 | 44.1139 | 92.39616
18.0125 | 21.1166 | 43.7081 | 91.49926 | 18.0125 | 21.1042 | 44.1125 | 92.39323
18.0167 | 21.1208 | 43.7066 | 91.49612 | 18.0166 | 21.1083 | 44.1111 | 92.3903
18.0209 | 21.125 | 43.7052 | 91.49319 | 18.0208 | 21.1125 | 44.1097 | 92.38736
18.025 | 21.1291 | 43.7037 | 91.49005 | 18.025 | 21.1167 | 44.1084 | 92.38464
18.0292 | 21.1333 | 43.7022 | 91.48691 | 18.0292 | 21.1209 | 44.107 | 92.38171
18.0334 | 21.1375 | 43.7008 | 91.48398 | 18.0333 | 21.125 | 44.1056 | 92.37878
18.0375 | 21.1416 | 43.6993 | 91.48084 | 18.0375 | 21.1292 | 44.1042 | 92.37584
18.0417 | 21.1458 | 43.6978 | 91.4777 | 18.0417 | 21.1334 | 44.1029 | 92.37312
18.0458 | 21.1499 | 43.6963 | 91.47456 | 18.0458 | 21.1375 | 44.1015 | 92.37019
18.05 | 21.1541 | 43.6949 | 91.47163 | 18.05 | 21.1417 | 44.1001 | 92.36726
18.0542 | 21.1583 | 43.6934 | 91.46849 | 18.0542 | 21.1459 | 44.0987 | 92.36432
18.0583 | 21.1624 | 43.6919 | 91.46535 | 18.0583 | 21.15 | 44.0973 | 92.36139
18.0625 | 21.1666 | 43.6904 | 91.46221 | 18.0625 | 21.1542 | 44.0959 | 92.35846
18.0667 | 21.1708 | 43.6889 | 91.45907 | 18.0666 | 21.1583 | 44.0945 | 92.35553
18.0708 | 21.1749 | 43.6875 | 91.45614 | 18.0708 | 21.1625 | 44.0932 | 92.3528
18.075 | 21.1791 | 43.686 | 91.453 | 18.075 | 21.1667 | 44.0918 | 92.34987
18.0792 | 21.1833 | 43.6845 | 91.44986 | 18.0791 | 21.1708 | 44.0904 | 92.34694
18.0833 | 21.1874 | 43.6831 | 91.44693 | 18.0833 | 21.175 | 44.089 | 92.34401
18.0875 | 21.1916 | 43.6816 | 91.44379 | 18.0875 | 21.1792 | 44.0876 | 92.34108
18.0917 | 21.1958 | 43.6801 | 91.44065 | 18.0916 | 21.1833 | 44.0862 | 92.33814
18.0958 | 21.1999 | 43.6787 | 91.43772 | 18.0958 | 21.1875 | 44.0848 | 92.33521
18.1 | 21.2041 | 43.6772 | 91.43458 | 18.1 | 21.1917 | 44.0834 | 92.33228
18.1042 | 21.2083 | 43.6757 | 91.43144 | 18.1041 | 21.1958 | 44.082 | 92.32935
18.1084 | 21.2125 | 43.6742 | 91.4283 | 18.1083 | 21.2 | 44.0806 | 92.32641
18.1125 | 21.2166 | 43.6728 | 91.42537 | 18.1125 | 21.2042 | 44.0792 | 92.32348
18.1167 | 21.2208 | 43.6713 | 91.42223 | 18.1166 | 21.2083 | 44.0779 | 92.32076
18.1209 | 21.225 | 43.6698 | 91.41909 | 18.1208 | 21.2125 | 44.0765 | 92.31783
18.125 | 21.2291 | 43.6683 | 91.41595 | 18.125 | 21.2167 | 44.0751 | 92.31489
18.1292 | 21.2333 | 43.6669 | 91.41301 | 18.1291 | 21.2208 | 44.0737 | 92.31196
18.1334 | 21.2375 | 43.6654 | 91.40987 | 18.1333 | 21.225 | 44.0723 | 92.30903
18.1375 | 21.2416 | 43.6639 | 91.40673 | 18.1375 | 21.2292 | 44.0709 | 92.3061
18.1417 | 21.2458 | 43.6624 | 91.40359 | 18.1416 | 21.2333 | 44.0695 | 92.30316
18.1458 | 21.2499 | 43.6609 | 91.40045 | 18.1458 | 21.2375 | 44.0681 | 92.30023
18.15 | 21.2541 | 43.6595 | 91.39752 | 18.15 | 21.2417 | 44.0667 | 92.2973
18.1542 | 21.2583 | 43.658 | 91.39438 | 18.1541 | 21.2458 | 44.0653 | 92.29437
18.1583 | 21.2624 | 43.6565 | 91.39124 | 18.1583 | 21.25 | 44.0639 | 92.29144
18.1625 | 21.2666 | 43.655 | 91.3881 | 18.1625 | 21.2542 | 44.0625 | 92.2885
18.1667 | 21.2708 | 43.6535 | 91.38496 | 18.1666 | 21.2583 | 44.0611 | 92.28557
18.1708 | 21.2749 | 43.6521 | 91.38203 | 18.1708 | 21.2625 | 44.0597 | 92.28264
18.175 | 21.2791 | 43.6506 | 91.37889 | 18.175 | 21.2667 | 44.0584 | 92.27992
18.1792 | 21.2833 | 43.6491 | 91.37575 | 18.1791 | 21.2708 | 44.057 | 92.27698
18.1833 | 21.2874 | 43.6476 | 91.37261 | 18.1833 | 21.275 | 44.0556 | 92.27405
18.1875 | 21.2916 | 43.6461 | 91.36947 | 18.1875 | 21.2792 | 44.0542 | 92.27112
18.1917 | 21.2958 | 43.6446 | 91.36633 | 18.1916 | 21.2833 | 44.0528 | 92.26819
18.1958 | 21.2999 | 43.6432 | 91.3634 | 18.1958 | 21.2875 | 44.0514 | 92.26525
18.2 | 21.3041 | 43.6417 | 91.36026 | 18.2 | 21.2917 | 44.05 | 92.26232
18.2042 | 21.3083 | 43.6402 | 91.35712 | 18.2041 | 21.2958 | 44.0486 | 92.25939
18.2083 | 21.3124 | 43.6387 | 91.35398 | 18.2083 | 21.3 | 44.0472 | 92.25646
18.2125 | 21.3166 | 43.6372 | 91.35084 | 18.2125 | 21.3042 | 44.0458 | 92.25353
18.2167 | 21.3208 | 43.6357 | 91.3477 | 18.2167 | 21.3084 | 44.0444 | 92.25059
18.2209 | 21.325 | 43.6342 | 91.34456 | 18.2208 | 21.3125 | 44.043 | 92.24766
18.225 | 21.3291 | 43.6328 | 91.34163 | 18.225 | 21.3167 | 44.0416 | 92.24473
18.2292 | 21.3333 | 43.6313 | 91.33849 | 18.2291 | 21.3208 | 44.0402 | 92.2418
18.2334 | 21.3375 | 43.6298 | 91.33535 | 18.2333 | 21.325 | 44.0388 | 92.23886
18.2375 | 21.3416 | 43.6283 | 91.33221 | 18.2375 | 21.3292 | 44.0374 | 92.23593
18.2417 | 21.3458 | 43.6268 | 91.32907 | 18.2416 | 21.3333 | 44.036 | 92.233
18.2459 | 21.35 | 43.6254 | 91.32614 | 18.2458 | 21.3375 | 44.0346 | 92.23007
18.25 | 21.3541 | 43.6239 | 91.323 | 18.25 | 21.3417 | 44.0332 | 92.22713
18.2542 | 21.3583 | 43.6224 | 91.31986 | 18.2541 | 21.3458 | 44.0318 | 92.2242
18.2583 | 21.3624 | 43.6209 | 91.31672 | 18.2583 | 21.35 | 44.0304 | 92.22127
18.2625 | 21.3666 | 43.6194 | 91.31358 | 18.2625 | 21.3542 | 44.029 | 92.21834
18.2667 | 21.3708 | 43.618 | 91.31065 | 18.2666 | 21.3583 | 44.0276 | 92.21541
18.2708 | 21.3749 | 43.6165 | 91.30751 | 18.2708 | 21.3625 | 44.0261 | 92.21226
18.275 | 21.3791 | 43.615 | 91.30437 | 18.275 | 21.3667 | 44.0247 | 92.20933
18.2792 | 21.3833 | 43.6135 | 91.30123 | 18.2791 | 21.3708 | 44.0233 | 92.2064
18.2833 | 21.3874 | 43.612 | 91.29809 | 18.2833 | 21.375 | 44.0219 | 92.20347
18.2875 | 21.3916 | 43.6105 | 91.29495 | 18.2833 | 21.375 | 44.0219 | 92.20347
18.2917 | 21.3958 | 43.609 | 91.29181 | 18.2916 | 21.3833 | 44.0191 | 92.1976
18.2958 | 21.3999 | 43.6076 | 91.28887 | 18.2958 | 21.3875 | 44.0177 | 92.19467
18.3 | 21.4041 | 43.6061 | 91.28573 | 18.3 | 21.3917 | 44.0163 | 92.19174
18.3042 | 21.4083 | 43.6046 | 91.28259 | 18.3041 | 21.3958 | 44.015 | 92.18902
18.3083 | 21.4124 | 43.6031 | 91.27945 | 18.3083 | 21.4 | 44.0136 | 92.18608
18.3125 | 21.4166 | 43.6016 | 91.27631 | 18.3125 | 21.4042 | 44.0122 | 92.18315
18.3167 | 21.4208 | 43.6001 | 91.27317 | 18.3166 | 21.4083 | 44.0108 | 92.18022
18.3209 | 21.425 | 43.5986 | 91.27003 | 18.3208 | 21.4125 | 44.0094 | 92.17729
18.325 | 21.4291 | 43.5971 | 91.26689 | 18.325 | 21.4167 | 44.008 | 92.17435
18.3292 | 21.4333 | 43.5956 | 91.26375 | 18.3291 | 21.4208 | 44.0066 | 92.17142
18.3334 | 21.4375 | 43.5941 | 91.26061 | 18.3291 | 21.4208 | 44.0066 | 92.17142
18.3375 | 21.4416 | 43.5926 | 91.25747 | 18.3375 | 21.4292 | 44.0037 | 92.16535
18.3417 | 21.4458 | 43.5911 | 91.25433 | 18.3417 | 21.4334 | 44.0023 | 92.16242
18.3459 | 21.45 | 43.5896 | 91.25119 | 18.3458 | 21.4375 | 44.0009 | 92.15948
18.35 | 21.4541 | 43.5882 | 91.24826 | 18.35 | 21.4417 | 43.9995 | 92.15655
18.3542 | 21.4583 | 43.5867 | 91.24512 | 18.3541 | 21.4458 | 43.9981 | 92.15362
18.3584 | 21.4625 | 43.5852 | 91.24198 | 18.3583 | 21.45 | 43.9966 | 92.15048
18.3625 | 21.4666 | 43.5837 | 91.23884 | 18.3625 | 21.4542 | 43.9952 | 92.14754
18.3667 | 21.4708 | 43.5822 | 91.2357 | 18.3666 | 21.4583 | 43.9938 | 92.14461
18.3709 | 21.475 | 43.5807 | 91.23256 | 18.3708 | 21.4625 | 43.9924 | 92.14168
18.375 | 21.4791 | 43.5792 | 91.22942 | 18.375 | 21.4667 | 43.991 | 92.13875
18.3792 | 21.4833 | 43.5777 | 91.22628 | 18.3791 | 21.4708 | 43.9896 | 92.13582
18.3833 | 21.4874 | 43.5762 | 91.22314 | 18.3833 | 21.475 | 43.9882 | 92.13288
18.3875 | 21.4916 | 43.5747 | 91.22 | 18.3875 | 21.4792 | 43.9868 | 92.12995
18.3917 | 21.4958 | 43.5732 | 91.21686 | 18.3916 | 21.4833 | 43.9853 | 92.12681
18.3958 | 21.4999 | 43.5717 | 91.21372 | 18.3958 | 21.4875 | 43.9839 | 92.12388
18.4 | 21.5041 | 43.5702 | 91.21058 | 18.4 | 21.4917 | 43.9825 | 92.12094
18.4042 | 21.5083 | 43.5687 | 91.20744 | 18.4041 | 21.4958 | 43.9811 | 92.11801
18.4083 | 21.5124 | 43.5672 | 91.2043 | 18.4083 | 21.5 | 43.9797 | 92.11508
18.4125 | 21.5166 | 43.5657 | 91.20116 | 18.4125 | 21.5042 | 43.9783 | 92.11215
18.4167 | 21.5208 | 43.5642 | 91.19802 | 18.4166 | 21.5083 | 43.9769 | 92.10922
18.4208 | 21.5249 | 43.5628 | 91.19509 | 18.4208 | 21.5125 | 43.9755 | 92.10628
18.425 | 21.5291 | 43.5613 | 91.19195 | 18.425 | 21.5167 | 43.9741 | 92.10335
18.4292 | 21.5333 | 43.5598 | 91.18881 | 18.4291 | 21.5208 | 43.9727 | 92.10042
18.4333 | 21.5374 | 43.5583 | 91.18567 | 18.4333 | 21.525 | 43.9713 | 92.09749
18.4375 | 21.5416 | 43.5568 | 91.18253 | 18.4375 | 21.5292 | 43.9699 | 92.09455
18.4417 | 21.5458 | 43.5553 | 91.17939 | 18.4416 | 21.5333 | 43.9685 | 92.09162
18.4458 | 21.5499 | 43.5538 | 91.17625 | 18.4458 | 21.5375 | 43.9671 | 92.08869
18.45 | 21.5541 | 43.5523 | 91.17311 | 18.45 | 21.5417 | 43.9657 | 92.08576
18.4542 | 21.5583 | 43.5508 | 91.16997 | 18.4542 | 21.5459 | 43.9643 | 92.08282
18.4583 | 21.5624 | 43.5493 | 91.16683 | 18.4583 | 21.55 | 43.9629 | 92.07989
18.4625 | 21.5666 | 43.5478 | 91.16369 | 18.4625 | 21.5542 | 43.9615 | 92.07696
18.4667 | 21.5708 | 43.5463 | 91.16055 | 18.4666 | 21.5583 | 43.96 | 92.07382
18.4708 | 21.5749 | 43.5448 | 91.15741 | 18.4708 | 21.5625 | 43.9586 | 92.07089
18.475 | 21.5791 | 43.5433 | 91.15427 | 18.475 | 21.5667 | 43.9572 | 92.06795
18.4792 | 21.5833 | 43.5418 | 91.15113 | 18.4791 | 21.5708 | 43.9558 | 92.06502
18.4834 | 21.5875 | 43.5403 | 91.14799 | 18.4833 | 21.575 | 43.9544 | 92.06209
18.4875 | 21.5916 | 43.5388 | 91.14485 | 18.4875 | 21.5792 | 43.9529 | 92.05895
18.4875 | 21.5916 | 43.5388 | 91.14485 | 18.4916 | 21.5833 | 43.9515 | 92.05602
18.4959 | 21.6 | 43.5358 | 91.13857 | 18.4958 | 21.5875 | 43.9501 | 92.05308
18.5 | 21.6041 | 43.5343 | 91.13543 | 18.5 | 21.5917 | 43.9486 | 92.04994
18.5042 | 21.6083 | 43.5328 | 91.13229 | 18.5041 | 21.5958 | 43.9472 | 92.04701
18.5083 | 21.6124 | 43.5313 | 91.12915 | 18.5083 | 21.6 | 43.9458 | 92.04408
18.5125 | 21.6166 | 43.5298 | 91.12601 | 18.5125 | 21.6042 | 43.9443 | 92.04093
18.5167 | 21.6208 | 43.5283 | 91.12287 | 18.5166 | 21.6083 | 43.9429 | 92.038
18.5208 | 21.6249 | 43.5268 | 91.11973 | 18.5208 | 21.6125 | 43.9415 | 92.03507
18.525 | 21.6291 | 43.5253 | 91.11659 | 18.525 | 21.6167 | 43.9401 | 92.03214
18.5292 | 21.6333 | 43.5238 | 91.11345 | 18.5291 | 21.6208 | 43.9387 | 92.02921
18.5333 | 21.6374 | 43.5223 | 91.11031 | 18.5333 | 21.625 | 43.9372 | 92.02606
18.5375 | 21.6416 | 43.5208 | 91.10717 | 18.5375 | 21.6292 | 43.9358 | 92.02313
18.5417 | 21.6458 | 43.5193 | 91.10403 | 18.5416 | 21.6333 | 43.9344 | 92.0202
18.5458 | 21.6499 | 43.5178 | 91.10089 | 18.5458 | 21.6375 | 43.933 | 92.01727
18.55 | 21.6541 | 43.5163 | 91.09775 | 18.55 | 21.6417 | 43.9316 | 92.01433
18.5542 | 21.6583 | 43.5148 | 91.09461 | 18.5541 | 21.6458 | 43.9302 | 92.0114
18.5583 | 21.6624 | 43.5132 | 91.09126 | 18.5583 | 21.65 | 43.9287 | 92.00826
18.5625 | 21.6666 | 43.5117 | 91.08812 | 18.5625 | 21.6542 | 43.9273 | 92.00533
18.5667 | 21.6708 | 43.5102 | 91.08498 | 18.5666 | 21.6583 | 43.9259 | 92.0024
18.5708 | 21.6749 | 43.5087 | 91.08184 | 18.5708 | 21.6625 | 43.9245 | 91.99946
18.575 | 21.6791 | 43.5072 | 91.0787 | 18.575 | 21.6667 | 43.9231 | 91.99653
18.5792 | 21.6833 | 43.5057 | 91.07556 | 18.5791 | 21.6708 | 43.9217 | 91.9936
18.5834 | 21.6875 | 43.5042 | 91.07242 | 18.5833 | 21.675 | 43.9203 | 91.99067
18.5875 | 21.6916 | 43.5027 | 91.06928 | 18.5875 | 21.6792 | 43.9189 | 91.98773
18.5917 | 21.6958 | 43.5011 | 91.06593 | 18.5916 | 21.6833 | 43.9174 | 91.98459
18.5959 | 21.7 | 43.4996 | 91.06279 | 18.5958 | 21.6875 | 43.916 | 91.98166
18.6 | 21.7041 | 43.4981 | 91.05965 | 18.6 | 21.6917 | 43.9146 | 91.97873
18.6042 | 21.7083 | 43.4966 | 91.05651 | 18.6041 | 21.6958 | 43.9132 | 91.9758
18.6084 | 21.7125 | 43.4951 | 91.05337 | 18.6083 | 21.7 | 43.9118 | 91.97286
18.6125 | 21.7166 | 43.4936 | 91.05023 | 18.6125 | 21.7042 | 43.9103 | 91.96972
18.6167 | 21.7208 | 43.4921 | 91.04709 | 18.6166 | 21.7083 | 43.9089 | 91.96679
18.6208 | 21.7249 | 43.4905 | 91.04374 | 18.6208 | 21.7125 | 43.9074 | 91.96365
18.625 | 21.7291 | 43.489 | 91.0406 | 18.625 | 21.7167 | 43.906 | 91.96072
18.6292 | 21.7333 | 43.4875 | 91.03746 | 18.6291 | 21.7208 | 43.9046 | 91.95778
18.6333 | 21.7374 | 43.486 | 91.03432 | 18.6333 | 21.725 | 43.9031 | 91.95464
18.6375 | 21.7416 | 43.4845 | 91.03118 | 18.6375 | 21.7292 | 43.9017 | 91.95171
18.6417 | 21.7458 | 43.483 | 91.02804 | 18.6416 | 21.7333 | 43.9003 | 91.94878
18.6458 | 21.7499 | 43.4815 | 91.02489 | 18.6458 | 21.7375 | 43.8989 | 91.94584
18.65 | 21.7541 | 43.48 | 91.02175 | 18.65 | 21.7417 | 43.8974 | 91.9427
18.6542 | 21.7583 | 43.4784 | 91.01841 | 18.6541 | 21.7458 | 43.896 | 91.93977
18.6583 | 21.7624 | 43.4769 | 91.01527 | 18.6583 | 21.75 | 43.8946 | 91.93684
18.6625 | 21.7666 | 43.4754 | 91.01213 | 18.6625 | 21.7542 | 43.8932 | 91.93391
18.6667 | 21.7708 | 43.4739 | 91.00898 | 18.6666 | 21.7583 | 43.8917 | 91.93076
18.6708 | 21.7749 | 43.4724 | 91.00584 | 18.6708 | 21.7625 | 43.8903 | 91.92783
18.675 | 21.7791 | 43.4709 | 91.0027 | 18.675 | 21.7667 | 43.8889 | 91.9249
18.6792 | 21.7833 | 43.4693 | 90.99936 | 18.6791 | 21.7708 | 43.8875 | 91.92197
18.6834 | 21.7875 | 43.4678 | 90.99622 | 18.6833 | 21.775 | 43.886 | 91.91883
18.6875 | 21.7916 | 43.4663 | 90.99307 | 18.6875 | 21.7792 | 43.8846 | 91.91589
18.6917 | 21.7958 | 43.4648 | 90.98993 | 18.6916 | 21.7833 | 43.8832 | 91.91296
18.6959 | 21.8 | 43.4633 | 90.98679 | 18.6958 | 21.7875 | 43.8817 | 91.90982
18.7 | 21.8041 | 43.4617 | 90.98345 | 18.7 | 21.7917 | 43.8803 | 91.90689
18.7042 | 21.8083 | 43.4602 | 90.98031 | 18.7042 | 21.7959 | 43.8789 | 91.90396
18.7083 | 21.8124 | 43.4587 | 90.97717 | 18.7083 | 21.8 | 43.8774 | 91.90081
18.7125 | 21.8166 | 43.4572 | 90.97402 | 18.7125 | 21.8042 | 43.876 | 91.89788
18.7167 | 21.8208 | 43.4557 | 90.97088 | 18.7166 | 21.8083 | 43.8746 | 91.89495
18.7208 | 21.8249 | 43.4542 | 90.96774 | 18.7208 | 21.8125 | 43.8731 | 91.89181
18.725 | 21.8291 | 43.4527 | 90.9646 | 18.725 | 21.8167 | 43.8717 | 91.88887
18.7292 | 21.8333 | 43.4512 | 90.96146 | 18.7291 | 21.8208 | 43.8703 | 91.88594
18.7333 | 21.8374 | 43.4496 | 90.95811 | 18.7333 | 21.825 | 43.8688 | 91.8828
18.7375 | 21.8416 | 43.4481 | 90.95497 | 18.7375 | 21.8292 | 43.8674 | 91.87987
18.7417 | 21.8458 | 43.4466 | 90.95183 | 18.7416 | 21.8333 | 43.8659 | 91.87673
18.7458 | 21.8499 | 43.4451 | 90.94869 | 18.7458 | 21.8375 | 43.8645 | 91.87379
18.75 | 21.8541 | 43.4436 | 90.94555 | 18.75 | 21.8417 | 43.8631 | 91.87086
18.7542 | 21.8583 | 43.4421 | 90.94241 | 18.7541 | 21.8458 | 43.8616 | 91.86772
18.7583 | 21.8624 | 43.4406 | 90.93927 | 18.7583 | 21.85 | 43.8602 | 91.86479
18.7625 | 21.8666 | 43.439 | 90.93592 | 18.7625 | 21.8542 | 43.8587 | 91.86165
18.7667 | 21.8708 | 43.4375 | 90.93278 | 18.7666 | 21.8583 | 43.8573 | 91.85871
18.7708 | 21.8749 | 43.436 | 90.92964 | 18.7708 | 21.8625 | 43.8559 | 91.85578
18.775 | 21.8791 | 43.4345 | 90.9265 | 18.775 | 21.8667 | 43.8544 | 91.85264
18.7792 | 21.8833 | 43.433 | 90.92336 | 18.7791 | 21.8708 | 43.853 | 91.84971
18.7834 | 21.8875 | 43.4315 | 90.92022 | 18.7833 | 21.875 | 43.8516 | 91.84678
18.7875 | 21.8916 | 43.4299 | 90.91687 | 18.7875 | 21.8792 | 43.8501 | 91.84363
18.7917 | 21.8958 | 43.4284 | 90.91373 | 18.7916 | 21.8833 | 43.8487 | 91.8407
18.7959 | 21.9 | 43.4269 | 90.91059 | 18.7958 | 21.8875 | 43.8473 | 91.83777
18.8 | 21.9041 | 43.4254 | 90.90745 | 18.8 | 21.8917 | 43.8459 | 91.83484
18.8042 | 21.9083 | 43.4238 | 90.9041 | 18.8041 | 21.8958 | 43.8444 | 91.8317
18.8083 | 21.9124 | 43.4223 | 90.90096 | 18.8083 | 21.9 | 43.843 | 91.82876
18.8125 | 21.9166 | 43.4208 | 90.89782 | 18.8125 | 21.9042 | 43.8416 | 91.82583
18.8167 | 21.9208 | 43.4193 | 90.89468 | 18.8167 | 21.9084 | 43.8401 | 91.82269
18.8208 | 21.9249 | 43.4178 | 90.89154 | 18.8208 | 21.9125 | 43.8387 | 91.81976
18.825 | 21.9291 | 43.4162 | 90.88819 | 18.825 | 21.9167 | 43.8373 | 91.81682
18.8292 | 21.9333 | 43.4147 | 90.88505 | 18.8291 | 21.9208 | 43.8358 | 91.81368
18.8333 | 21.9374 | 43.4132 | 90.88191 | 18.8333 | 21.925 | 43.8344 | 91.81075
18.8375 | 21.9416 | 43.4117 | 90.87877 | 18.8375 | 21.9292 | 43.8329 | 91.80761
18.8417 | 21.9458 | 43.4101 | 90.87542 | 18.8416 | 21.9333 | 43.8315 | 91.80468
18.8458 | 21.9499 | 43.4086 | 90.87228 | 18.8458 | 21.9375 | 43.8301 | 91.80174
18.85 | 21.9541 | 43.4071 | 90.86914 | 18.85 | 21.9417 | 43.8286 | 91.7986
18.8542 | 21.9583 | 43.4056 | 90.866 | 18.8541 | 21.9458 | 43.8272 | 91.79567
18.8583 | 21.9624 | 43.404 | 90.86266 | 18.8583 | 21.95 | 43.8257 | 91.79253
18.8625 | 21.9666 | 43.4025 | 90.85951 | 18.8625 | 21.9542 | 43.8243 | 91.7896
18.8667 | 21.9708 | 43.401 | 90.85637 | 18.8666 | 21.9583 | 43.8229 | 91.78666
18.8709 | 21.975 | 43.3994 | 90.85303 | 18.8708 | 21.9625 | 43.8214 | 91.78352
18.875 | 21.9791 | 43.3979 | 90.84989 | 18.875 | 21.9667 | 43.82 | 91.78059
18.8792 | 21.9833 | 43.3964 | 90.84675 | 18.8791 | 21.9708 | 43.8186 | 91.77766
18.8834 | 21.9875 | 43.3949 | 90.84361 | 18.8833 | 21.975 | 43.8172 | 91.77472
18.8875 | 21.9916 | 43.3933 | 90.84026 | 18.8875 | 21.9792 | 43.8157 | 91.77158
18.8917 | 21.9958 | 43.3918 | 90.83712 | 18.8916 | 21.9833 | 43.8143 | 91.76865
18.8959 | 22 | 43.3903 | 90.83398 | 18.8958 | 21.9875 | 43.8129 | 91.76572
18.9 | 22.0041 | 43.3888 | 90.83084 | 18.9 | 21.9917 | 43.8114 | 91.76258
18.9042 | 22.0083 | 43.3872 | 90.82749 | 18.9041 | 21.9958 | 43.81 | 91.75964
18.9083 | 22.0124 | 43.3857 | 90.82435 | 18.9083 | 22 | 43.8086 | 91.75671
18.9125 | 22.0166 | 43.3842 | 90.82121 | 18.9125 | 22.0042 | 43.8071 | 91.75357
18.9167 | 22.0208 | 43.3827 | 90.81807 | 18.9166 | 22.0083 | 43.8057 | 91.75064
18.9208 | 22.0249 | 43.3811 | 90.81472 | 18.9208 | 22.0125 | 43.8043 | 91.74771
18.925 | 22.0291 | 43.3796 | 90.81158 | 18.925 | 22.0167 | 43.8028 | 91.74456
18.9292 | 22.0333 | 43.3781 | 90.80844 | 18.9291 | 22.0208 | 43.8014 | 91.74163
18.9333 | 22.0374 | 43.3766 | 90.8053 | 18.9333 | 22.025 | 43.7999 | 91.73849
18.9375 | 22.0416 | 43.375 | 90.80195 | 18.9375 | 22.0292 | 43.7985 | 91.73556
18.9417 | 22.0458 | 43.3735 | 90.79881 | 18.9416 | 22.0333 | 43.797 | 91.73242
18.9458 | 22.0499 | 43.372 | 90.79567 | 18.9458 | 22.0375 | 43.7955 | 91.72927
18.95 | 22.0541 | 43.3705 | 90.79253 | 18.95 | 22.0417 | 43.7941 | 91.72634
18.9542 | 22.0583 | 43.3689 | 90.78918 | 18.9542 | 22.0459 | 43.7926 | 91.7232
18.9583 | 22.0624 | 43.3674 | 90.78604 | 18.9583 | 22.05 | 43.7912 | 91.72027
18.9625 | 22.0666 | 43.3659 | 90.7829 | 18.9625 | 22.0542 | 43.7897 | 91.71713
18.9667 | 22.0708 | 43.3644 | 90.77976 | 18.9666 | 22.0583 | 43.7883 | 91.71419
18.9709 | 22.075 | 43.3628 | 90.77641 | 18.9708 | 22.0625 | 43.7868 | 91.71105
18.975 | 22.0791 | 43.3613 | 90.77327 | 18.975 | 22.0667 | 43.7853 | 91.70791
18.9792 | 22.0833 | 43.3598 | 90.77013 | 18.9791 | 22.0708 | 43.7839 | 91.70498
18.9834 | 22.0875 | 43.3583 | 90.76699 | 18.9833 | 22.075 | 43.7824 | 91.70184
18.9875 | 22.0916 | 43.3567 | 90.76364 | 18.9875 | 22.0792 | 43.781 | 91.6989
18.9917 | 22.0958 | 43.3552 | 90.7605 | 18.9916 | 22.0833 | 43.7795 | 91.69576
18.9959 | 22.1 | 43.3537 | 90.75736 | 18.9958 | 22.0875 | 43.7781 | 91.69283
19 | 22.1041 | 43.3521 | 90.75401 | 19 | 22.0917 | 43.7766 | 91.68969
19.0042 | 22.1083 | 43.3506 | 90.75087 | 19.0041 | 22.0958 | 43.7752 | 91.68676
19.0083 | 22.1124 | 43.3491 | 90.74773 | 19.0083 | 22.1 | 43.7738 | 91.68382
19.0125 | 22.1166 | 43.3475 | 90.74438 | 19.0125 | 22.1042 | 43.7723 | 91.68068
19.0167 | 22.1208 | 43.346 | 90.74124 | 19.0166 | 22.1083 | 43.7709 | 91.67775
19.0208 | 22.1249 | 43.3445 | 90.7381 | 19.0208 | 22.1125 | 43.7694 | 91.67461
19.025 | 22.1291 | 43.3429 | 90.73475 | 19.025 | 22.1167 | 43.768 | 91.67168
19.0292 | 22.1333 | 43.3414 | 90.73161 | 19.0291 | 22.1208 | 43.7665 | 91.66853
19.0333 | 22.1374 | 43.3399 | 90.72847 | 19.0333 | 22.125 | 43.7651 | 91.6656
19.0375 | 22.1416 | 43.3383 | 90.72512 | 19.0375 | 22.1292 | 43.7636 | 91.66246
19.0417 | 22.1458 | 43.3368 | 90.72198 | 19.0416 | 22.1333 | 43.7622 | 91.65953
19.0458 | 22.1499 | 43.3352 | 90.71863 | 19.0458 | 22.1375 | 43.7607 | 91.65639
19.05 | 22.1541 | 43.3337 | 90.71549 | 19.05 | 22.1417 | 43.7593 | 91.65345
19.0542 | 22.1583 | 43.3322 | 90.71235 | 19.0541 | 22.1458 | 43.7578 | 91.65031
19.0583 | 22.1624 | 43.3306 | 90.709 | 19.0583 | 22.15 | 43.7564 | 91.64738
19.0625 | 22.1666 | 43.3291 | 90.70586 | 19.0625 | 22.1542 | 43.7549 | 91.64424
19.0667 | 22.1708 | 43.3275 | 90.70251 | 19.0666 | 22.1583 | 43.7535 | 91.64131
19.0709 | 22.175 | 43.326 | 90.69937 | 19.0708 | 22.1625 | 43.752 | 91.63816
19.075 | 22.1791 | 43.3245 | 90.69623 | 19.075 | 22.1667 | 43.7506 | 91.63523
19.0792 | 22.1833 | 43.3229 | 90.69288 | 19.0791 | 22.1708 | 43.7491 | 91.63209
19.0834 | 22.1875 | 43.3214 | 90.68974 | 19.0833 | 22.175 | 43.7477 | 91.62916
19.0875 | 22.1916 | 43.3199 | 90.6866 | 19.0875 | 22.1792 | 43.7463 | 91.62623
19.0917 | 22.1958 | 43.3183 | 90.68325 | 19.0916 | 22.1833 | 43.7448 | 91.62308
19.0958 | 22.1999 | 43.3168 | 90.68011 | 19.0958 | 22.1875 | 43.7434 | 91.62015
19.1 | 22.2041 | 43.3153 | 90.67697 | 19.1 | 22.1917 | 43.7419 | 91.61701
19.1042 | 22.2083 | 43.3137 | 90.67362 | 19.1041 | 22.1958 | 43.7405 | 91.61408
19.1083 | 22.2124 | 43.3122 | 90.67048 | 19.1083 | 22.2 | 43.739 | 91.61094
19.1125 | 22.2166 | 43.3107 | 90.66734 | 19.1125 | 22.2042 | 43.7376 | 91.608
19.1167 | 22.2208 | 43.3091 | 90.66399 | 19.1166 | 22.2083 | 43.7361 | 91.60486
19.1208 | 22.2249 | 43.3076 | 90.66085 | 19.1208 | 22.2125 | 43.7346 | 91.60172
19.125 | 22.2291 | 43.306 | 90.6575 | 19.125 | 22.2167 | 43.7332 | 91.59879
19.1292 | 22.2333 | 43.3045 | 90.65436 | 19.1291 | 22.2208 | 43.7317 | 91.59565
19.1333 | 22.2374 | 43.303 | 90.65122 | 19.1333 | 22.225 | 43.7302 | 91.5925
19.1375 | 22.2416 | 43.3014 | 90.64787 | 19.1375 | 22.2292 | 43.7288 | 91.58957
19.1417 | 22.2458 | 43.2999 | 90.64473 | 19.1416 | 22.2333 | 43.7273 | 91.58643
19.1458 | 22.2499 | 43.2983 | 90.64138 | 19.1458 | 22.2375 | 43.7258 | 91.58329
19.15 | 22.2541 | 43.2968 | 90.63824 | 19.15 | 22.2417 | 43.7244 | 91.58036
19.1542 | 22.2583 | 43.2952 | 90.63489 | 19.1541 | 22.2458 | 43.7229 | 91.57721
19.1583 | 22.2624 | 43.2937 | 90.63175 | 19.1583 | 22.25 | 43.7215 | 91.57428
19.1625 | 22.2666 | 43.2922 | 90.62861 | 19.1625 | 22.2542 | 43.72 | 91.57114
19.1667 | 22.2708 | 43.2906 | 90.62526 | 19.1666 | 22.2583 | 43.7186 | 91.56821
19.1708 | 22.2749 | 43.2891 | 90.62212 | 19.1708 | 22.2625 | 43.7171 | 91.56507
19.175 | 22.2791 | 43.2875 | 90.61877 | 19.175 | 22.2667 | 43.7157 | 91.56213
19.1792 | 22.2833 | 43.286 | 90.61563 | 19.1792 | 22.2709 | 43.7142 | 91.55899
19.1834 | 22.2875 | 43.2844 | 90.61228 | 19.1833 | 22.275 | 43.7128 | 91.55606
19.1875 | 22.2916 | 43.2829 | 90.60914 | 19.1875 | 22.2792 | 43.7114 | 91.55313
19.1917 | 22.2958 | 43.2813 | 90.60579 | 19.1916 | 22.2833 | 43.7099 | 91.54999
19.1959 | 22.3 | 43.2798 | 90.60265 | 19.1958 | 22.2875 | 43.7085 | 91.54705
19.2 | 22.3041 | 43.2783 | 90.59951 | 19.2 | 22.2917 | 43.707 | 91.54391
19.2042 | 22.3083 | 43.2767 | 90.59616 | 19.2041 | 22.2958 | 43.7056 | 91.54098
19.2084 | 22.3125 | 43.2752 | 90.59302 | 19.2083 | 22.3 | 43.7042 | 91.53805
19.2125 | 22.3166 | 43.2736 | 90.58967 | 19.2125 | 22.3042 | 43.7027 | 91.53491
19.2167 | 22.3208 | 43.2721 | 90.58653 | 19.2166 | 22.3083 | 43.7013 | 91.53197
19.2208 | 22.3249 | 43.2706 | 90.58339 | 19.2208 | 22.3125 | 43.6998 | 91.52883
19.225 | 22.3291 | 43.269 | 90.58004 | 19.225 | 22.3167 | 43.6983 | 91.52569
19.2292 | 22.3333 | 43.2675 | 90.5769 | 19.2291 | 22.3208 | 43.6969 | 91.52276
19.2333 | 22.3374 | 43.2659 | 90.57355 | 19.2333 | 22.325 | 43.6954 | 91.51962
19.2375 | 22.3416 | 43.2644 | 90.57041 | 19.2375 | 22.3292 | 43.694 | 91.51668
19.2417 | 22.3458 | 43.2628 | 90.56706 | 19.2416 | 22.3333 | 43.6925 | 91.51354
19.2458 | 22.3499 | 43.2613 | 90.56392 | 19.2458 | 22.3375 | 43.691 | 91.5104
19.25 | 22.3541 | 43.2597 | 90.56058 | 19.25 | 22.3417 | 43.6895 | 91.50726
19.2542 | 22.3583 | 43.2582 | 90.55743 | 19.2541 | 22.3458 | 43.6881 | 91.50433
19.2583 | 22.3624 | 43.2566 | 90.55409 | 19.2583 | 22.35 | 43.6866 | 91.50118
19.2625 | 22.3666 | 43.2551 | 90.55095 | 19.2625 | 22.3542 | 43.6851 | 91.49804
19.2667 | 22.3708 | 43.2535 | 90.5476 | 19.2666 | 22.3583 | 43.6837 | 91.49511
19.2708 | 22.3749 | 43.252 | 90.54446 | 19.2708 | 22.3625 | 43.6822 | 91.49197
19.275 | 22.3791 | 43.2504 | 90.54111 | 19.275 | 22.3667 | 43.6807 | 91.48883
19.2792 | 22.3833 | 43.2489 | 90.53797 | 19.2791 | 22.3708 | 43.6792 | 91.48569
19.2833 | 22.3874 | 43.2473 | 90.53462 | 19.2833 | 22.375 | 43.6778 | 91.48275
19.2875 | 22.3916 | 43.2458 | 90.53148 | 19.2875 | 22.3792 | 43.6763 | 91.47961
19.2917 | 22.3958 | 43.2442 | 90.52813 | 19.2916 | 22.3833 | 43.6749 | 91.47668
19.2959 | 22.4 | 43.2427 | 90.52499 | 19.2958 | 22.3875 | 43.6734 | 91.47354
19.3 | 22.4041 | 43.2411 | 90.52164 | 19.3 | 22.3917 | 43.672 | 91.4706
19.3042 | 22.4083 | 43.2396 | 90.5185 | 19.3042 | 22.3959 | 43.6705 | 91.46746
19.3084 | 22.4125 | 43.238 | 90.51515 | 19.3083 | 22.4 | 43.6691 | 91.46453
19.3125 | 22.4166 | 43.2365 | 90.51201 | 19.3125 | 22.4042 | 43.6676 | 91.46139
19.3167 | 22.4208 | 43.2349 | 90.50866 | 19.3166 | 22.4083 | 43.6662 | 91.45846
19.3209 | 22.425 | 43.2334 | 90.50552 | 19.3208 | 22.4125 | 43.6647 | 91.45532
19.325 | 22.4291 | 43.2318 | 90.50217 | 19.325 | 22.4167 | 43.6633 | 91.45238
19.3292 | 22.4333 | 43.2302 | 90.49882 | 19.3291 | 22.4208 | 43.6618 | 91.44924
19.3333 | 22.4374 | 43.2287 | 90.49568 | 19.3333 | 22.425 | 43.6603 | 91.4461
19.3375 | 22.4416 | 43.2271 | 90.49233 | 19.3375 | 22.4292 | 43.6589 | 91.44317
19.3417 | 22.4458 | 43.2256 | 90.48919 | 19.3416 | 22.4333 | 43.6574 | 91.44003
19.3458 | 22.4499 | 43.224 | 90.48584 | 19.3458 | 22.4375 | 43.656 | 91.43709
19.35 | 22.4541 | 43.2225 | 90.4827 | 19.35 | 22.4417 | 43.6545 | 91.43395
19.3542 | 22.4583 | 43.2209 | 90.47935 | 19.3541 | 22.4458 | 43.653 | 91.43081
19.3583 | 22.4624 | 43.2193 | 90.476 | 19.3583 | 22.45 | 43.6516 | 91.42788
19.3625 | 22.4666 | 43.2178 | 90.47286 | 19.3625 | 22.4542 | 43.6501 | 91.42474
19.3667 | 22.4708 | 43.2162 | 90.46951 | 19.3666 | 22.4583 | 43.6486 | 91.42159
19.3708 | 22.4749 | 43.2147 | 90.46637 | 19.3708 | 22.4625 | 43.6472 | 91.41866
19.375 | 22.4791 | 43.2131 | 90.46302 | 19.375 | 22.4667 | 43.6457 | 91.41552
19.3792 | 22.4833 | 43.2116 | 90.45988 | 19.3791 | 22.4708 | 43.6442 | 91.41238
19.3833 | 22.4874 | 43.21 | 90.45653 | 19.3833 | 22.475 | 43.6428 | 91.40945
19.3875 | 22.4916 | 43.2084 | 90.45318 | 19.3875 | 22.4792 | 43.6413 | 91.4063
19.3917 | 22.4958 | 43.2069 | 90.45004 | 19.3916 | 22.4833 | 43.6398 | 91.40316
19.3959 | 22.5 | 43.2053 | 90.44669 | 19.3958 | 22.4875 | 43.6383 | 91.40002
19.4 | 22.5041 | 43.2038 | 90.44355 | 19.4 | 22.4917 | 43.6369 | 91.39709
19.4042 | 22.5083 | 43.2022 | 90.4402 | 19.4041 | 22.4958 | 43.6354 | 91.39395
19.4084 | 22.5125 | 43.2007 | 90.43706 | 19.4083 | 22.5 | 43.6339 | 91.3908
19.4125 | 22.5166 | 43.1991 | 90.43371 | 19.4125 | 22.5042 | 43.6325 | 91.38787
19.4167 | 22.5208 | 43.1975 | 90.43036 | 19.4167 | 22.5084 | 43.631 | 91.38473
19.4209 | 22.525 | 43.196 | 90.42722 | 19.4208 | 22.5125 | 43.6295 | 91.38159
19.425 | 22.5291 | 43.1944 | 90.42387 | 19.425 | 22.5167 | 43.628 | 91.37845
19.4292 | 22.5333 | 43.1928 | 90.42053 | 19.4291 | 22.5208 | 43.6265 | 91.37531
19.4334 | 22.5375 | 43.1913 | 90.41739 | 19.4333 | 22.525 | 43.6251 | 91.37237
19.4375 | 22.5416 | 43.1897 | 90.41404 | 19.4375 | 22.5292 | 43.6236 | 91.36923
19.4417 | 22.5458 | 43.1881 | 90.41069 | 19.4416 | 22.5333 | 43.6221 | 91.36609
19.4459 | 22.55 | 43.1866 | 90.40755 | 19.4458 | 22.5375 | 43.6206 | 91.36295
19.45 | 22.5541 | 43.185 | 90.4042 | 19.45 | 22.5417 | 43.6192 | 91.36002
19.4542 | 22.5583 | 43.1835 | 90.40106 | 19.4541 | 22.5458 | 43.6177 | 91.35687
19.4584 | 22.5625 | 43.1819 | 90.39771 | 19.4583 | 22.55 | 43.6162 | 91.35373
19.4625 | 22.5666 | 43.1804 | 90.39457 | 19.4625 | 22.5542 | 43.6147 | 91.35059
19.4667 | 22.5708 | 43.1788 | 90.39122 | 19.4666 | 22.5583 | 43.6133 | 91.34766
19.4708 | 22.5749 | 43.1772 | 90.38787 | 19.4708 | 22.5625 | 43.6118 | 91.34452
19.475 | 22.5791 | 43.1757 | 90.38473 | 19.475 | 22.5667 | 43.6104 | 91.34158
19.4792 | 22.5833 | 43.1741 | 90.38138 | 19.4791 | 22.5708 | 43.6089 | 91.33844
19.4833 | 22.5874 | 43.1725 | 90.37803 | 19.4833 | 22.575 | 43.6074 | 91.3353
19.4875 | 22.5916 | 43.171 | 90.37489 | 19.4875 | 22.5792 | 43.606 | 91.33237
19.4917 | 22.5958 | 43.1694 | 90.37154 | 19.4916 | 22.5833 | 43.6045 | 91.32923
19.4958 | 22.5999 | 43.1678 | 90.36819 | 19.4958 | 22.5875 | 43.6031 | 91.32629
19.5 | 22.6041 | 43.1663 | 90.36505 | 19.5 | 22.5917 | 43.6016 | 91.32315
19.5042 | 22.6083 | 43.1647 | 90.3617 | 19.5041 | 22.5958 | 43.6001 | 91.32001
19.5083 | 22.6124 | 43.1631 | 90.35835 | 19.5083 | 22.6 | 43.5987 | 91.31708
19.5125 | 22.6166 | 43.1616 | 90.35521 | 19.5125 | 22.6042 | 43.5972 | 91.31394
19.5167 | 22.6208 | 43.16 | 90.35186 | 19.5166 | 22.6083 | 43.5957 | 91.3108
19.5208 | 22.6249 | 43.1584 | 90.34851 | 19.5208 | 22.6125 | 43.5942 | 91.30765
19.525 | 22.6291 | 43.1569 | 90.34537 | 19.525 | 22.6167 | 43.5928 | 91.30472
19.5292 | 22.6333 | 43.1553 | 90.34202 | 19.5291 | 22.6208 | 43.5913 | 91.30158
19.5333 | 22.6374 | 43.1537 | 90.33867 | 19.5333 | 22.625 | 43.5898 | 91.29844
19.5375 | 22.6416 | 43.1522 | 90.33553 | 19.5375 | 22.6292 | 43.5883 | 91.2953
19.5417 | 22.6458 | 43.1506 | 90.33218 | 19.5416 | 22.6333 | 43.5868 | 91.29215
19.5459 | 22.65 | 43.149 | 90.32883 | 19.5458 | 22.6375 | 43.5854 | 91.28922
19.55 | 22.6541 | 43.1475 | 90.32569 | 19.55 | 22.6417 | 43.5839 | 91.28608
19.5542 | 22.6583 | 43.1459 | 90.32234 | 19.5542 | 22.6459 | 43.5824 | 91.28294
19.5584 | 22.6625 | 43.1443 | 90.31899 | 19.5583 | 22.65 | 43.5809 | 91.2798
19.5625 | 22.6666 | 43.1428 | 90.31585 | 19.5625 | 22.6542 | 43.5794 | 91.27666
19.5667 | 22.6708 | 43.1412 | 90.31251 | 19.5666 | 22.6583 | 43.5779 | 91.27351
19.5709 | 22.675 | 43.1396 | 90.30916 | 19.5708 | 22.6625 | 43.5765 | 91.27058
19.575 | 22.6791 | 43.138 | 90.30581 | 19.575 | 22.6667 | 43.575 | 91.26744
19.5792 | 22.6833 | 43.1365 | 90.30267 | 19.5791 | 22.6708 | 43.5735 | 91.2643
19.5833 | 22.6874 | 43.1349 | 90.29932 | 19.5833 | 22.675 | 43.572 | 91.26116
19.5875 | 22.6916 | 43.1333 | 90.29597 | 19.5875 | 22.6792 | 43.5705 | 91.25801
19.5917 | 22.6958 | 43.1318 | 90.29283 | 19.5916 | 22.6833 | 43.5691 | 91.25508
19.5958 | 22.6999 | 43.1302 | 90.28948 | 19.5958 | 22.6875 | 43.5676 | 91.25194
19.6 | 22.7041 | 43.1286 | 90.28613 | 19.6 | 22.6917 | 43.5661 | 91.2488
19.6042 | 22.7083 | 43.1271 | 90.28299 | 19.6041 | 22.6958 | 43.5646 | 91.24566
19.6083 | 22.7124 | 43.1255 | 90.27964 | 19.6083 | 22.7 | 43.5631 | 91.24251
19.6125 | 22.7166 | 43.1239 | 90.27629 | 19.6125 | 22.7042 | 43.5617 | 91.23958
19.6167 | 22.7208 | 43.1224 | 90.27315 | 19.6166 | 22.7083 | 43.5602 | 91.23644
19.6208 | 22.7249 | 43.1208 | 90.2698 | 19.6208 | 22.7125 | 43.5587 | 91.2333
19.625 | 22.7291 | 43.1192 | 90.26645 | 19.625 | 22.7167 | 43.5572 | 91.23016
19.6292 | 22.7333 | 43.1177 | 90.26331 | 19.6291 | 22.7208 | 43.5558 | 91.22723
19.6333 | 22.7374 | 43.1161 | 90.25996 | 19.6333 | 22.725 | 43.5543 | 91.22408
19.6375 | 22.7416 | 43.1145 | 90.25661 | 19.6375 | 22.7292 | 43.5528 | 91.22094
19.6417 | 22.7458 | 43.113 | 90.25347 | 19.6416 | 22.7333 | 43.5513 | 91.2178
19.6458 | 22.7499 | 43.1114 | 90.25012 | 19.6458 | 22.7375 | 43.5498 | 91.21466
19.65 | 22.7541 | 43.1098 | 90.24677 | 19.65 | 22.7417 | 43.5484 | 91.21173
19.6542 | 22.7583 | 43.1082 | 90.24342 | 19.6541 | 22.7458 | 43.5469 | 91.20858
19.6584 | 22.7625 | 43.1067 | 90.24028 | 19.6583 | 22.75 | 43.5454 | 91.20544
19.6625 | 22.7666 | 43.1051 | 90.23693 | 19.6625 | 22.7542 | 43.5439 | 91.2023
19.6667 | 22.7708 | 43.1035 | 90.23358 | 19.6666 | 22.7583 | 43.5424 | 91.19916
19.6709 | 22.775 | 43.102 | 90.23044 | 19.6708 | 22.7625 | 43.5409 | 91.19602
19.675 | 22.7791 | 43.1004 | 90.22709 | 19.675 | 22.7667 | 43.5394 | 91.19288
19.6792 | 22.7833 | 43.0988 | 90.22374 | 19.6792 | 22.7709 | 43.5379 | 91.18973
19.6834 | 22.7875 | 43.0972 | 90.22039 | 19.6833 | 22.775 | 43.5364 | 91.18659
19.6875 | 22.7916 | 43.0957 | 90.21725 | 19.6875 | 22.7792 | 43.5349 | 91.18345
19.6917 | 22.7958 | 43.0941 | 90.21391 | 19.6916 | 22.7833 | 43.5335 | 91.18052
19.6959 | 22.8 | 43.0925 | 90.21056 | 19.6958 | 22.7875 | 43.532 | 91.17738
19.7 | 22.8041 | 43.0909 | 90.20721 | 19.7 | 22.7917 | 43.5305 | 91.17423
19.7042 | 22.8083 | 43.0893 | 90.20386 | 19.7041 | 22.7958 | 43.529 | 91.17109
19.7083 | 22.8124 | 43.0878 | 90.20072 | 19.7083 | 22.8 | 43.5275 | 91.16795
19.7125 | 22.8166 | 43.0862 | 90.19737 | 19.7125 | 22.8042 | 43.526 | 91.16481
19.7167 | 22.8208 | 43.0846 | 90.19402 | 19.7166 | 22.8083 | 43.5245 | 91.16167
19.7208 | 22.8249 | 43.083 | 90.19067 | 19.7208 | 22.8125 | 43.5231 | 91.15874
19.725 | 22.8291 | 43.0814 | 90.18732 | 19.725 | 22.8167 | 43.5216 | 91.15559
19.7292 | 22.8333 | 43.0799 | 90.18418 | 19.7291 | 22.8208 | 43.5201 | 91.15245
19.7333 | 22.8374 | 43.0783 | 90.18083 | 19.7333 | 22.825 | 43.5186 | 91.14931
19.7375 | 22.8416 | 43.0767 | 90.17748 | 19.7375 | 22.8292 | 43.5171 | 91.14617
19.7417 | 22.8458 | 43.0751 | 90.17413 | 19.7416 | 22.8333 | 43.5156 | 91.14303
19.7458 | 22.8499 | 43.0735 | 90.17078 | 19.7458 | 22.8375 | 43.5141 | 91.13988
19.75 | 22.8541 | 43.072 | 90.16764 | 19.75 | 22.8417 | 43.5126 | 91.13674
19.7542 | 22.8583 | 43.0704 | 90.16429 | 19.7541 | 22.8458 | 43.5111 | 91.1336
19.7583 | 22.8624 | 43.0688 | 90.16094 | 19.7583 | 22.85 | 43.5096 | 91.13046
19.7625 | 22.8666 | 43.0672 | 90.15759 | 19.7625 | 22.8542 | 43.5082 | 91.12753
19.7667 | 22.8708 | 43.0656 | 90.15424 | 19.7666 | 22.8583 | 43.5067 | 91.12439
19.7708 | 22.8749 | 43.0641 | 90.1511 | 19.7708 | 22.8625 | 43.5052 | 91.12124
19.775 | 22.8791 | 43.0625 | 90.14775 | 19.775 | 22.8667 | 43.5037 | 91.1181
19.7792 | 22.8833 | 43.0609 | 90.1444 | 19.7791 | 22.8708 | 43.5022 | 91.11496
19.7834 | 22.8875 | 43.0593 | 90.14105 | 19.7833 | 22.875 | 43.5006 | 91.11161
19.7875 | 22.8916 | 43.0577 | 90.1377 | 19.7875 | 22.8792 | 43.4992 | 91.10868
19.7917 | 22.8958 | 43.0562 | 90.13456 | 19.7916 | 22.8833 | 43.4977 | 91.10554
19.7959 | 22.9 | 43.0546 | 90.13122 | 19.7958 | 22.8875 | 43.4961 | 91.10218
19.8 | 22.9041 | 43.053 | 90.12787 | 19.8 | 22.8917 | 43.4946 | 91.09904
19.8042 | 22.9083 | 43.0514 | 90.12452 | 19.8042 | 22.8959 | 43.4931 | 91.0959
19.8084 | 22.9125 | 43.0498 | 90.12117 | 19.8083 | 22.9 | 43.4916 | 91.09276
19.8125 | 22.9166 | 43.0482 | 90.11782 | 19.8125 | 22.9042 | 43.4901 | 91.08962
19.8167 | 22.9208 | 43.0467 | 90.11468 | 19.8166 | 22.9083 | 43.4886 | 91.08648
19.8208 | 22.9249 | 43.0451 | 90.11133 | 19.8208 | 22.9125 | 43.4871 | 91.08333
19.825 | 22.9291 | 43.0435 | 90.10798 | 19.8208 | 22.9125 | 43.4871 | 91.08333
19.8292 | 22.9333 | 43.0419 | 90.10463 | 19.8291 | 22.9208 | 43.484 | 91.07684
19.8333 | 22.9374 | 43.0403 | 90.10128 | 19.8333 | 22.925 | 43.4825 | 91.0737
19.8375 | 22.9416 | 43.0387 | 90.09793 | 19.8375 | 22.9292 | 43.4811 | 91.07077
19.8417 | 22.9458 | 43.0371 | 90.09458 | 19.8416 | 22.9333 | 43.4796 | 91.06762
19.8458 | 22.9499 | 43.0356 | 90.09144 | 19.8458 | 22.9375 | 43.4781 | 91.06448
19.85 | 22.9541 | 43.034 | 90.08809 | 19.85 | 22.9417 | 43.4766 | 91.06134
19.8542 | 22.9583 | 43.0324 | 90.08474 | 19.8541 | 22.9458 | 43.4751 | 91.0582
19.8583 | 22.9624 | 43.0308 | 90.08139 | 19.8583 | 22.95 | 43.4736 | 91.05506
19.8625 | 22.9666 | 43.0292 | 90.07804 | 19.8625 | 22.9542 | 43.4722 | 91.05213
19.8667 | 22.9708 | 43.0276 | 90.07469 | 19.8666 | 22.9583 | 43.4707 | 91.04898
19.8708 | 22.9749 | 43.026 | 90.07134 | 19.8708 | 22.9625 | 43.4692 | 91.04584
19.875 | 22.9791 | 43.0244 | 90.06799 | 19.875 | 22.9667 | 43.4677 | 91.0427
19.8792 | 22.9833 | 43.0228 | 90.06464 | 19.8791 | 22.9708 | 43.4662 | 91.03956
19.8833 | 22.9874 | 43.0213 | 90.0615 | 19.8833 | 22.975 | 43.4647 | 91.03642
19.8875 | 22.9916 | 43.0197 | 90.05816 | 19.8875 | 22.9792 | 43.4632 | 91.03328
19.8917 | 22.9958 | 43.0181 | 90.05481 | 19.8916 | 22.9833 | 43.4617 | 91.03013
19.8958 | 22.9999 | 43.0165 | 90.05146 | 19.8958 | 22.9875 | 43.4602 | 91.02699
19.9 | 23.0041 | 43.0149 | 90.04811 | 19.9 | 22.9917 | 43.4587 | 91.02385
19.9042 | 23.0083 | 43.0133 | 90.04476 | 19.9041 | 22.9958 | 43.4572 | 91.02071
19.9084 | 23.0125 | 43.0117 | 90.04141 | 19.9083 | 23 | 43.4557 | 91.01757
19.9125 | 23.0166 | 43.0101 | 90.03806 | 19.9125 | 23.0042 | 43.4541 | 91.01422
19.9167 | 23.0208 | 43.0085 | 90.03471 | 19.9166 | 23.0083 | 43.4526 | 91.01107
19.9209 | 23.025 | 43.0069 | 90.03136 | 19.9208 | 23.0125 | 43.4511 | 91.00793
19.925 | 23.0291 | 43.0054 | 90.02822 | 19.925 | 23.0167 | 43.4496 | 91.00479
19.9292 | 23.0333 | 43.0038 | 90.02487 | 19.9292 | 23.0209 | 43.4481 | 91.00165
19.9334 | 23.0375 | 43.0022 | 90.02152 | 19.9333 | 23.025 | 43.4466 | 90.99851
19.9375 | 23.0416 | 43.0006 | 90.01817 | 19.9375 | 23.0292 | 43.4451 | 90.99536
19.9417 | 23.0458 | 42.999 | 90.01482 | 19.9416 | 23.0333 | 43.4435 | 90.99201
19.9458 | 23.0499 | 42.9974 | 90.01147 | 19.9458 | 23.0375 | 43.442 | 90.98887
19.95 | 23.0541 | 42.9958 | 90.00812 | 19.95 | 23.0417 | 43.4405 | 90.98573
19.9542 | 23.0583 | 42.9942 | 90.00477 | 19.9541 | 23.0458 | 43.439 | 90.98259
19.9583 | 23.0624 | 42.9926 | 90.00142 | 19.9583 | 23.05 | 43.4375 | 90.97945
19.9625 | 23.0666 | 42.991 | 89.99807 | 19.9625 | 23.0542 | 43.436 | 90.97631
19.9667 | 23.0708 | 42.9894 | 89.99472 | 19.9666 | 23.0583 | 43.4345 | 90.97316
19.9708 | 23.0749 | 42.9878 | 89.99138 | 19.9708 | 23.0625 | 43.433 | 90.97002
19.975 | 23.0791 | 42.9862 | 89.98803 | 19.975 | 23.0667 | 43.4314 | 90.96667
19.9792 | 23.0833 | 42.9846 | 89.98468 | 19.9791 | 23.0708 | 43.4299 | 90.96353
19.9834 | 23.0875 | 42.983 | 89.98133 | 19.9833 | 23.075 | 43.4284 | 90.96039
19.9875 | 23.0916 | 42.9814 | 89.97798 | 19.9875 | 23.0792 | 43.4269 | 90.95725
19.9917 | 23.0958 | 42.9798 | 89.97463 | 19.9916 | 23.0833 | 43.4254 | 90.9541
19.9959 | 23.1 | 42.9782 | 89.97128 | 19.9958 | 23.0875 | 43.4239 | 90.95096
|  |  |  | 20 | 23.0917 | 43.4224 | 90.94782
|  |  |  | 20.0041 | 23.0958 | 43.4209 | 90.94468
|  |  |  | 20.0083 | 23.1 | 43.4193 | 90.94133
|  |  |  | 20.0125 | 23.1042 | 43.4178 | 90.93819
|  |  |  | 20.0166 | 23.1083 | 43.4163 | 90.93504
|  |  |  | 20.0208 | 23.1125 | 43.4148 | 90.9319
|  |  |  | 20.025 | 23.1167 | 43.4132 | 90.92855
|  |  |  | 20.0291 | 23.1208 | 43.4117 | 90.92541
|  |  |  | 20.0333 | 23.125 | 43.4102 | 90.92227
|  |  |  | 20.0375 | 23.1292 | 43.4087 | 90.91913
|  |  |  | 20.0416 | 23.1333 | 43.4072 | 90.91598
|  |  |  | 20.0458 | 23.1375 | 43.4056 | 90.91263
|  |  |  | 20.0458 | 23.1375 | 43.4056 | 90.91263
|  |  |  | 20.0541 | 23.1458 | 43.4026 | 90.90635
|  |  |  | 20.0583 | 23.15 | 43.4011 | 90.90321
|  |  |  | 20.0625 | 23.1542 | 43.3996 | 90.90007
|  |  |  | 20.0666 | 23.1583 | 43.3981 | 90.89692
|  |  |  | 20.0708 | 23.1625 | 43.3966 | 90.89378
|  |  |  | 20.075 | 23.1667 | 43.395 | 90.89043
|  |  |  | 20.0791 | 23.1708 | 43.3935 | 90.88729
|  |  |  | 20.0833 | 23.175 | 43.392 | 90.88415
|  |  |  | 20.0875 | 23.1792 | 43.3905 | 90.88101
|  |  |  | 20.0916 | 23.1833 | 43.389 | 90.87786
|  |  |  | 20.0958 | 23.1875 | 43.3875 | 90.87472
|  |  |  | 20.1 | 23.1917 | 43.386 | 90.87158
|  |  |  | 20.1041 | 23.1958 | 43.3845 | 90.86844
|  |  |  | 20.1083 | 23.2 | 43.383 | 90.8653
|  |  |  | 20.1125 | 23.2042 | 43.3815 | 90.86216
|  |  |  | 20.1166 | 23.2083 | 43.3799 | 90.8588
|  |  |  | 20.1208 | 23.2125 | 43.3784 | 90.85566
|  |  |  | 20.125 | 23.2167 | 43.3769 | 90.85252
|  |  |  | 20.1291 | 23.2208 | 43.3754 | 90.84938
|  |  |  | 20.1333 | 23.225 | 43.3738 | 90.84603
|  |  |  | 20.1375 | 23.2292 | 43.3723 | 90.84289
|  |  |  | 20.1416 | 23.2333 | 43.3708 | 90.83974
|  |  |  | 20.1458 | 23.2375 | 43.3692 | 90.83639
|  |  |  | 20.15 | 23.2417 | 43.3677 | 90.83325
|  |  |  | 20.1541 | 23.2458 | 43.3662 | 90.83011
|  |  |  | 20.1583 | 23.25 | 43.3647 | 90.82697
|  |  |  | 20.1625 | 23.2542 | 43.3632 | 90.82383
|  |  |  | 20.1667 | 23.2584 | 43.3617 | 90.82068
|  |  |  | 20.1708 | 23.2625 | 43.3601 | 90.81733
|  |  |  | 20.175 | 23.2667 | 43.3586 | 90.81419
|  |  |  | 20.1791 | 23.2708 | 43.3571 | 90.81105
|  |  |  | 20.1833 | 23.275 | 43.3555 | 90.8077
|  |  |  | 20.1875 | 23.2792 | 43.354 | 90.80456
|  |  |  | 20.1917 | 23.2834 | 43.3525 | 90.80142
|  |  |  | 20.1958 | 23.2875 | 43.3509 | 90.79806
|  |  |  | 20.2 | 23.2917 | 43.3494 | 90.79492
|  |  |  | 20.2041 | 23.2958 | 43.3479 | 90.79178
|  |  |  | 20.2083 | 23.3 | 43.3464 | 90.78864
|  |  |  | 20.2125 | 23.3042 | 43.3449 | 90.7855
|  |  |  | 20.2166 | 23.3083 | 43.3433 | 90.78215
|  |  |  | 20.2208 | 23.3125 | 43.3418 | 90.779
|  |  |  | 20.225 | 23.3167 | 43.3403 | 90.77586
|  |  |  | 20.2291 | 23.3208 | 43.3387 | 90.77251
|  |  |  | 20.2333 | 23.325 | 43.3372 | 90.76937
|  |  |  | 20.2375 | 23.3292 | 43.3356 | 90.76602
|  |  |  | 20.2416 | 23.3333 | 43.3341 | 90.76288
|  |  |  | 20.2458 | 23.3375 | 43.3326 | 90.75973
|  |  |  | 20.25 | 23.3417 | 43.331 | 90.75638
|  |  |  | 20.2541 | 23.3458 | 43.3295 | 90.75324
|  |  |  | 20.2583 | 23.35 | 43.328 | 90.7501
|  |  |  | 20.2625 | 23.3542 | 43.3264 | 90.74675
|  |  |  | 20.2666 | 23.3583 | 43.3249 | 90.74361
|  |  |  | 20.2708 | 23.3625 | 43.3233 | 90.74026
|  |  |  | 20.275 | 23.3667 | 43.3218 | 90.73711
|  |  |  | 20.2791 | 23.3708 | 43.3203 | 90.73397
|  |  |  | 20.2833 | 23.375 | 43.3187 | 90.73062
|  |  |  | 20.2875 | 23.3792 | 43.3172 | 90.72748
|  |  |  | 20.2916 | 23.3833 | 43.3156 | 90.72413
|  |  |  | 20.2958 | 23.3875 | 43.3141 | 90.72099
|  |  |  | 20.3 | 23.3917 | 43.3126 | 90.71784
|  |  |  | 20.3042 | 23.3959 | 43.311 | 90.71449
|  |  |  | 20.3083 | 23.4 | 43.3095 | 90.71135
|  |  |  | 20.3125 | 23.4042 | 43.308 | 90.70821
|  |  |  | 20.3166 | 23.4083 | 43.3065 | 90.70507
|  |  |  | 20.3208 | 23.4125 | 43.3049 | 90.70172
|  |  |  | 20.325 | 23.4167 | 43.3034 | 90.69858
|  |  |  | 20.3291 | 23.4208 | 43.3019 | 90.69543
|  |  |  | 20.3333 | 23.425 | 43.3003 | 90.69208
|  |  |  | 20.3375 | 23.4292 | 43.2988 | 90.68894
|  |  |  | 20.3416 | 23.4333 | 43.2973 | 90.6858
|  |  |  | 20.3458 | 23.4375 | 43.2957 | 90.68245
|  |  |  | 20.35 | 23.4417 | 43.2942 | 90.67931
|  |  |  | 20.3541 | 23.4458 | 43.2927 | 90.67616
|  |  |  | 20.3583 | 23.45 | 43.2911 | 90.67281
|  |  |  | 20.3625 | 23.4542 | 43.2896 | 90.66967
|  |  |  | 20.3666 | 23.4583 | 43.288 | 90.66632
|  |  |  | 20.3708 | 23.4625 | 43.2865 | 90.66318
|  |  |  | 20.375 | 23.4667 | 43.2849 | 90.65983
|  |  |  | 20.3791 | 23.4708 | 43.2834 | 90.65669
|  |  |  | 20.3833 | 23.475 | 43.2818 | 90.65333
|  |  |  | 20.3875 | 23.4792 | 43.2803 | 90.65019
|  |  |  | 20.3916 | 23.4833 | 43.2788 | 90.64705
|  |  |  | 20.3958 | 23.4875 | 43.2772 | 90.6437
|  |  |  | 20.4 | 23.4917 | 43.2757 | 90.64056
|  |  |  | 20.4041 | 23.4958 | 43.2741 | 90.63721
|  |  |  | 20.4083 | 23.5 | 43.2726 | 90.63407
|  |  |  | 20.4125 | 23.5042 | 43.271 | 90.63071
|  |  |  | 20.4167 | 23.5084 | 43.2695 | 90.62757
|  |  |  | 20.4208 | 23.5125 | 43.2679 | 90.62422
|  |  |  | 20.425 | 23.5167 | 43.2664 | 90.62108
|  |  |  | 20.4291 | 23.5208 | 43.2649 | 90.61794
|  |  |  | 20.4333 | 23.525 | 43.2634 | 90.6148
|  |  |  | 20.4375 | 23.5292 | 43.2618 | 90.61144
|  |  |  | 20.4416 | 23.5333 | 43.2603 | 90.6083
|  |  |  | 20.4458 | 23.5375 | 43.2588 | 90.60516
|  |  |  | 20.45 | 23.5417 | 43.2572 | 90.60181
|  |  |  | 20.4541 | 23.5458 | 43.2557 | 90.59867
|  |  |  | 20.4583 | 23.55 | 43.2541 | 90.59532
|  |  |  | 20.4625 | 23.5542 | 43.2526 | 90.59218
|  |  |  | 20.4666 | 23.5583 | 43.251 | 90.58882
|  |  |  | 20.4708 | 23.5625 | 43.2495 | 90.58568
|  |  |  | 20.475 | 23.5667 | 43.248 | 90.58254
|  |  |  | 20.4791 | 23.5708 | 43.2464 | 90.57919
|  |  |  | 20.4833 | 23.575 | 43.2449 | 90.57605
|  |  |  | 20.4875 | 23.5792 | 43.2433 | 90.5727
|  |  |  | 20.4916 | 23.5833 | 43.2418 | 90.56955
|  |  |  | 20.4958 | 23.5875 | 43.2402 | 90.5662
|  |  |  | 20.5 | 23.5917 | 43.2387 | 90.56306
|  |  |  | 20.5041 | 23.5958 | 43.2371 | 90.55971
|  |  |  | 20.5083 | 23.6 | 43.2356 | 90.55657
|  |  |  | 20.5125 | 23.6042 | 43.234 | 90.55322
|  |  |  | 20.5166 | 23.6083 | 43.2325 | 90.55008
|  |  |  | 20.5208 | 23.6125 | 43.2309 | 90.54672
|  |  |  | 20.525 | 23.6167 | 43.2294 | 90.54358
|  |  |  | 20.5292 | 23.6209 | 43.2279 | 90.54044
|  |  |  | 20.5333 | 23.625 | 43.2263 | 90.53709
|  |  |  | 20.5375 | 23.6292 | 43.2248 | 90.53395
|  |  |  | 20.5416 | 23.6333 | 43.2232 | 90.5306
|  |  |  | 20.5458 | 23.6375 | 43.2217 | 90.52746
|  |  |  | 20.55 | 23.6417 | 43.2201 | 90.5241
|  |  |  | 20.5541 | 23.6458 | 43.2186 | 90.52096
|  |  |  | 20.5583 | 23.65 | 43.217 | 90.51761
|  |  |  | 20.5625 | 23.6542 | 43.2155 | 90.51447
|  |  |  | 20.5666 | 23.6583 | 43.2139 | 90.51112
|  |  |  | 20.5708 | 23.6625 | 43.2124 | 90.50798
|  |  |  | 20.575 | 23.6667 | 43.2108 | 90.50463
|  |  |  | 20.5791 | 23.6708 | 43.2093 | 90.50148
|  |  |  | 20.5833 | 23.675 | 43.2077 | 90.49813
|  |  |  | 20.5875 | 23.6792 | 43.2062 | 90.49499
|  |  |  | 20.5916 | 23.6833 | 43.2046 | 90.49164
|  |  |  | 20.5958 | 23.6875 | 43.2031 | 90.4885
|  |  |  | 20.6 | 23.6917 | 43.2015 | 90.48515
|  |  |  | 20.6041 | 23.6958 | 43.2 | 90.48201
|  |  |  | 20.6083 | 23.7 | 43.1984 | 90.47865
|  |  |  | 20.6125 | 23.7042 | 43.1968 | 90.4753
|  |  |  | 20.6166 | 23.7083 | 43.1953 | 90.47216
|  |  |  | 20.6208 | 23.7125 | 43.1937 | 90.46881
|  |  |  | 20.625 | 23.7167 | 43.1922 | 90.46567
|  |  |  | 20.6291 | 23.7208 | 43.1906 | 90.46232
|  |  |  | 20.6333 | 23.725 | 43.1891 | 90.45918
|  |  |  | 20.6375 | 23.7292 | 43.1875 | 90.45582
|  |  |  | 20.6417 | 23.7334 | 43.186 | 90.45268
|  |  |  | 20.6458 | 23.7375 | 43.1844 | 90.44933
|  |  |  | 20.65 | 23.7417 | 43.1829 | 90.44619
|  |  |  | 20.6541 | 23.7458 | 43.1813 | 90.44284
|  |  |  | 20.6583 | 23.75 | 43.1798 | 90.4397
|  |  |  | 20.6625 | 23.7542 | 43.1782 | 90.43635
|  |  |  | 20.6666 | 23.7583 | 43.1767 | 90.4332
|  |  |  | 20.6708 | 23.7625 | 43.1752 | 90.43006
|  |  |  | 20.675 | 23.7667 | 43.1736 | 90.42671
|  |  |  | 20.6791 | 23.7708 | 43.1721 | 90.42357
|  |  |  | 20.6833 | 23.775 | 43.1705 | 90.42022
|  |  |  | 20.6875 | 23.7792 | 43.169 | 90.41708
|  |  |  | 20.6916 | 23.7833 | 43.1674 | 90.41372
|  |  |  | 20.6958 | 23.7875 | 43.1659 | 90.41058
|  |  |  | 20.7 | 23.7917 | 43.1643 | 90.40723
|  |  |  | 20.7041 | 23.7958 | 43.1628 | 90.40409
|  |  |  | 20.7083 | 23.8 | 43.1612 | 90.40074
|  |  |  | 20.7125 | 23.8042 | 43.1596 | 90.39739
|  |  |  | 20.7166 | 23.8083 | 43.1581 | 90.39425
|  |  |  | 20.7208 | 23.8125 | 43.1565 | 90.39089
|  |  |  | 20.725 | 23.8167 | 43.1549 | 90.38754
|  |  |  | 20.7291 | 23.8208 | 43.1534 | 90.3844
|  |  |  | 20.7333 | 23.825 | 43.1518 | 90.38105
|  |  |  | 20.7375 | 23.8292 | 43.1502 | 90.3777
|  |  |  | 20.7416 | 23.8333 | 43.1486 | 90.37435
|  |  |  | 20.7458 | 23.8375 | 43.1471 | 90.37121
|  |  |  | 20.75 | 23.8417 | 43.1455 | 90.36786
|  |  |  | 20.7542 | 23.8459 | 43.1439 | 90.3645
|  |  |  | 20.7583 | 23.85 | 43.1424 | 90.36136
|  |  |  | 20.7625 | 23.8542 | 43.1409 | 90.35822
|  |  |  | 20.7666 | 23.8583 | 43.1393 | 90.35487
|  |  |  | 20.7708 | 23.8625 | 43.1377 | 90.35152
|  |  |  | 20.775 | 23.8667 | 43.1362 | 90.34838
|  |  |  | 20.7791 | 23.8708 | 43.1346 | 90.34503
|  |  |  | 20.7833 | 23.875 | 43.1331 | 90.34188
|  |  |  | 20.7875 | 23.8792 | 43.1315 | 90.33853
|  |  |  | 20.7916 | 23.8833 | 43.13 | 90.33539
|  |  |  | 20.7958 | 23.8875 | 43.1284 | 90.33204
|  |  |  | 20.8 | 23.8917 | 43.1269 | 90.3289
|  |  |  | 20.8041 | 23.8958 | 43.1253 | 90.32555
|  |  |  | 20.8083 | 23.9 | 43.1238 | 90.3224
|  |  |  | 20.8125 | 23.9042 | 43.1222 | 90.31905
|  |  |  | 20.8166 | 23.9083 | 43.1206 | 90.3157
|  |  |  | 20.8208 | 23.9125 | 43.1191 | 90.31256
|  |  |  | 20.825 | 23.9167 | 43.1175 | 90.30921
|  |  |  | 20.8291 | 23.9208 | 43.1159 | 90.30586
|  |  |  | 20.8333 | 23.925 | 43.1143 | 90.30251
|  |  |  | 20.8375 | 23.9292 | 43.1128 | 90.29937
|  |  |  | 20.8416 | 23.9333 | 43.1112 | 90.29601
|  |  |  | 20.8458 | 23.9375 | 43.1096 | 90.29266
|  |  |  | 20.85 | 23.9417 | 43.108 | 90.28931
|  |  |  | 20.8541 | 23.9458 | 43.1064 | 90.28596
|  |  |  | 20.8583 | 23.95 | 43.1048 | 90.28261
|  |  |  | 20.8625 | 23.9542 | 43.1033 | 90.27947
|  |  |  | 20.8667 | 23.9584 | 43.1017 | 90.27612
|  |  |  | 20.8708 | 23.9625 | 43.1001 | 90.27277
|  |  |  | 20.875 | 23.9667 | 43.0985 | 90.26941
|  |  |  | 20.8791 | 23.9708 | 43.0969 | 90.26606
|  |  |  | 20.8833 | 23.975 | 43.0953 | 90.26271
|  |  |  | 20.8875 | 23.9792 | 43.0937 | 90.25936
|  |  |  | 20.8916 | 23.9833 | 43.0921 | 90.25601
|  |  |  | 20.8958 | 23.9875 | 43.0906 | 90.25287
|  |  |  | 20.9 | 23.9917 | 43.089 | 90.24952
|  |  |  | 20.9041 | 23.9958 | 43.0874 | 90.24617
|  |  |  | 20.9083 | 24 | 43.0859 | 90.24302
|  |  |  | 20.9125 | 24.0042 | 43.0843 | 90.23967
|  |  |  | 20.9166 | 24.0083 | 43.0827 | 90.23632
|  |  |  | 20.9208 | 24.0125 | 43.0811 | 90.23297
|  |  |  | 20.925 | 24.0167 | 43.0796 | 90.22983
|  |  |  | 20.9291 | 24.0208 | 43.078 | 90.22648
|  |  |  | 20.9333 | 24.025 | 43.0765 | 90.22334
|  |  |  | 20.9375 | 24.0292 | 43.0749 | 90.21998
|  |  |  | 20.9416 | 24.0333 | 43.0734 | 90.21684
|  |  |  | 20.9458 | 24.0375 | 43.0718 | 90.21349
|  |  |  | 20.95 | 24.0417 | 43.0703 | 90.21035
|  |  |  | 20.9541 | 24.0458 | 43.0687 | 90.207
|  |  |  | 20.9583 | 24.05 | 43.0671 | 90.20365
|  |  |  | 20.9625 | 24.0542 | 43.0656 | 90.20051
|  |  |  | 20.9667 | 24.0584 | 43.064 | 90.19715
|  |  |  | 20.9708 | 24.0625 | 43.0625 | 90.19401
|  |  |  | 20.975 | 24.0667 | 43.0609 | 90.19066
|  |  |  | 20.9791 | 24.0708 | 43.0593 | 90.18731
|  |  |  | 20.9833 | 24.075 | 43.0578 | 90.18417
|  |  |  | 20.9875 | 24.0792 | 43.0562 | 90.18082
|  |  |  | 20.9916 | 24.0833 | 43.0546 | 90.17747
|  |  |  | 20.9958 | 24.0875 | 43.0531 | 90.17432
|  |  |  | 21 | 24.0917 | 43.0515 | 90.17097
|  |  |  | 21.0041 | 24.0958 | 43.0499 | 90.16762
|  |  |  | 21.0083 | 24.1 | 43.0483 | 90.16427
|  |  |  | 21.0125 | 24.1042 | 43.0467 | 90.16092
|  |  |  | 21.0166 | 24.1083 | 43.0451 | 90.15757
|  |  |  | 21.0208 | 24.1125 | 43.0435 | 90.15422
|  |  |  | 21.025 | 24.1167 | 43.042 | 90.15108
|  |  |  | 21.0291 | 24.1208 | 43.0404 | 90.14772
|  |  |  | 21.0333 | 24.125 | 43.0388 | 90.14437
|  |  |  | 21.0375 | 24.1292 | 43.0372 | 90.14102
|  |  |  | 21.0416 | 24.1333 | 43.0356 | 90.13767
|  |  |  | 21.0458 | 24.1375 | 43.034 | 90.13432
|  |  |  | 21.05 | 24.1417 | 43.0324 | 90.13097
|  |  |  | 21.0541 | 24.1458 | 43.0308 | 90.12762
|  |  |  | 21.0583 | 24.15 | 43.0292 | 90.12427
|  |  |  | 21.0625 | 24.1542 | 43.0276 | 90.12091
|  |  |  | 21.0666 | 24.1583 | 43.0261 | 90.11777
|  |  |  | 21.0708 | 24.1625 | 43.0245 | 90.11442
|  |  |  | 21.075 | 24.1667 | 43.0229 | 90.11107
|  |  |  | 21.0792 | 24.1709 | 43.0213 | 90.10772
|  |  |  | 21.0833 | 24.175 | 43.0198 | 90.10458
|  |  |  | 21.0875 | 24.1792 | 43.0182 | 90.10123
|  |  |  | 21.0916 | 24.1833 | 43.0166 | 90.09788
|  |  |  | 21.0958 | 24.1875 | 43.0151 | 90.09473
|  |  |  | 21.1 | 24.1917 | 43.0135 | 90.09138
|  |  |  | 21.1041 | 24.1958 | 43.0119 | 90.08803
|  |  |  | 21.1083 | 24.2 | 43.0104 | 90.08489
|  |  |  | 21.1125 | 24.2042 | 43.0088 | 90.08154
|  |  |  | 21.1166 | 24.2083 | 43.0072 | 90.07819
|  |  |  | 21.1208 | 24.2125 | 43.0056 | 90.07484
|  |  |  | 21.125 | 24.2167 | 43.004 | 90.07148
|  |  |  | 21.1291 | 24.2208 | 43.0025 | 90.06834
|  |  |  | 21.1333 | 24.225 | 43.0009 | 90.06499
|  |  |  | 21.1375 | 24.2292 | 42.9993 | 90.06164
|  |  |  | 21.1416 | 24.2333 | 42.9977 | 90.05829
|  |  |  | 21.1458 | 24.2375 | 42.9961 | 90.05494
|  |  |  | 21.15 | 24.2417 | 42.9945 | 90.05159
|  |  |  | 21.1541 | 24.2458 | 42.9929 | 90.04824
|  |  |  | 21.1583 | 24.25 | 42.9913 | 90.04488
|  |  |  | 21.1625 | 24.2542 | 42.9898 | 90.04174
|  |  |  | 21.1666 | 24.2583 | 42.9882 | 90.03839
|  |  |  | 21.1708 | 24.2625 | 42.9866 | 90.03504
|  |  |  | 21.175 | 24.2667 | 42.985 | 90.03169
|  |  |  | 21.1791 | 24.2708 | 42.9835 | 90.02855
|  |  |  | 21.1833 | 24.275 | 42.9819 | 90.0252
|  |  |  | 21.1875 | 24.2792 | 42.9803 | 90.02185
|  |  |  | 21.1916 | 24.2833 | 42.9787 | 90.01849
|  |  |  | 21.1958 | 24.2875 | 42.9771 | 90.01514
|  |  |  | 21.2 | 24.2917 | 42.9755 | 90.01179
|  |  |  | 21.2041 | 24.2958 | 42.974 | 90.00865
|  |  |  | 21.2083 | 24.3 | 42.9724 | 90.0053
|  |  |  | 21.2125 | 24.3042 | 42.9708 | 90.00195
|  |  |  | 21.2166 | 24.3083 | 42.9692 | 89.9986
|  |  |  | 21.2208 | 24.3125 | 42.9676 | 89.99525
|  |  |  | 21.225 | 24.3167 | 42.966 | 89.99189
|  |  |  | 21.2291 | 24.3208 | 42.9644 | 89.98854
|  |  |  | 21.2333 | 24.325 | 42.9628 | 89.98519
|  |  |  | 21.2375 | 24.3292 | 42.9612 | 89.98184
|  |  |  | 21.2417 | 24.3334 | 42.9596 | 89.97849
|  |  |  | 21.2459 | 24.3376 | 42.958 | 89.97514
|  |  |  | 21.25 | 24.3417 | 42.9564 | 89.97179

## IG-110 744C
| 2010-08-17 | 46.1159 |  |  | 2010-08-26 | 45.9024 |  |  | 2014-04-28 | 45.7943 |  |  | 2014-04-29 | 45.4587 |  |  | 2014-04-30 | 45.5388 |  |  | 2014-05-02 | 45.6199 |  |  | 2010-09-10 | 45.8157
| IG110-06, 5% loss 100% air 745.4°C |  |  |  | IG110-12, 10% loss 100% air 743.9°C |  |  |  | IG110p#1, 10% loss 100% air 743.9°C |  |  |  | IG110p#2, 10% loss 100% air 743.9°C |  |  |  | IG110p#3, 5% loss 100% air 743.9°C |  |  |  | IG110p#4, 5% loss 100% air 744.0°C |  |  |  | IG110-37, 5% loss 100% air 745.7°C
Oxidation Time (hrs) | Elasped Time (hrs) | Sample Mass (g) | Weight (%) | Oxidation Time (hrs) | Elasped Time (hrs) | Sample Mass (g) | Weight (%) | Oxidation Time (hrs) | Elasped Time (hrs) | Sample Mass (g) | Weight (%) | Oxidation Time (hrs) | Elasped Time (hrs) | Sample Mass (g) | Weight (%) | Oxidation Time (hrs) | Elasped Time (hrs) | Sample Mass (g) | Weight (%) | Oxidation Time (hrs) | Elasped Time (hrs) | Sample Mass (g) | Weight (%) | Oxidation Time (hrs) | Elasped Time (hrs) | Sample Mass (g) | Weight (%)
0 | 2.635 | 46.1157 | 99.99957 | 0 | 2.7616 | 45.9022 | 99.99956 | 0 | 2.6817 | 45.7942 | 99.99978 | 0 | 2.6666 | 45.4586 | 99.99978 | 0 | 2.65 | 45.5387 | 99.99978 | 0 | 2.6066 | 45.6198 | 99.99978 | 0 | 2.75 | 45.8156 | 99.99978
0.0017 | 2.6367 | 46.1157 | 99.99957 | 0.0016 | 2.7632 | 45.9022 | 99.99956 | 0.0017 | 2.6834 | 45.7942 | 99.99978 | 0.0016 | 2.6682 | 45.4586 | 99.99978 | 0.0016 | 2.6516 | 45.5387 | 99.99978 | 0.0017 | 2.6083 | 45.6198 | 99.99978 | 0.0016 | 2.7516 | 45.8156 | 99.99978
0.0033 | 2.6383 | 46.1157 | 99.99957 | 0.0033 | 2.7649 | 45.9022 | 99.99956 | 0.0033 | 2.685 | 45.7942 | 99.99978 | 0.0033 | 2.6699 | 45.4586 | 99.99978 | 0.0033 | 2.6533 | 45.5387 | 99.99978 | 0.0034 | 2.61 | 45.6198 | 99.99978 | 0.0033 | 2.7533 | 45.8156 | 99.99978
0.005 | 2.64 | 46.1157 | 99.99957 | 0.005 | 2.7666 | 45.9022 | 99.99956 | 0.005 | 2.6867 | 45.7942 | 99.99978 | 0.005 | 2.6716 | 45.4586 | 99.99978 | 0.005 | 2.655 | 45.5387 | 99.99978 | 0.005 | 2.6116 | 45.6198 | 99.99978 | 0.005 | 2.755 | 45.8156 | 99.99978
0.0067 | 2.6417 | 46.1157 | 99.99957 | 0.0066 | 2.7682 | 45.9022 | 99.99956 | 0.0066 | 2.6883 | 45.7941 | 99.99956 | 0.0066 | 2.6732 | 45.4585 | 99.99956 | 0.0066 | 2.6566 | 45.5387 | 99.99978 | 0.0067 | 2.6133 | 45.6198 | 99.99978 | 0.0066 | 2.7566 | 45.8156 | 99.99978
0.0083 | 2.6433 | 46.1157 | 99.99957 | 0.0083 | 2.7699 | 45.9022 | 99.99956 | 0.0083 | 2.69 | 45.7941 | 99.99956 | 0.0083 | 2.6749 | 45.4585 | 99.99956 | 0.0083 | 2.6583 | 45.5387 | 99.99978 | 0.0084 | 2.615 | 45.6198 | 99.99978 | 0.0083 | 2.7583 | 45.8156 | 99.99978
0.01 | 2.645 | 46.1157 | 99.99957 | 0.01 | 2.7716 | 45.9022 | 99.99956 | 0.01 | 2.6917 | 45.7941 | 99.99956 | 0.01 | 2.6766 | 45.4584 | 99.99934 | 0.01 | 2.66 | 45.5387 | 99.99978 | 0.01 | 2.6166 | 45.6198 | 99.99978 | 0.01 | 2.76 | 45.8156 | 99.99978
0.0117 | 2.6467 | 46.1157 | 99.99957 | 0.0116 | 2.7732 | 45.9022 | 99.99956 | 0.0116 | 2.6933 | 45.794 | 99.99934 | 0.0116 | 2.6782 | 45.4584 | 99.99934 | 0.0116 | 2.6616 | 45.5387 | 99.99978 | 0.0117 | 2.6183 | 45.6198 | 99.99978 | 0.0116 | 2.7616 | 45.8156 | 99.99978
0.0133 | 2.6483 | 46.1157 | 99.99957 | 0.0133 | 2.7749 | 45.9022 | 99.99956 | 0.0133 | 2.695 | 45.7939 | 99.99913 | 0.0133 | 2.6799 | 45.4582 | 99.9989 | 0.0133 | 2.6633 | 45.5387 | 99.99978 | 0.0134 | 2.62 | 45.6198 | 99.99978 | 0.0133 | 2.7633 | 45.8155 | 99.99956
0.015 | 2.65 | 46.1157 | 99.99957 | 0.015 | 2.7766 | 45.9022 | 99.99956 | 0.015 | 2.6967 | 45.7938 | 99.99891 | 0.015 | 2.6816 | 45.4581 | 99.99868 | 0.015 | 2.665 | 45.5387 | 99.99978 | 0.0151 | 2.6217 | 45.6198 | 99.99978 | 0.015 | 2.765 | 45.8155 | 99.99956
0.0167 | 2.6517 | 46.1157 | 99.99957 | 0.0166 | 2.7782 | 45.9022 | 99.99956 | 0.0166 | 2.6983 | 45.7936 | 99.99847 | 0.0166 | 2.6832 | 45.4579 | 99.99824 | 0.0166 | 2.6666 | 45.5387 | 99.99978 | 0.0167 | 2.6233 | 45.6198 | 99.99978 | 0.0167 | 2.7667 | 45.8155 | 99.99956
0.0183 | 2.6533 | 46.1157 | 99.99957 | 0.0183 | 2.7799 | 45.9022 | 99.99956 | 0.0183 | 2.7 | 45.7935 | 99.99825 | 0.0183 | 2.6849 | 45.4578 | 99.99802 | 0.0183 | 2.6683 | 45.5387 | 99.99978 | 0.0184 | 2.625 | 45.6197 | 99.99956 | 0.0183 | 2.7683 | 45.8155 | 99.99956
0.02 | 2.655 | 46.1157 | 99.99957 | 0.02 | 2.7816 | 45.9021 | 99.99935 | 0.02 | 2.7017 | 45.7933 | 99.99782 | 0.02 | 2.6866 | 45.4576 | 99.99758 | 0.02 | 2.67 | 45.5387 | 99.99978 | 0.0201 | 2.6267 | 45.6197 | 99.99956 | 0.02 | 2.77 | 45.8155 | 99.99956
0.0217 | 2.6567 | 46.1156 | 99.99935 | 0.0217 | 2.7833 | 45.9021 | 99.99935 | 0.0216 | 2.7033 | 45.7931 | 99.99738 | 0.0216 | 2.6882 | 45.4573 | 99.99692 | 0.0216 | 2.6716 | 45.5386 | 99.99956 | 0.0217 | 2.6283 | 45.6197 | 99.99956 | 0.0216 | 2.7716 | 45.8155 | 99.99956
0.0233 | 2.6583 | 46.1156 | 99.99935 | 0.0233 | 2.7849 | 45.9021 | 99.99935 | 0.0233 | 2.705 | 45.7929 | 99.99694 | 0.0233 | 2.6899 | 45.457 | 99.99626 | 0.0233 | 2.6733 | 45.5386 | 99.99956 | 0.0234 | 2.63 | 45.6196 | 99.99934 | 0.0233 | 2.7733 | 45.8155 | 99.99956
0.025 | 2.66 | 46.1156 | 99.99935 | 0.025 | 2.7866 | 45.9021 | 99.99935 | 0.025 | 2.7067 | 45.7926 | 99.99629 | 0.025 | 2.6916 | 45.4567 | 99.9956 | 0.025 | 2.675 | 45.5386 | 99.99956 | 0.0251 | 2.6317 | 45.6196 | 99.99934 | 0.025 | 2.775 | 45.8155 | 99.99956
0.0267 | 2.6617 | 46.1156 | 99.99935 | 0.0266 | 2.7882 | 45.902 | 99.99913 | 0.0266 | 2.7083 | 45.7923 | 99.99563 | 0.0267 | 2.6933 | 45.4564 | 99.99494 | 0.0266 | 2.6766 | 45.5386 | 99.99956 | 0.0267 | 2.6333 | 45.6195 | 99.99912 | 0.0267 | 2.7767 | 45.8155 | 99.99956
0.0283 | 2.6633 | 46.1155 | 99.99913 | 0.0283 | 2.7899 | 45.902 | 99.99913 | 0.0283 | 2.71 | 45.792 | 99.99498 | 0.0283 | 2.6949 | 45.456 | 99.99406 | 0.0283 | 2.6783 | 45.5385 | 99.99934 | 0.0284 | 2.635 | 45.6193 | 99.99868 | 0.0283 | 2.7783 | 45.8154 | 99.99935
0.03 | 2.665 | 46.1155 | 99.99913 | 0.03 | 2.7916 | 45.902 | 99.99913 | 0.03 | 2.7117 | 45.7916 | 99.9941 | 0.03 | 2.6966 | 45.4556 | 99.99318 | 0.0299 | 2.6799 | 45.5385 | 99.99934 | 0.03 | 2.6366 | 45.6192 | 99.99847 | 0.03 | 2.78 | 45.8154 | 99.99935
0.0317 | 2.6667 | 46.1155 | 99.99913 | 0.0317 | 2.7933 | 45.9019 | 99.99891 | 0.0316 | 2.7133 | 45.7912 | 99.99323 | 0.0317 | 2.6983 | 45.4551 | 99.99208 | 0.0316 | 2.6816 | 45.5384 | 99.99912 | 0.0317 | 2.6383 | 45.619 | 99.99803 | 0.0317 | 2.7817 | 45.8154 | 99.99935
0.0333 | 2.6683 | 46.1154 | 99.99892 | 0.0333 | 2.7949 | 45.9018 | 99.99869 | 0.0333 | 2.715 | 45.7908 | 99.99236 | 0.0333 | 2.6999 | 45.4546 | 99.99098 | 0.0333 | 2.6833 | 45.5383 | 99.9989 | 0.0334 | 2.64 | 45.6187 | 99.99737 | 0.0333 | 2.7833 | 45.8153 | 99.99913
0.035 | 2.67 | 46.1153 | 99.9987 | 0.035 | 2.7966 | 45.9017 | 99.99848 | 0.035 | 2.7167 | 45.7903 | 99.99127 | 0.035 | 2.7016 | 45.4541 | 99.98988 | 0.035 | 2.685 | 45.5382 | 99.99868 | 0.035 | 2.6416 | 45.6185 | 99.99693 | 0.035 | 2.785 | 45.8153 | 99.99913
0.0367 | 2.6717 | 46.1152 | 99.99848 | 0.0367 | 2.7983 | 45.9016 | 99.99826 | 0.0366 | 2.7183 | 45.7898 | 99.99017 | 0.0366 | 2.7032 | 45.4535 | 99.98856 | 0.0366 | 2.6866 | 45.5381 | 99.99846 | 0.0367 | 2.6433 | 45.6182 | 99.99627 | 0.0367 | 2.7867 | 45.8152 | 99.99891
0.0383 | 2.6733 | 46.1151 | 99.99827 | 0.0383 | 2.7999 | 45.9014 | 99.99782 | 0.0383 | 2.72 | 45.7892 | 99.98886 | 0.0383 | 2.7049 | 45.4528 | 99.98702 | 0.0383 | 2.6883 | 45.5379 | 99.99802 | 0.0384 | 2.645 | 45.6178 | 99.9954 | 0.0383 | 2.7883 | 45.8151 | 99.99869
0.04 | 2.675 | 46.115 | 99.99805 | 0.04 | 2.8016 | 45.9013 | 99.9976 | 0.04 | 2.7217 | 45.7886 | 99.98755 | 0.04 | 2.7066 | 45.4521 | 99.98548 | 0.04 | 2.69 | 45.5377 | 99.99758 | 0.04 | 2.6466 | 45.6174 | 99.99452 | 0.04 | 2.79 | 45.815 | 99.99847
0.0417 | 2.6767 | 46.1149 | 99.99783 | 0.0417 | 2.8033 | 45.9011 | 99.99717 | 0.0416 | 2.7233 | 45.788 | 99.98624 | 0.0416 | 2.7082 | 45.4513 | 99.98372 | 0.0416 | 2.6916 | 45.5375 | 99.99715 | 0.0417 | 2.6483 | 45.617 | 99.99364 | 0.0416 | 2.7916 | 45.8149 | 99.99825
0.0433 | 2.6783 | 46.1147 | 99.9974 | 0.0433 | 2.8049 | 45.9009 | 99.99673 | 0.0433 | 2.725 | 45.7872 | 99.9845 | 0.0433 | 2.7099 | 45.4505 | 99.98196 | 0.0433 | 2.6933 | 45.5372 | 99.99649 | 0.0434 | 2.65 | 45.6165 | 99.99255 | 0.0433 | 2.7933 | 45.8147 | 99.99782
0.045 | 2.68 | 46.1145 | 99.99696 | 0.045 | 2.8066 | 45.9007 | 99.9963 | 0.045 | 2.7267 | 45.7865 | 99.98297 | 0.045 | 2.7116 | 45.4496 | 99.97998 | 0.045 | 2.695 | 45.537 | 99.99605 | 0.045 | 2.6516 | 45.616 | 99.99145 | 0.045 | 2.795 | 45.8145 | 99.99738
0.0467 | 2.6817 | 46.1143 | 99.99653 | 0.0467 | 2.8083 | 45.9004 | 99.99564 | 0.0466 | 2.7283 | 45.7857 | 99.98122 | 0.0466 | 2.7132 | 45.4487 | 99.978 | 0.0466 | 2.6966 | 45.5366 | 99.99517 | 0.0467 | 2.6533 | 45.6154 | 99.99014 | 0.0466 | 2.7966 | 45.8143 | 99.99694
0.0483 | 2.6833 | 46.1141 | 99.9961 | 0.0483 | 2.8099 | 45.9002 | 99.99521 | 0.0483 | 2.73 | 45.7848 | 99.97926 | 0.0483 | 2.7149 | 45.4477 | 99.9758 | 0.0483 | 2.6983 | 45.5363 | 99.99451 | 0.0484 | 2.655 | 45.6147 | 99.9886 | 0.0483 | 2.7983 | 45.8141 | 99.99651
0.05 | 2.685 | 46.1139 | 99.99566 | 0.05 | 2.8116 | 45.8999 | 99.99455 | 0.05 | 2.7317 | 45.7839 | 99.97729 | 0.05 | 2.7166 | 45.4466 | 99.97338 | 0.05 | 2.7 | 45.5359 | 99.99363 | 0.05 | 2.6566 | 45.614 | 99.98707 | 0.05 | 2.8 | 45.8139 | 99.99607
0.0517 | 2.6867 | 46.1136 | 99.99501 | 0.0516 | 2.8132 | 45.8995 | 99.99368 | 0.0516 | 2.7333 | 45.7829 | 99.97511 | 0.0516 | 2.7182 | 45.4455 | 99.97096 | 0.0516 | 2.7016 | 45.5355 | 99.99275 | 0.0517 | 2.6583 | 45.6133 | 99.98553 | 0.0517 | 2.8017 | 45.8136 | 99.99542
0.0533 | 2.6883 | 46.1133 | 99.99436 | 0.0533 | 2.8149 | 45.8992 | 99.99303 | 0.0533 | 2.735 | 45.7819 | 99.97292 | 0.0533 | 2.7199 | 45.4444 | 99.96854 | 0.0533 | 2.7033 | 45.535 | 99.99166 | 0.0534 | 2.66 | 45.6124 | 99.98356 | 0.0533 | 2.8033 | 45.8133 | 99.99476
0.055 | 2.69 | 46.113 | 99.99371 | 0.055 | 2.8166 | 45.8988 | 99.99216 | 0.055 | 2.7367 | 45.7808 | 99.97052 | 0.055 | 2.7216 | 45.4432 | 99.9659 | 0.055 | 2.705 | 45.5345 | 99.99056 | 0.055 | 2.6616 | 45.6116 | 99.98181 | 0.055 | 2.805 | 45.813 | 99.99411
0.0567 | 2.6917 | 46.1127 | 99.99306 | 0.0566 | 2.8182 | 45.8984 | 99.99129 | 0.0566 | 2.7383 | 45.7796 | 99.9679 | 0.0566 | 2.7232 | 45.4419 | 99.96304 | 0.0566 | 2.7066 | 45.5339 | 99.98924 | 0.0567 | 2.6633 | 45.6106 | 99.97961 | 0.0567 | 2.8067 | 45.8126 | 99.99323
0.0583 | 2.6933 | 46.1123 | 99.99219 | 0.0583 | 2.8199 | 45.898 | 99.99041 | 0.0583 | 2.74 | 45.7785 | 99.9655 | 0.0583 | 2.7249 | 45.4405 | 99.95996 | 0.0583 | 2.7083 | 45.5332 | 99.9877 | 0.0584 | 2.665 | 45.6096 | 99.97742 | 0.0583 | 2.8083 | 45.8122 | 99.99236
0.06 | 2.695 | 46.1119 | 99.99133 | 0.06 | 2.8216 | 45.8975 | 99.98933 | 0.06 | 2.7417 | 45.7772 | 99.96266 | 0.06 | 2.7266 | 45.4392 | 99.9571 | 0.06 | 2.71 | 45.5326 | 99.98639 | 0.06 | 2.6666 | 45.6086 | 99.97523 | 0.06 | 2.81 | 45.8118 | 99.99149
0.0617 | 2.6967 | 46.1115 | 99.99046 | 0.0616 | 2.8232 | 45.897 | 99.98824 | 0.0616 | 2.7433 | 45.7759 | 99.95982 | 0.0616 | 2.7282 | 45.4377 | 99.9538 | 0.0616 | 2.7116 | 45.5318 | 99.98463 | 0.0617 | 2.6683 | 45.6074 | 99.9726 | 0.0617 | 2.8117 | 45.8114 | 99.99061
0.0633 | 2.6983 | 46.111 | 99.98937 | 0.0633 | 2.8249 | 45.8964 | 99.98693 | 0.0633 | 2.745 | 45.7746 | 99.95698 | 0.0633 | 2.7299 | 45.4362 | 99.9505 | 0.0633 | 2.7133 | 45.531 | 99.98287 | 0.0634 | 2.67 | 45.6063 | 99.97019 | 0.0633 | 2.8133 | 45.8109 | 99.98952
0.065 | 2.7 | 46.1106 | 99.98851 | 0.065 | 2.8266 | 45.8959 | 99.98584 | 0.065 | 2.7467 | 45.7732 | 99.95392 | 0.065 | 2.7316 | 45.4347 | 99.9472 | 0.065 | 2.715 | 45.5302 | 99.98112 | 0.065 | 2.6716 | 45.605 | 99.96734 | 0.065 | 2.815 | 45.8103 | 99.98821
0.0667 | 2.7017 | 46.1101 | 99.98742 | 0.0666 | 2.8282 | 45.8952 | 99.98431 | 0.0666 | 2.7483 | 45.7717 | 99.95065 | 0.0667 | 2.7333 | 45.4331 | 99.94369 | 0.0666 | 2.7166 | 45.5293 | 99.97914 | 0.0667 | 2.6733 | 45.6037 | 99.96449 | 0.0666 | 2.8166 | 45.8097 | 99.9869
0.0683 | 2.7033 | 46.1095 | 99.98612 | 0.0683 | 2.8299 | 45.8946 | 99.98301 | 0.0683 | 2.75 | 45.7703 | 99.94759 | 0.0683 | 2.7349 | 45.4315 | 99.94017 | 0.0683 | 2.7183 | 45.5283 | 99.97694 | 0.0684 | 2.675 | 45.6024 | 99.96164 | 0.0683 | 2.8183 | 45.8091 | 99.98559
0.07 | 2.705 | 46.1089 | 99.98482 | 0.07 | 2.8316 | 45.8939 | 99.98148 | 0.07 | 2.7517 | 45.7687 | 99.9441 | 0.07 | 2.7366 | 45.4298 | 99.93643 | 0.0699 | 2.7199 | 45.5273 | 99.97475 | 0.07 | 2.6766 | 45.601 | 99.95857 | 0.07 | 2.82 | 45.8084 | 99.98407
0.0717 | 2.7067 | 46.1083 | 99.98352 | 0.0717 | 2.8333 | 45.8932 | 99.97996 | 0.0716 | 2.7533 | 45.7671 | 99.9406 | 0.0717 | 2.7383 | 45.428 | 99.93247 | 0.0716 | 2.7216 | 45.5262 | 99.97233 | 0.0717 | 2.6783 | 45.5995 | 99.95528 | 0.0717 | 2.8217 | 45.8077 | 99.98254
0.0733 | 2.7083 | 46.1077 | 99.98222 | 0.0733 | 2.8349 | 45.8924 | 99.97821 | 0.0733 | 2.755 | 45.7655 | 99.93711 | 0.0733 | 2.7399 | 45.4262 | 99.92851 | 0.0733 | 2.7233 | 45.5251 | 99.96992 | 0.0734 | 2.68 | 45.5979 | 99.95178 | 0.0733 | 2.8233 | 45.807 | 99.98101
0.075 | 2.71 | 46.107 | 99.9807 | 0.075 | 2.8366 | 45.8916 | 99.97647 | 0.075 | 2.7567 | 45.7638 | 99.9334 | 0.0733 | 2.7399 | 45.4262 | 99.92851 | 0.075 | 2.725 | 45.5239 | 99.96728 | 0.075 | 2.6816 | 45.5963 | 99.94827 | 0.075 | 2.825 | 45.8061 | 99.97905
0.0767 | 2.7117 | 46.1062 | 99.97897 | 0.0766 | 2.8382 | 45.8907 | 99.97451 | 0.0766 | 2.7583 | 45.7621 | 99.92969 | 0.0766 | 2.7432 | 45.4226 | 99.92059 | 0.0766 | 2.7266 | 45.5226 | 99.96443 | 0.0767 | 2.6833 | 45.5947 | 99.94476 | 0.0766 | 2.8266 | 45.8053 | 99.9773
0.0783 | 2.7133 | 46.1055 | 99.97745 | 0.0783 | 2.8399 | 45.8898 | 99.97255 | 0.0783 | 2.76 | 45.7603 | 99.92575 | 0.0783 | 2.7449 | 45.4207 | 99.91641 | 0.0783 | 2.7283 | 45.5213 | 99.96157 | 0.0784 | 2.685 | 45.593 | 99.94103 | 0.0783 | 2.8283 | 45.8044 | 99.97534
0.08 | 2.715 | 46.1047 | 99.97571 | 0.08 | 2.8416 | 45.8889 | 99.97059 | 0.08 | 2.7617 | 45.7585 | 99.92182 | 0.08 | 2.7466 | 45.4187 | 99.91201 | 0.08 | 2.73 | 45.52 | 99.95872 | 0.0801 | 2.6867 | 45.5912 | 99.93709 | 0.08 | 2.83 | 45.8034 | 99.97315
0.0817 | 2.7167 | 46.1038 | 99.97376 | 0.0817 | 2.8433 | 45.8879 | 99.96841 | 0.0816 | 2.7633 | 45.7567 | 99.91789 | 0.0816 | 2.7482 | 45.4167 | 99.90761 | 0.0816 | 2.7316 | 45.5186 | 99.95564 | 0.0817 | 2.6883 | 45.5894 | 99.93314 | 0.0816 | 2.8316 | 45.8024 | 99.97097
0.0833 | 2.7183 | 46.1029 | 99.97181 | 0.0833 | 2.8449 | 45.8869 | 99.96623 | 0.0833 | 2.765 | 45.7548 | 99.91374 | 0.0833 | 2.7499 | 45.4147 | 99.90321 | 0.0833 | 2.7333 | 45.5171 | 99.95235 | 0.0834 | 2.69 | 45.5876 | 99.9292 | 0.0833 | 2.8333 | 45.8013 | 99.96857
0.085 | 2.72 | 46.102 | 99.96986 | 0.085 | 2.8466 | 45.8858 | 99.96384 | 0.085 | 2.7667 | 45.7529 | 99.9096 | 0.085 | 2.7516 | 45.4126 | 99.89859 | 0.085 | 2.735 | 45.5156 | 99.94905 | 0.0851 | 2.6917 | 45.5857 | 99.92503 | 0.085 | 2.835 | 45.8002 | 99.96617
0.0867 | 2.7217 | 46.1011 | 99.96791 | 0.0866 | 2.8482 | 45.8847 | 99.96144 | 0.0866 | 2.7683 | 45.751 | 99.90545 | 0.0866 | 2.7532 | 45.4105 | 99.89397 | 0.0866 | 2.7366 | 45.514 | 99.94554 | 0.0867 | 2.6933 | 45.5837 | 99.92065 | 0.0866 | 2.8366 | 45.7991 | 99.96377
0.0883 | 2.7233 | 46.1001 | 99.96574 | 0.0883 | 2.8499 | 45.8835 | 99.95883 | 0.0883 | 2.77 | 45.749 | 99.90108 | 0.0883 | 2.7549 | 45.4084 | 99.88935 | 0.0883 | 2.7383 | 45.5123 | 99.94181 | 0.0867 | 2.6933 | 45.5837 | 99.92065 | 0.0883 | 2.8383 | 45.7979 | 99.96115
0.09 | 2.725 | 46.099 | 99.96335 | 0.09 | 2.8516 | 45.8824 | 99.95643 | 0.09 | 2.7717 | 45.747 | 99.89671 | 0.09 | 2.7566 | 45.4062 | 99.88451 | 0.09 | 2.74 | 45.5107 | 99.93829 | 0.09 | 2.6966 | 45.5796 | 99.91166 | 0.09 | 2.84 | 45.7966 | 99.95831
0.0917 | 2.7267 | 46.098 | 99.96118 | 0.0916 | 2.8532 | 45.8811 | 99.9536 | 0.0916 | 2.7733 | 45.7449 | 99.89213 | 0.0916 | 2.7582 | 45.404 | 99.87967 | 0.0916 | 2.7416 | 45.509 | 99.93456 | 0.0917 | 2.6983 | 45.5775 | 99.90706 | 0.0917 | 2.8417 | 45.7953 | 99.95547
0.0933 | 2.7283 | 46.0969 | 99.9588 | 0.0933 | 2.8549 | 45.8799 | 99.95098 | 0.0933 | 2.775 | 45.7429 | 99.88776 | 0.0933 | 2.7599 | 45.4017 | 99.87461 | 0.0933 | 2.7433 | 45.5072 | 99.93061 | 0.0934 | 2.7 | 45.5753 | 99.90224 | 0.0933 | 2.8433 | 45.794 | 99.95264
0.095 | 2.73 | 46.0957 | 99.9562 | 0.095 | 2.8566 | 45.8786 | 99.94815 | 0.095 | 2.7767 | 45.7407 | 99.88295 | 0.095 | 2.7616 | 45.3995 | 99.86977 | 0.095 | 2.745 | 45.5054 | 99.92666 | 0.095 | 2.7016 | 45.5731 | 99.89741 | 0.095 | 2.845 | 45.7926 | 99.94958
0.0967 | 2.7317 | 46.0946 | 99.95381 | 0.0966 | 2.8582 | 45.8772 | 99.9451 | 0.0966 | 2.7783 | 45.7386 | 99.87837 | 0.0966 | 2.7632 | 45.3972 | 99.86471 | 0.0966 | 2.7466 | 45.5035 | 99.92248 | 0.0967 | 2.7033 | 45.5709 | 99.89259 | 0.0967 | 2.8467 | 45.7911 | 99.94631
0.0983 | 2.7333 | 46.0934 | 99.95121 | 0.0983 | 2.8599 | 45.8759 | 99.94227 | 0.0983 | 2.78 | 45.7364 | 99.87357 | 0.0983 | 2.7649 | 45.3948 | 99.85943 | 0.0983 | 2.7483 | 45.5016 | 99.91831 | 0.0984 | 2.705 | 45.5686 | 99.88755 | 0.0983 | 2.8483 | 45.7897 | 99.94325
0.1 | 2.735 | 46.0921 | 99.94839 | 0.1 | 2.8616 | 45.8745 | 99.93922 | 0.1 | 2.7817 | 45.7341 | 99.86854 | 0.1 | 2.7666 | 45.3925 | 99.85437 | 0.1 | 2.75 | 45.4997 | 99.91414 | 0.1 | 2.7066 | 45.5663 | 99.88251 | 0.1 | 2.85 | 45.7882 | 99.93998
0.1017 | 2.7367 | 46.0908 | 99.94557 | 0.1016 | 2.8632 | 45.873 | 99.93595 | 0.1016 | 2.7833 | 45.7319 | 99.86374 | 0.1017 | 2.7683 | 45.3901 | 99.84909 | 0.1016 | 2.7516 | 45.4977 | 99.90975 | 0.1017 | 2.7083 | 45.564 | 99.87747 | 0.1017 | 2.8517 | 45.7866 | 99.93648
0.1033 | 2.7383 | 46.0895 | 99.94275 | 0.1033 | 2.8649 | 45.8715 | 99.93268 | 0.1033 | 2.785 | 45.7297 | 99.85893 | 0.1033 | 2.7699 | 45.3877 | 99.84381 | 0.1033 | 2.7533 | 45.4957 | 99.90536 | 0.1034 | 2.71 | 45.5615 | 99.87199 | 0.1033 | 2.8533 | 45.785 | 99.93299
0.105 | 2.74 | 46.0882 | 99.93993 | 0.105 | 2.8666 | 45.87 | 99.92942 | 0.105 | 2.7867 | 45.7273 | 99.85369 | 0.105 | 2.7716 | 45.3853 | 99.83853 | 0.105 | 2.755 | 45.4936 | 99.90074 | 0.105 | 2.7116 | 45.5591 | 99.86672 | 0.105 | 2.855 | 45.7833 | 99.92928
0.1067 | 2.7417 | 46.0868 | 99.9369 | 0.1067 | 2.8683 | 45.8685 | 99.92615 | 0.1066 | 2.7883 | 45.725 | 99.84867 | 0.1067 | 2.7733 | 45.3828 | 99.83304 | 0.1066 | 2.7566 | 45.4915 | 99.89613 | 0.1067 | 2.7133 | 45.5566 | 99.86124 | 0.1067 | 2.8567 | 45.7817 | 99.92579
0.1083 | 2.7433 | 46.0855 | 99.93408 | 0.1083 | 2.8699 | 45.8669 | 99.92266 | 0.1083 | 2.79 | 45.7227 | 99.84365 | 0.1083 | 2.7749 | 45.3803 | 99.82754 | 0.1083 | 2.7583 | 45.4894 | 99.89152 | 0.1084 | 2.715 | 45.554 | 99.85555 | 0.1083 | 2.8583 | 45.78 | 99.92208
0.11 | 2.745 | 46.084 | 99.93083 | 0.11 | 2.8716 | 45.8653 | 99.91918 | 0.11 | 2.7917 | 45.7203 | 99.83841 | 0.11 | 2.7766 | 45.3778 | 99.82204 | 0.1099 | 2.7599 | 45.4872 | 99.88669 | 0.11 | 2.7166 | 45.5515 | 99.85007 | 0.11 | 2.86 | 45.7782 | 99.91815
0.1117 | 2.7467 | 46.0826 | 99.92779 | 0.1116 | 2.8732 | 45.8637 | 99.91569 | 0.1116 | 2.7933 | 45.7179 | 99.83317 | 0.1116 | 2.7782 | 45.3753 | 99.81654 | 0.1116 | 2.7616 | 45.485 | 99.88186 | 0.1117 | 2.7183 | 45.5488 | 99.84415 | 0.1116 | 2.8616 | 45.7764 | 99.91422
0.1133 | 2.7483 | 46.0811 | 99.92454 | 0.1133 | 2.8749 | 45.8621 | 99.91221 | 0.1133 | 2.795 | 45.7154 | 99.82771 | 0.1133 | 2.7799 | 45.3727 | 99.81082 | 0.1133 | 2.7633 | 45.4828 | 99.87703 | 0.1134 | 2.72 | 45.5462 | 99.83845 | 0.1133 | 2.8633 | 45.7746 | 99.91029
0.115 | 2.75 | 46.0796 | 99.92129 | 0.115 | 2.8766 | 45.8604 | 99.9085 | 0.115 | 2.7967 | 45.7129 | 99.82225 | 0.115 | 2.7816 | 45.3701 | 99.8051 | 0.115 | 2.765 | 45.4805 | 99.87198 | 0.115 | 2.7216 | 45.5435 | 99.83253 | 0.115 | 2.865 | 45.7727 | 99.90615
0.1167 | 2.7517 | 46.0781 | 99.91803 | 0.1166 | 2.8782 | 45.8587 | 99.9048 | 0.1166 | 2.7983 | 45.7105 | 99.81701 | 0.1166 | 2.7832 | 45.3675 | 99.79938 | 0.1166 | 2.7666 | 45.4782 | 99.86693 | 0.1167 | 2.7233 | 45.5407 | 99.82639 | 0.1166 | 2.8666 | 45.7709 | 99.90222
0.1183 | 2.7533 | 46.0765 | 99.91456 | 0.1183 | 2.8799 | 45.8569 | 99.90088 | 0.1183 | 2.8 | 45.7079 | 99.81133 | 0.1183 | 2.7849 | 45.3648 | 99.79344 | 0.1183 | 2.7683 | 45.4759 | 99.86188 | 0.1184 | 2.725 | 45.538 | 99.82047 | 0.1183 | 2.8683 | 45.7689 | 99.89785
0.12 | 2.755 | 46.0749 | 99.91109 | 0.12 | 2.8816 | 45.8552 | 99.89717 | 0.12 | 2.8017 | 45.7054 | 99.80587 | 0.12 | 2.7866 | 45.3621 | 99.7875 | 0.12 | 2.77 | 45.4735 | 99.85661 | 0.12 | 2.7266 | 45.5352 | 99.81434 | 0.12 | 2.87 | 45.767 | 99.8937
0.1217 | 2.7567 | 46.0733 | 99.90762 | 0.1216 | 2.8832 | 45.8534 | 99.89325 | 0.1216 | 2.8033 | 45.7028 | 99.80019 | 0.1216 | 2.7882 | 45.3594 | 99.78156 | 0.1216 | 2.7716 | 45.4712 | 99.85156 | 0.1217 | 2.7283 | 45.5323 | 99.80798 | 0.1217 | 2.8717 | 45.765 | 99.88934
0.1233 | 2.7583 | 46.0717 | 99.90415 | 0.1233 | 2.8849 | 45.8516 | 99.88933 | 0.1233 | 2.805 | 45.7001 | 99.7943 | 0.1233 | 2.7899 | 45.3567 | 99.77562 | 0.1233 | 2.7733 | 45.4688 | 99.84628 | 0.1234 | 2.73 | 45.5294 | 99.80162 | 0.1233 | 2.8733 | 45.763 | 99.88497
0.125 | 2.76 | 46.0701 | 99.90069 | 0.125 | 2.8866 | 45.8498 | 99.88541 | 0.125 | 2.8067 | 45.6975 | 99.78862 | 0.125 | 2.7916 | 45.354 | 99.76968 | 0.125 | 2.775 | 45.4663 | 99.8408 | 0.1251 | 2.7317 | 45.5265 | 99.79526 | 0.125 | 2.875 | 45.761 | 99.88061
0.1267 | 2.7617 | 46.0684 | 99.897 | 0.1267 | 2.8883 | 45.8479 | 99.88127 | 0.1266 | 2.8083 | 45.6949 | 99.78294 | 0.1266 | 2.7932 | 45.3512 | 99.76352 | 0.1266 | 2.7766 | 45.4639 | 99.83552 | 0.1267 | 2.7333 | 45.5235 | 99.78869 | 0.1267 | 2.8767 | 45.7589 | 99.87603
0.1283 | 2.7633 | 46.0667 | 99.89331 | 0.1283 | 2.8899 | 45.846 | 99.87713 | 0.1283 | 2.81 | 45.6922 | 99.77705 | 0.1283 | 2.7949 | 45.3484 | 99.75736 | 0.1283 | 2.7783 | 45.4614 | 99.83004 | 0.1284 | 2.735 | 45.5205 | 99.78211 | 0.1283 | 2.8783 | 45.7568 | 99.87144
0.13 | 2.765 | 46.065 | 99.88963 | 0.13 | 2.8916 | 45.8441 | 99.87299 | 0.13 | 2.8117 | 45.6895 | 99.77115 | 0.13 | 2.7966 | 45.3456 | 99.7512 | 0.13 | 2.78 | 45.4589 | 99.82455 | 0.1301 | 2.7367 | 45.5175 | 99.77554 | 0.13 | 2.88 | 45.7547 | 99.86686
0.1317 | 2.7667 | 46.0633 | 99.88594 | 0.1317 | 2.8933 | 45.8422 | 99.86885 | 0.1317 | 2.8134 | 45.6867 | 99.76504 | 0.1316 | 2.7982 | 45.3427 | 99.74482 | 0.1316 | 2.7816 | 45.4563 | 99.81884 | 0.1317 | 2.7383 | 45.5144 | 99.76874 | 0.1317 | 2.8817 | 45.7526 | 99.86227
0.1333 | 2.7683 | 46.0615 | 99.88204 | 0.1333 | 2.8949 | 45.8403 | 99.86471 | 0.1333 | 2.815 | 45.6839 | 99.75892 | 0.1333 | 2.7999 | 45.3398 | 99.73844 | 0.1333 | 2.7833 | 45.4537 | 99.81313 | 0.1334 | 2.74 | 45.5113 | 99.76195 | 0.1333 | 2.8833 | 45.7504 | 99.85747
0.135 | 2.77 | 46.0598 | 99.87835 | 0.135 | 2.8966 | 45.8383 | 99.86036 | 0.135 | 2.8167 | 45.6811 | 99.75281 | 0.135 | 2.8016 | 45.3369 | 99.73206 | 0.135 | 2.785 | 45.4512 | 99.80764 | 0.1351 | 2.7417 | 45.5081 | 99.75493 | 0.135 | 2.885 | 45.7482 | 99.85267
0.1367 | 2.7717 | 46.058 | 99.87445 | 0.1366 | 2.8982 | 45.8363 | 99.856 | 0.1366 | 2.8183 | 45.6782 | 99.74647 | 0.1366 | 2.8032 | 45.334 | 99.72569 | 0.1366 | 2.7866 | 45.4486 | 99.80193 | 0.1367 | 2.7433 | 45.5049 | 99.74792 | 0.1367 | 2.8867 | 45.746 | 99.84787
0.1383 | 2.7733 | 46.0562 | 99.87054 | 0.1383 | 2.8999 | 45.8343 | 99.85164 | 0.1383 | 2.82 | 45.6754 | 99.74036 | 0.1383 | 2.8049 | 45.331 | 99.71909 | 0.1383 | 2.7883 | 45.4459 | 99.796 | 0.1384 | 2.745 | 45.5018 | 99.74112 | 0.1383 | 2.8883 | 45.7438 | 99.84307
0.14 | 2.775 | 46.0544 | 99.86664 | 0.14 | 2.9016 | 45.8323 | 99.84728 | 0.14 | 2.8217 | 45.6725 | 99.73403 | 0.14 | 2.8066 | 45.3281 | 99.71271 | 0.14 | 2.79 | 45.4433 | 99.79029 | 0.14 | 2.7466 | 45.4984 | 99.73367 | 0.14 | 2.89 | 45.7415 | 99.83805
0.1417 | 2.7767 | 46.0525 | 99.86252 | 0.1416 | 2.9032 | 45.8302 | 99.84271 | 0.1416 | 2.8233 | 45.6696 | 99.7277 | 0.1416 | 2.8082 | 45.3251 | 99.70611 | 0.1416 | 2.7916 | 45.4406 | 99.78436 | 0.1417 | 2.7483 | 45.4951 | 99.72644 | 0.1417 | 2.8917 | 45.7392 | 99.83303
0.1433 | 2.7783 | 46.0507 | 99.85862 | 0.1433 | 2.9049 | 45.8281 | 99.83813 | 0.1433 | 2.825 | 45.6666 | 99.72114 | 0.1433 | 2.8099 | 45.3221 | 99.69951 | 0.1433 | 2.7933 | 45.4378 | 99.77821 | 0.1434 | 2.75 | 45.4918 | 99.7192 | 0.1433 | 2.8933 | 45.7369 | 99.82801
0.145 | 2.78 | 46.0488 | 99.8545 | 0.145 | 2.9066 | 45.826 | 99.83356 | 0.145 | 2.8267 | 45.6636 | 99.71459 | 0.145 | 2.8116 | 45.319 | 99.69269 | 0.145 | 2.795 | 45.4351 | 99.77228 | 0.145 | 2.7516 | 45.4884 | 99.71175 | 0.145 | 2.895 | 45.7346 | 99.82299
0.1467 | 2.7817 | 46.0469 | 99.85038 | 0.1466 | 2.9082 | 45.8239 | 99.82898 | 0.1466 | 2.8283 | 45.6606 | 99.70804 | 0.1467 | 2.8133 | 45.3159 | 99.68587 | 0.1466 | 2.7966 | 45.4323 | 99.76613 | 0.1467 | 2.7533 | 45.485 | 99.7043 | 0.1467 | 2.8967 | 45.7322 | 99.81775
0.1483 | 2.7833 | 46.045 | 99.84626 | 0.1483 | 2.9099 | 45.8217 | 99.82419 | 0.1483 | 2.83 | 45.6576 | 99.70149 | 0.1483 | 2.8149 | 45.3128 | 99.67905 | 0.1483 | 2.7983 | 45.4295 | 99.75998 | 0.1484 | 2.755 | 45.4815 | 99.69662 | 0.1483 | 2.8983 | 45.7298 | 99.81251
0.15 | 2.785 | 46.0431 | 99.84214 | 0.15 | 2.9116 | 45.8196 | 99.81962 | 0.15 | 2.8317 | 45.6545 | 99.69472 | 0.15 | 2.8166 | 45.3097 | 99.67223 | 0.15 | 2.8 | 45.4267 | 99.75384 | 0.15 | 2.7566 | 45.4781 | 99.68917 | 0.15 | 2.9 | 45.7274 | 99.80727
0.1517 | 2.7867 | 46.0411 | 99.8378 | 0.1517 | 2.9133 | 45.8174 | 99.81482 | 0.1516 | 2.8333 | 45.6514 | 99.68795 | 0.1517 | 2.8183 | 45.3065 | 99.66519 | 0.1516 | 2.8016 | 45.4238 | 99.74747 | 0.1517 | 2.7583 | 45.4745 | 99.68128 | 0.1517 | 2.9017 | 45.725 | 99.80203
0.1533 | 2.7883 | 46.0392 | 99.83368 | 0.1533 | 2.9149 | 45.8152 | 99.81003 | 0.1533 | 2.835 | 45.6483 | 99.68118 | 0.1533 | 2.8199 | 45.3033 | 99.65815 | 0.1533 | 2.8033 | 45.421 | 99.74132 | 0.1534 | 2.76 | 45.4709 | 99.67339 | 0.1533 | 2.9033 | 45.7225 | 99.79658
0.155 | 2.79 | 46.0372 | 99.82934 | 0.155 | 2.9166 | 45.8129 | 99.80502 | 0.155 | 2.8367 | 45.6451 | 99.6742 | 0.155 | 2.8216 | 45.3001 | 99.65111 | 0.1549 | 2.8049 | 45.4181 | 99.73495 | 0.155 | 2.7616 | 45.4673 | 99.6655 | 0.155 | 2.905 | 45.7201 | 99.79134
0.1567 | 2.7917 | 46.0352 | 99.82501 | 0.1567 | 2.9183 | 45.8107 | 99.80023 | 0.1566 | 2.8383 | 45.6419 | 99.66721 | 0.1566 | 2.8232 | 45.2969 | 99.64407 | 0.1566 | 2.8066 | 45.4151 | 99.72836 | 0.1567 | 2.7633 | 45.4637 | 99.65761 | 0.1566 | 2.9066 | 45.7175 | 99.78566
0.1583 | 2.7933 | 46.0332 | 99.82067 | 0.1583 | 2.9199 | 45.8084 | 99.79522 | 0.1583 | 2.84 | 45.6387 | 99.66022 | 0.1583 | 2.8249 | 45.2936 | 99.63681 | 0.1583 | 2.8083 | 45.4122 | 99.722 | 0.1584 | 2.765 | 45.46 | 99.6495 | 0.1583 | 2.9083 | 45.715 | 99.78021
0.16 | 2.795 | 46.0312 | 99.81633 | 0.16 | 2.9216 | 45.8061 | 99.79021 | 0.16 | 2.8417 | 45.6354 | 99.65301 | 0.16 | 2.8266 | 45.2903 | 99.62955 | 0.16 | 2.81 | 45.4092 | 99.71541 | 0.16 | 2.7666 | 45.4563 | 99.64138 | 0.16 | 2.91 | 45.7125 | 99.77475
0.1617 | 2.7967 | 46.0291 | 99.81178 | 0.1617 | 2.9233 | 45.8038 | 99.7852 | 0.1616 | 2.8433 | 45.6321 | 99.64581 | 0.1616 | 2.8282 | 45.287 | 99.62229 | 0.1616 | 2.8116 | 45.4062 | 99.70882 | 0.1617 | 2.7683 | 45.4524 | 99.63284 | 0.1616 | 2.9116 | 45.7099 | 99.76907
0.1633 | 2.7983 | 46.027 | 99.80722 | 0.1633 | 2.9249 | 45.8015 | 99.78019 | 0.1633 | 2.845 | 45.6288 | 99.6386 | 0.1633 | 2.8299 | 45.2836 | 99.61482 | 0.1633 | 2.8133 | 45.4032 | 99.70223 | 0.1634 | 2.77 | 45.4486 | 99.62451 | 0.1633 | 2.9133 | 45.7073 | 99.7634
0.165 | 2.8 | 46.0249 | 99.80267 | 0.165 | 2.9266 | 45.7991 | 99.77496 | 0.165 | 2.8467 | 45.6254 | 99.63118 | 0.165 | 2.8316 | 45.2803 | 99.60756 | 0.165 | 2.815 | 45.4001 | 99.69542 | 0.165 | 2.7716 | 45.4448 | 99.61618 | 0.165 | 2.915 | 45.7046 | 99.75751
0.1667 | 2.8017 | 46.0228 | 99.79812 | 0.1667 | 2.9283 | 45.7967 | 99.76973 | 0.1666 | 2.8483 | 45.6221 | 99.62397 | 0.1666 | 2.8332 | 45.2769 | 99.60008 | 0.1666 | 2.8166 | 45.397 | 99.68862 | 0.1667 | 2.7733 | 45.4409 | 99.60763 | 0.1667 | 2.9167 | 45.702 | 99.75183
0.1683 | 2.8033 | 46.0207 | 99.79356 | 0.1683 | 2.9299 | 45.7943 | 99.7645 | 0.1683 | 2.85 | 45.6186 | 99.61633 | 0.1683 | 2.8349 | 45.2734 | 99.59238 | 0.1683 | 2.8183 | 45.3939 | 99.68181 | 0.1684 | 2.775 | 45.4369 | 99.59886 | 0.1683 | 2.9183 | 45.6993 | 99.74594
0.17 | 2.805 | 46.0186 | 99.78901 | 0.17 | 2.9316 | 45.7919 | 99.75927 | 0.17 | 2.8517 | 45.6151 | 99.60868 | 0.17 | 2.8366 | 45.2699 | 99.58468 | 0.17 | 2.82 | 45.3907 | 99.67478 | 0.17 | 2.7766 | 45.433 | 99.59031 | 0.17 | 2.92 | 45.6965 | 99.73983
0.1717 | 2.8067 | 46.0164 | 99.78424 | 0.1716 | 2.9332 | 45.7894 | 99.75383 | 0.1716 | 2.8533 | 45.6116 | 99.60104 | 0.1716 | 2.8382 | 45.2664 | 99.57698 | 0.1716 | 2.8216 | 45.3876 | 99.66798 | 0.1717 | 2.7783 | 45.4289 | 99.58132 | 0.1717 | 2.9217 | 45.6938 | 99.73393
0.1733 | 2.8083 | 46.0142 | 99.77947 | 0.1733 | 2.9349 | 45.787 | 99.7486 | 0.1733 | 2.855 | 45.6081 | 99.5934 | 0.1733 | 2.8399 | 45.2629 | 99.56928 | 0.1733 | 2.8233 | 45.3844 | 99.66095 | 0.1734 | 2.78 | 45.4249 | 99.57255 | 0.1733 | 2.9233 | 45.691 | 99.72782
0.175 | 2.81 | 46.0121 | 99.77491 | 0.175 | 2.9366 | 45.7845 | 99.74315 | 0.175 | 2.8567 | 45.6046 | 99.58576 | 0.175 | 2.8416 | 45.2594 | 99.56158 | 0.175 | 2.825 | 45.3812 | 99.65392 | 0.175 | 2.7816 | 45.4208 | 99.56357 | 0.175 | 2.925 | 45.6883 | 99.72193
0.1767 | 2.8117 | 46.0098 | 99.76993 | 0.1766 | 2.9382 | 45.782 | 99.7377 | 0.1767 | 2.8584 | 45.6009 | 99.57768 | 0.1766 | 2.8432 | 45.2558 | 99.55366 | 0.1766 | 2.8266 | 45.378 | 99.64689 | 0.1767 | 2.7833 | 45.4166 | 99.55436 | 0.1766 | 2.9266 | 45.6855 | 99.71582
0.1783 | 2.8133 | 46.0076 | 99.76516 | 0.1783 | 2.9399 | 45.7794 | 99.73204 | 0.1783 | 2.86 | 45.5973 | 99.56982 | 0.1783 | 2.8449 | 45.2522 | 99.54574 | 0.1783 | 2.8283 | 45.3747 | 99.63965 | 0.1784 | 2.785 | 45.4124 | 99.54515 | 0.1783 | 2.9283 | 45.6826 | 99.70949
0.18 | 2.815 | 46.0053 | 99.76017 | 0.18 | 2.9416 | 45.7768 | 99.72638 | 0.18 | 2.8617 | 45.5937 | 99.56195 | 0.18 | 2.8466 | 45.2485 | 99.5376 | 0.18 | 2.83 | 45.3714 | 99.6324 | 0.1801 | 2.7867 | 45.4081 | 99.53573 | 0.18 | 2.93 | 45.6797 | 99.70316
0.1817 | 2.8167 | 46.0031 | 99.7554 | 0.1816 | 2.9432 | 45.7743 | 99.72093 | 0.1816 | 2.8633 | 45.5899 | 99.55366 | 0.1816 | 2.8482 | 45.2449 | 99.52968 | 0.1816 | 2.8316 | 45.3681 | 99.62515 | 0.1817 | 2.7883 | 45.4039 | 99.52652 | 0.1816 | 2.9316 | 45.6768 | 99.69683
0.1833 | 2.8183 | 46.0008 | 99.75041 | 0.1833 | 2.9449 | 45.7716 | 99.71505 | 0.1833 | 2.865 | 45.5862 | 99.54558 | 0.1833 | 2.8499 | 45.2411 | 99.52132 | 0.1833 | 2.8333 | 45.3647 | 99.61769 | 0.1834 | 2.79 | 45.3995 | 99.51688 | 0.1833 | 2.9333 | 45.6739 | 99.6905
0.185 | 2.82 | 45.9985 | 99.74542 | 0.185 | 2.9466 | 45.769 | 99.70938 | 0.185 | 2.8667 | 45.5825 | 99.5375 | 0.185 | 2.8516 | 45.2374 | 99.51318 | 0.185 | 2.835 | 45.3613 | 99.61022 | 0.1851 | 2.7917 | 45.3951 | 99.50723 | 0.185 | 2.935 | 45.6709 | 99.68395
0.1867 | 2.8217 | 45.9962 | 99.74044 | 0.1867 | 2.9483 | 45.7663 | 99.7035 | 0.1866 | 2.8683 | 45.5786 | 99.52898 | 0.1867 | 2.8533 | 45.2337 | 99.50505 | 0.1866 | 2.8366 | 45.3579 | 99.60276 | 0.1867 | 2.7933 | 45.3907 | 99.49759 | 0.1867 | 2.9367 | 45.6679 | 99.6774
0.1883 | 2.8233 | 45.9938 | 99.73523 | 0.1883 | 2.9499 | 45.7636 | 99.69762 | 0.1883 | 2.87 | 45.5748 | 99.52068 | 0.1883 | 2.8549 | 45.2299 | 99.49669 | 0.1883 | 2.8383 | 45.3545 | 99.59529 | 0.1884 | 2.795 | 45.3862 | 99.48772 | 0.1883 | 2.9383 | 45.6649 | 99.67086
0.19 | 2.825 | 45.9915 | 99.73024 | 0.19 | 2.9516 | 45.7609 | 99.69174 | 0.19 | 2.8717 | 45.5709 | 99.51217 | 0.19 | 2.8566 | 45.2261 | 99.48833 | 0.19 | 2.84 | 45.3511 | 99.58782 | 0.1901 | 2.7967 | 45.3816 | 99.47764 | 0.19 | 2.94 | 45.6619 | 99.66431
0.1917 | 2.8267 | 45.9891 | 99.72504 | 0.1917 | 2.9533 | 45.7582 | 99.68586 | 0.1916 | 2.8733 | 45.567 | 99.50365 | 0.1917 | 2.8583 | 45.2222 | 99.47975 | 0.1916 | 2.8416 | 45.3475 | 99.57992 | 0.1917 | 2.7983 | 45.3771 | 99.46778 | 0.1917 | 2.9417 | 45.6588 | 99.65754
0.1933 | 2.8283 | 45.9867 | 99.71984 | 0.1933 | 2.9549 | 45.7554 | 99.67976 | 0.1933 | 2.875 | 45.563 | 99.49492 | 0.1933 | 2.8599 | 45.2183 | 99.47117 | 0.1933 | 2.8433 | 45.344 | 99.57223 | 0.1934 | 2.8 | 45.3725 | 99.45769 | 0.1933 | 2.9433 | 45.6557 | 99.65077
0.195 | 2.83 | 45.9843 | 99.71463 | 0.195 | 2.9566 | 45.7526 | 99.67366 | 0.195 | 2.8767 | 45.559 | 99.48618 | 0.195 | 2.8616 | 45.2144 | 99.46259 | 0.1949 | 2.8449 | 45.3405 | 99.56455 | 0.195 | 2.8016 | 45.3678 | 99.44739 | 0.195 | 2.945 | 45.6525 | 99.64379
0.1967 | 2.8317 | 45.9818 | 99.70921 | 0.1967 | 2.9583 | 45.7498 | 99.66756 | 0.1966 | 2.8783 | 45.555 | 99.47745 | 0.1966 | 2.8632 | 45.2104 | 99.45379 | 0.1966 | 2.8466 | 45.3369 | 99.55664 | 0.1967 | 2.8033 | 45.3631 | 99.43709 | 0.1967 | 2.9467 | 45.6494 | 99.63702
0.1983 | 2.8333 | 45.9793 | 99.70379 | 0.1983 | 2.9599 | 45.747 | 99.66146 | 0.1983 | 2.88 | 45.551 | 99.46871 | 0.1983 | 2.8649 | 45.2065 | 99.44521 | 0.1983 | 2.8483 | 45.3333 | 99.54874 | 0.1984 | 2.805 | 45.3582 | 99.42635 | 0.1983 | 2.9483 | 45.6462 | 99.63004
0.2 | 2.835 | 45.9769 | 99.69859 | 0.2 | 2.9616 | 45.7442 | 99.65536 | 0.2 | 2.8817 | 45.5468 | 99.45954 | 0.2 | 2.8666 | 45.2024 | 99.43619 | 0.2 | 2.85 | 45.3297 | 99.54083 | 0.2 | 2.8066 | 45.3534 | 99.41583 | 0.2 | 2.95 | 45.643 | 99.62305
0.2017 | 2.8367 | 45.9744 | 99.69316 | 0.2016 | 2.9632 | 45.7412 | 99.64882 | 0.2016 | 2.8833 | 45.5426 | 99.45037 | 0.2016 | 2.8682 | 45.1983 | 99.42717 | 0.2016 | 2.8516 | 45.3259 | 99.53249 | 0.2017 | 2.8083 | 45.3486 | 99.4053 | 0.2017 | 2.9517 | 45.6397 | 99.61585
0.2033 | 2.8383 | 45.9718 | 99.68753 | 0.2033 | 2.9649 | 45.7383 | 99.6425 | 0.2033 | 2.885 | 45.5384 | 99.4412 | 0.2033 | 2.8699 | 45.1942 | 99.41815 | 0.2033 | 2.8533 | 45.3223 | 99.52458 | 0.2034 | 2.81 | 45.3437 | 99.39456 | 0.2033 | 2.9533 | 45.6364 | 99.60865
0.205 | 2.84 | 45.9692 | 99.68189 | 0.205 | 2.9666 | 45.7354 | 99.63618 | 0.205 | 2.8867 | 45.5343 | 99.43224 | 0.205 | 2.8716 | 45.1901 | 99.40913 | 0.205 | 2.855 | 45.3185 | 99.51624 | 0.205 | 2.8116 | 45.3387 | 99.3836 | 0.205 | 2.955 | 45.6331 | 99.60145
0.2067 | 2.8417 | 45.9667 | 99.67647 | 0.2066 | 2.9682 | 45.7325 | 99.62987 | 0.2066 | 2.8883 | 45.53 | 99.42285 | 0.2066 | 2.8732 | 45.1859 | 99.39989 | 0.2066 | 2.8566 | 45.3148 | 99.50811 | 0.2067 | 2.8133 | 45.3337 | 99.37264 | 0.2067 | 2.9567 | 45.6298 | 99.59424
0.2083 | 2.8433 | 45.9641 | 99.67083 | 0.2083 | 2.9699 | 45.7295 | 99.62333 | 0.2083 | 2.89 | 45.5256 | 99.41325 | 0.2083 | 2.8749 | 45.1818 | 99.39088 | 0.2083 | 2.8583 | 45.311 | 99.49977 | 0.2084 | 2.815 | 45.3285 | 99.36124 | 0.2083 | 2.9583 | 45.6264 | 99.58682
0.21 | 2.845 | 45.9615 | 99.66519 | 0.21 | 2.9716 | 45.7264 | 99.61658 | 0.21 | 2.8917 | 45.5213 | 99.40386 | 0.21 | 2.8766 | 45.1775 | 99.38142 | 0.21 | 2.86 | 45.3072 | 99.49142 | 0.21 | 2.8166 | 45.3234 | 99.35006 | 0.21 | 2.96 | 45.6231 | 99.57962
0.2117 | 2.8467 | 45.9589 | 99.65955 | 0.2117 | 2.9733 | 45.7234 | 99.61004 | 0.2116 | 2.8933 | 45.5169 | 99.39425 | 0.2116 | 2.8782 | 45.1732 | 99.37196 | 0.2116 | 2.8616 | 45.3033 | 99.48286 | 0.2117 | 2.8183 | 45.3181 | 99.33845 | 0.2116 | 2.9616 | 45.6196 | 99.57198
0.2133 | 2.8483 | 45.9563 | 99.65392 | 0.2133 | 2.9749 | 45.7203 | 99.60329 | 0.2133 | 2.895 | 45.5125 | 99.38464 | 0.2133 | 2.8799 | 45.1689 | 99.3625 | 0.2133 | 2.8633 | 45.2994 | 99.47429 | 0.2134 | 2.82 | 45.313 | 99.32727 | 0.2133 | 2.9633 | 45.6161 | 99.56434
0.215 | 2.85 | 45.9536 | 99.64806 | 0.215 | 2.9766 | 45.7172 | 99.59654 | 0.215 | 2.8967 | 45.5081 | 99.37503 | 0.215 | 2.8816 | 45.1645 | 99.35282 | 0.215 | 2.865 | 45.2955 | 99.46573 | 0.215 | 2.8216 | 45.3076 | 99.31543 | 0.215 | 2.965 | 45.6126 | 99.5567
0.2167 | 2.8517 | 45.9509 | 99.64221 | 0.2167 | 2.9783 | 45.7141 | 99.58978 | 0.2167 | 2.8984 | 45.5034 | 99.36477 | 0.2166 | 2.8832 | 45.1602 | 99.34336 | 0.2166 | 2.8666 | 45.2916 | 99.45717 | 0.2167 | 2.8233 | 45.3023 | 99.30381 | 0.2166 | 2.9666 | 45.6091 | 99.54906
0.2183 | 2.8533 | 45.9482 | 99.63635 | 0.2183 | 2.9799 | 45.7109 | 99.58281 | 0.2183 | 2.9 | 45.4989 | 99.35494 | 0.2183 | 2.8849 | 45.1557 | 99.33346 | 0.2183 | 2.8683 | 45.2876 | 99.44838 | 0.2184 | 2.825 | 45.2969 | 99.29198 | 0.2183 | 2.9683 | 45.6055 | 99.54121
0.22 | 2.855 | 45.9455 | 99.6305 | 0.22 | 2.9816 | 45.7078 | 99.57606 | 0.22 | 2.9017 | 45.4944 | 99.34512 | 0.22 | 2.8866 | 45.1513 | 99.32378 | 0.22 | 2.87 | 45.2836 | 99.4396 | 0.22 | 2.8266 | 45.2914 | 99.27992 | 0.22 | 2.97 | 45.6019 | 99.53335
0.2217 | 2.8567 | 45.9427 | 99.62442 | 0.2217 | 2.9833 | 45.7046 | 99.56909 | 0.2216 | 2.9033 | 45.4897 | 99.33485 | 0.2216 | 2.8882 | 45.1468 | 99.31388 | 0.2216 | 2.8716 | 45.2795 | 99.4306 | 0.2217 | 2.8283 | 45.2858 | 99.26764 | 0.2217 | 2.9717 | 45.5983 | 99.52549
0.2233 | 2.8583 | 45.94 | 99.61857 | 0.2233 | 2.9849 | 45.7013 | 99.5619 | 0.2233 | 2.905 | 45.485 | 99.32459 | 0.2233 | 2.8899 | 45.1422 | 99.30376 | 0.2233 | 2.8733 | 45.2755 | 99.42181 | 0.2234 | 2.83 | 45.2802 | 99.25537 | 0.2233 | 2.9733 | 45.5946 | 99.51741
0.225 | 2.86 | 45.9371 | 99.61228 | 0.225 | 2.9866 | 45.698 | 99.55471 | 0.225 | 2.9067 | 45.4803 | 99.31433 | 0.225 | 2.8916 | 45.1377 | 99.29386 | 0.225 | 2.875 | 45.2714 | 99.41281 | 0.225 | 2.8316 | 45.2746 | 99.24309 | 0.225 | 2.975 | 45.5909 | 99.50934
0.2267 | 2.8617 | 45.9344 | 99.60643 | 0.2266 | 2.9882 | 45.6948 | 99.54774 | 0.2266 | 2.9083 | 45.4754 | 99.30363 | 0.2267 | 2.8933 | 45.133 | 99.28353 | 0.2266 | 2.8766 | 45.2672 | 99.40359 | 0.2267 | 2.8333 | 45.2689 | 99.2306 | 0.2266 | 2.9766 | 45.5871 | 99.50104
0.2283 | 2.8633 | 45.9315 | 99.60014 | 0.2283 | 2.9899 | 45.6915 | 99.54055 | 0.2283 | 2.91 | 45.4707 | 99.29336 | 0.2283 | 2.8949 | 45.1284 | 99.27341 | 0.2283 | 2.8783 | 45.263 | 99.39436 | 0.2284 | 2.835 | 45.2631 | 99.21789 | 0.2283 | 2.9783 | 45.5834 | 99.49297
0.23 | 2.865 | 45.9286 | 99.59385 | 0.23 | 2.9916 | 45.6881 | 99.53314 | 0.23 | 2.9117 | 45.4658 | 99.28266 | 0.23 | 2.8966 | 45.1237 | 99.26307 | 0.23 | 2.88 | 45.2588 | 99.38514 | 0.2301 | 2.8367 | 45.2572 | 99.20495 | 0.23 | 2.98 | 45.5796 | 99.48467
0.2317 | 2.8667 | 45.9257 | 99.58756 | 0.2316 | 2.9932 | 45.6847 | 99.52573 | 0.2316 | 2.9133 | 45.4609 | 99.27196 | 0.2316 | 2.8982 | 45.1189 | 99.25251 | 0.2316 | 2.8816 | 45.2545 | 99.3757 | 0.2317 | 2.8383 | 45.2513 | 99.19202 | 0.2316 | 2.9816 | 45.5758 | 99.47638
0.2333 | 2.8683 | 45.9228 | 99.58127 | 0.2333 | 2.9949 | 45.6813 | 99.51833 | 0.2333 | 2.915 | 45.4559 | 99.26104 | 0.2333 | 2.8999 | 45.1141 | 99.24195 | 0.2333 | 2.8833 | 45.2502 | 99.36625 | 0.2334 | 2.84 | 45.2454 | 99.17909 | 0.2333 | 2.9833 | 45.5718 | 99.46765
0.235 | 2.87 | 45.9199 | 99.57498 | 0.235 | 2.9966 | 45.6779 | 99.51092 | 0.235 | 2.9167 | 45.4508 | 99.24991 | 0.235 | 2.9016 | 45.1093 | 99.23139 | 0.235 | 2.885 | 45.2459 | 99.35681 | 0.2351 | 2.8417 | 45.2393 | 99.16571 | 0.235 | 2.985 | 45.568 | 99.45936
0.2367 | 2.8717 | 45.9169 | 99.56848 | 0.2367 | 2.9983 | 45.6744 | 99.50329 | 0.2366 | 2.9183 | 45.4459 | 99.23921 | 0.2366 | 2.9032 | 45.1044 | 99.22061 | 0.2366 | 2.8866 | 45.2414 | 99.34693 | 0.2367 | 2.8433 | 45.2332 | 99.15234 | 0.2366 | 2.9866 | 45.564 | 99.45063
0.2383 | 2.8733 | 45.914 | 99.56219 | 0.2383 | 2.9999 | 45.671 | 99.49589 | 0.2383 | 2.92 | 45.4408 | 99.22807 | 0.2383 | 2.9049 | 45.0995 | 99.20983 | 0.2383 | 2.8883 | 45.2371 | 99.33749 | 0.2384 | 2.845 | 45.227 | 99.13875 | 0.2383 | 2.9883 | 45.56 | 99.44189
0.24 | 2.875 | 45.911 | 99.55568 | 0.24 | 3.0016 | 45.6674 | 99.48804 | 0.24 | 2.9217 | 45.4356 | 99.21671 | 0.24 | 2.9066 | 45.0945 | 99.19883 | 0.24 | 2.89 | 45.2327 | 99.32783 | 0.24 | 2.8466 | 45.2208 | 99.12516 | 0.24 | 2.99 | 45.556 | 99.43316
0.2417 | 2.8767 | 45.908 | 99.54918 | 0.2417 | 3.0033 | 45.6638 | 99.4802 | 0.2416 | 2.9233 | 45.4304 | 99.20536 | 0.2416 | 2.9082 | 45.0896 | 99.18805 | 0.2416 | 2.8916 | 45.2282 | 99.31794 | 0.2417 | 2.8483 | 45.2146 | 99.11157 | 0.2417 | 2.9917 | 45.5519 | 99.42421
0.2433 | 2.8783 | 45.9049 | 99.54246 | 0.2433 | 3.0049 | 45.6603 | 99.47258 | 0.2433 | 2.925 | 45.4251 | 99.19379 | 0.2433 | 2.9099 | 45.0845 | 99.17684 | 0.2433 | 2.8933 | 45.2237 | 99.30806 | 0.2434 | 2.85 | 45.2081 | 99.09732 | 0.2433 | 2.9933 | 45.5478 | 99.41527
0.245 | 2.88 | 45.9019 | 99.53595 | 0.245 | 3.0066 | 45.6566 | 99.46452 | 0.245 | 2.9267 | 45.4198 | 99.18221 | 0.245 | 2.9116 | 45.0794 | 99.16562 | 0.245 | 2.895 | 45.219 | 99.29774 | 0.245 | 2.8516 | 45.2017 | 99.08329 | 0.245 | 2.995 | 45.5437 | 99.40632
0.2467 | 2.8817 | 45.8988 | 99.52923 | 0.2467 | 3.0083 | 45.653 | 99.45667 | 0.2466 | 2.9283 | 45.4144 | 99.17042 | 0.2466 | 2.9132 | 45.0742 | 99.15418 | 0.2466 | 2.8966 | 45.2144 | 99.28764 | 0.2467 | 2.8533 | 45.1953 | 99.06927 | 0.2467 | 2.9967 | 45.5395 | 99.39715
0.2483 | 2.8833 | 45.8957 | 99.52251 | 0.2483 | 3.0099 | 45.6493 | 99.44861 | 0.2483 | 2.93 | 45.4089 | 99.15841 | 0.2483 | 2.9149 | 45.069 | 99.14274 | 0.2483 | 2.8983 | 45.2099 | 99.27776 | 0.2484 | 2.855 | 45.1886 | 99.05458 | 0.2483 | 2.9983 | 45.5353 | 99.38798
0.25 | 2.885 | 45.8926 | 99.51579 | 0.25 | 3.0116 | 45.6456 | 99.44055 | 0.25 | 2.9317 | 45.4035 | 99.14662 | 0.25 | 2.9166 | 45.0638 | 99.1313 | 0.25 | 2.9 | 45.2052 | 99.26744 | 0.25 | 2.8566 | 45.182 | 99.04011 | 0.25 | 3 | 45.531 | 99.3786
0.2517 | 2.8867 | 45.8894 | 99.50885 | 0.2517 | 3.0133 | 45.6419 | 99.43249 | 0.2516 | 2.9333 | 45.3981 | 99.13483 | 0.2516 | 2.9182 | 45.0584 | 99.11942 | 0.2516 | 2.9016 | 45.2005 | 99.25712 | 0.2517 | 2.8583 | 45.1753 | 99.02543 | 0.2516 | 3.0016 | 45.5267 | 99.36921
0.2533 | 2.8883 | 45.8862 | 99.50191 | 0.2533 | 3.0149 | 45.6381 | 99.42421 | 0.2533 | 2.935 | 45.3925 | 99.1226 | 0.2533 | 2.9199 | 45.0531 | 99.10776 | 0.2533 | 2.9033 | 45.1957 | 99.24658 | 0.2534 | 2.86 | 45.1684 | 99.0103 | 0.2533 | 3.0033 | 45.5224 | 99.35983
0.255 | 2.89 | 45.883 | 99.49497 | 0.255 | 3.0166 | 45.6343 | 99.41593 | 0.255 | 2.9367 | 45.3869 | 99.11037 | 0.255 | 2.9216 | 45.0477 | 99.09588 | 0.255 | 2.905 | 45.1908 | 99.23582 | 0.255 | 2.8616 | 45.1616 | 98.99539 | 0.255 | 3.005 | 45.518 | 99.35022
0.2567 | 2.8917 | 45.8798 | 99.48803 | 0.2567 | 3.0183 | 45.6304 | 99.40744 | 0.2566 | 2.9383 | 45.3812 | 99.09792 | 0.2566 | 2.9232 | 45.0423 | 99.084 | 0.2566 | 2.9066 | 45.186 | 99.22528 | 0.2567 | 2.8633 | 45.1546 | 98.98005 | 0.2566 | 3.0066 | 45.5135 | 99.3404
0.2583 | 2.8933 | 45.8765 | 99.48087 | 0.2583 | 3.0199 | 45.6266 | 99.39916 | 0.2583 | 2.94 | 45.3754 | 99.08526 | 0.2583 | 2.9249 | 45.0367 | 99.07168 | 0.2583 | 2.9083 | 45.1811 | 99.21452 | 0.2584 | 2.865 | 45.1476 | 98.96471 | 0.2583 | 3.0083 | 45.5091 | 99.3308
0.26 | 2.895 | 45.8732 | 99.47372 | 0.26 | 3.0216 | 45.6226 | 99.39045 | 0.26 | 2.9417 | 45.3697 | 99.07281 | 0.26 | 2.9266 | 45.0312 | 99.05959 | 0.26 | 2.91 | 45.1762 | 99.20376 | 0.26 | 2.8666 | 45.1405 | 98.94914 | 0.26 | 3.01 | 45.5045 | 99.32076
0.2617 | 2.8967 | 45.8699 | 99.46656 | 0.2617 | 3.0233 | 45.6187 | 99.38195 | 0.2617 | 2.9434 | 45.3638 | 99.05993 | 0.2616 | 2.9282 | 45.0257 | 99.04749 | 0.2616 | 2.9116 | 45.1713 | 99.193 | 0.2617 | 2.8683 | 45.1332 | 98.93314 | 0.2617 | 3.0117 | 45.5 | 99.31093
0.2633 | 2.8983 | 45.8665 | 99.45919 | 0.2633 | 3.0249 | 45.6147 | 99.37324 | 0.2633 | 2.945 | 45.358 | 99.04726 | 0.2633 | 2.9299 | 45.02 | 99.03495 | 0.2633 | 2.9133 | 45.1662 | 99.1818 | 0.2634 | 2.87 | 45.126 | 98.91736 | 0.2633 | 3.0133 | 45.4954 | 99.30089
0.265 | 2.9 | 45.8632 | 99.45203 | 0.265 | 3.0266 | 45.6107 | 99.36452 | 0.265 | 2.9467 | 45.352 | 99.03416 | 0.265 | 2.9316 | 45.0143 | 99.02241 | 0.265 | 2.915 | 45.1611 | 99.1706 | 0.265 | 2.8716 | 45.1187 | 98.90136 | 0.265 | 3.015 | 45.4908 | 99.29085
0.2667 | 2.9017 | 45.8597 | 99.44444 | 0.2666 | 3.0282 | 45.6067 | 99.35581 | 0.2666 | 2.9483 | 45.3459 | 99.02084 | 0.2667 | 2.9333 | 45.0084 | 99.00943 | 0.2666 | 2.9166 | 45.1561 | 99.15962 | 0.2667 | 2.8733 | 45.1111 | 98.8847 | 0.2667 | 3.0167 | 45.4861 | 99.2806
0.2683 | 2.9033 | 45.8564 | 99.43729 | 0.2683 | 3.0299 | 45.6026 | 99.34688 | 0.2683 | 2.95 | 45.3399 | 99.00774 | 0.2683 | 2.9349 | 45.0026 | 98.99667 | 0.2683 | 2.9183 | 45.1509 | 99.1482 | 0.2684 | 2.875 | 45.1036 | 98.86826 | 0.2683 | 3.0183 | 45.4813 | 99.27012
0.27 | 2.905 | 45.8529 | 99.4297 | 0.27 | 3.0316 | 45.5985 | 99.33794 | 0.27 | 2.9517 | 45.3338 | 98.99442 | 0.27 | 2.9366 | 44.9968 | 98.98391 | 0.27 | 2.92 | 45.1457 | 99.13678 | 0.27 | 2.8766 | 45.0961 | 98.85182 | 0.27 | 3.02 | 45.4765 | 99.25964
0.2717 | 2.9067 | 45.8494 | 99.42211 | 0.2716 | 3.0332 | 45.5943 | 99.32879 | 0.2716 | 2.9533 | 45.3276 | 98.98088 | 0.2716 | 2.9382 | 44.9907 | 98.97049 | 0.2716 | 2.9216 | 45.1404 | 99.12514 | 0.2717 | 2.8783 | 45.0883 | 98.83472 | 0.2717 | 3.0217 | 45.4717 | 99.24917
0.2733 | 2.9083 | 45.846 | 99.41474 | 0.2733 | 3.0349 | 45.5901 | 99.31964 | 0.2733 | 2.955 | 45.3214 | 98.96734 | 0.2733 | 2.9399 | 44.9849 | 98.95774 | 0.2733 | 2.9233 | 45.1351 | 99.1135 | 0.2734 | 2.88 | 45.0807 | 98.81806 | 0.2733 | 3.0233 | 45.4668 | 99.23847
0.275 | 2.91 | 45.8424 | 99.40693 | 0.275 | 3.0366 | 45.5859 | 99.31049 | 0.275 | 2.9567 | 45.315 | 98.95336 | 0.275 | 2.9416 | 44.9788 | 98.94432 | 0.275 | 2.925 | 45.1298 | 99.10186 | 0.275 | 2.8816 | 45.0728 | 98.80074 | 0.275 | 3.025 | 45.4618 | 99.22756
0.2767 | 2.9117 | 45.8389 | 99.39934 | 0.2766 | 3.0382 | 45.5817 | 99.30134 | 0.2766 | 2.9583 | 45.3087 | 98.93961 | 0.2766 | 2.9432 | 44.9726 | 98.93068 | 0.2766 | 2.9266 | 45.1243 | 99.08979 | 0.2767 | 2.8833 | 45.0648 | 98.78321 | 0.2767 | 3.0267 | 45.4569 | 99.21686
0.2783 | 2.9133 | 45.8353 | 99.39153 | 0.2783 | 3.0399 | 45.5774 | 99.29198 | 0.2783 | 2.96 | 45.3023 | 98.92563 | 0.2783 | 2.9449 | 44.9665 | 98.91726 | 0.2783 | 2.9283 | 45.1189 | 99.07793 | 0.2784 | 2.885 | 45.0568 | 98.76567 | 0.2783 | 3.0283 | 45.4518 | 99.20573
0.28 | 2.915 | 45.8317 | 99.38373 | 0.28 | 3.0416 | 45.573 | 99.28239 | 0.28 | 2.9617 | 45.2958 | 98.91144 | 0.28 | 2.9466 | 44.9601 | 98.90318 | 0.2799 | 2.9299 | 45.1135 | 99.06607 | 0.28 | 2.8866 | 45.0486 | 98.7477 | 0.28 | 3.03 | 45.4468 | 99.19482
0.2817 | 2.9167 | 45.828 | 99.3757 | 0.2816 | 3.0432 | 45.5686 | 99.2728 | 0.2816 | 2.9633 | 45.2892 | 98.89702 | 0.2816 | 2.9482 | 44.9539 | 98.88954 | 0.2816 | 2.9316 | 45.1079 | 99.05377 | 0.2817 | 2.8883 | 45.0403 | 98.7295 | 0.2817 | 3.0317 | 45.4417 | 99.18369
0.2833 | 2.9183 | 45.8243 | 99.36768 | 0.2833 | 3.0449 | 45.5642 | 99.26322 | 0.2833 | 2.965 | 45.2827 | 98.88283 | 0.2833 | 2.9499 | 44.9476 | 98.87568 | 0.2833 | 2.9333 | 45.1023 | 99.04148 | 0.2834 | 2.89 | 45.0322 | 98.71175 | 0.2833 | 3.0333 | 45.4365 | 99.17234
0.285 | 2.92 | 45.8206 | 99.35966 | 0.285 | 3.0466 | 45.5597 | 99.25342 | 0.285 | 2.9667 | 45.2759 | 98.86798 | 0.285 | 2.9516 | 44.9411 | 98.86138 | 0.285 | 2.935 | 45.0966 | 99.02896 | 0.2851 | 2.8917 | 45.0236 | 98.69289 | 0.285 | 3.035 | 45.4313 | 99.16099
0.2867 | 2.9217 | 45.8169 | 99.35163 | 0.2867 | 3.0483 | 45.5552 | 99.24361 | 0.2866 | 2.9683 | 45.2692 | 98.85335 | 0.2866 | 2.9532 | 44.9346 | 98.84709 | 0.2866 | 2.9366 | 45.0909 | 99.01644 | 0.2867 | 2.8933 | 45.0151 | 98.67426 | 0.2866 | 3.0366 | 45.4259 | 99.1492
0.2883 | 2.9233 | 45.813 | 99.34318 | 0.2883 | 3.0499 | 45.5507 | 99.23381 | 0.2883 | 2.97 | 45.2622 | 98.83806 | 0.2883 | 2.9549 | 44.9281 | 98.83279 | 0.2883 | 2.9383 | 45.0852 | 99.00393 | 0.2884 | 2.895 | 45.0066 | 98.65563 | 0.2883 | 3.0383 | 45.4205 | 99.13741
0.29 | 2.925 | 45.8093 | 99.33515 | 0.29 | 3.0516 | 45.546 | 99.22357 | 0.29 | 2.9717 | 45.2554 | 98.82322 | 0.29 | 2.9566 | 44.9214 | 98.81805 | 0.29 | 2.94 | 45.0793 | 98.99097 | 0.2901 | 2.8967 | 44.9977 | 98.63612 | 0.29 | 3.04 | 45.4152 | 99.12585
0.2917 | 2.9267 | 45.8054 | 99.3267 | 0.2917 | 3.0533 | 45.5414 | 99.21355 | 0.2916 | 2.9733 | 45.2484 | 98.80793 | 0.2916 | 2.9582 | 44.9148 | 98.80353 | 0.2916 | 2.9416 | 45.0735 | 98.97823 | 0.2917 | 2.8983 | 44.9889 | 98.61683 | 0.2916 | 3.0416 | 45.4097 | 99.11384
0.2933 | 2.9283 | 45.8016 | 99.31846 | 0.2933 | 3.0549 | 45.5368 | 99.20353 | 0.2933 | 2.975 | 45.2414 | 98.79264 | 0.2933 | 2.9599 | 44.908 | 98.78857 | 0.2933 | 2.9433 | 45.0676 | 98.96528 | 0.2934 | 2.9 | 44.9801 | 98.59754 | 0.2933 | 3.0433 | 45.4042 | 99.10184
0.295 | 2.93 | 45.7977 | 99.31 | 0.295 | 3.0566 | 45.5321 | 99.19329 | 0.295 | 2.9767 | 45.2343 | 98.77714 | 0.295 | 2.9616 | 44.9011 | 98.77339 | 0.295 | 2.945 | 45.0615 | 98.95188 | 0.295 | 2.9016 | 44.9711 | 98.57781 | 0.295 | 3.045 | 45.3985 | 99.0894
0.2967 | 2.9317 | 45.7938 | 99.30154 | 0.2966 | 3.0582 | 45.5273 | 99.18283 | 0.2966 | 2.9783 | 45.2272 | 98.76164 | 0.2966 | 2.9632 | 44.8943 | 98.75843 | 0.2966 | 2.9466 | 45.0555 | 98.93871 | 0.2967 | 2.9033 | 44.962 | 98.55787 | 0.2966 | 3.0466 | 45.3929 | 99.07717
0.2983 | 2.9333 | 45.7899 | 99.29309 | 0.2983 | 3.0599 | 45.5226 | 99.17259 | 0.2983 | 2.98 | 45.2199 | 98.7457 | 0.2983 | 2.9649 | 44.8872 | 98.74281 | 0.2983 | 2.9483 | 45.0494 | 98.92531 | 0.2984 | 2.905 | 44.9526 | 98.53726 | 0.2983 | 3.0483 | 45.3872 | 99.06473
0.3 | 2.935 | 45.7858 | 99.28419 | 0.3 | 3.0616 | 45.5176 | 99.1617 | 0.3 | 2.9817 | 45.2126 | 98.72975 | 0.3 | 2.9666 | 44.8802 | 98.72742 | 0.3 | 2.95 | 45.0433 | 98.91192 | 0.3 | 2.9066 | 44.9433 | 98.51688 | 0.3 | 3.05 | 45.3815 | 99.05229
0.3017 | 2.9367 | 45.7819 | 99.27574 | 0.3016 | 3.0632 | 45.5128 | 99.15124 | 0.3017 | 2.9834 | 45.2051 | 98.71338 | 0.3016 | 2.9682 | 44.8731 | 98.7118 | 0.3016 | 2.9516 | 45.0371 | 98.8983 | 0.3017 | 2.9083 | 44.9339 | 98.49627 | 0.3016 | 3.0516 | 45.3757 | 99.03963
0.3033 | 2.9383 | 45.7778 | 99.26685 | 0.3033 | 3.0649 | 45.5078 | 99.14035 | 0.3033 | 2.985 | 45.1976 | 98.697 | 0.3033 | 2.9699 | 44.8658 | 98.69574 | 0.3033 | 2.9533 | 45.0307 | 98.88425 | 0.3034 | 2.91 | 44.9242 | 98.47501 | 0.3033 | 3.0533 | 45.3697 | 99.02653
0.305 | 2.94 | 45.7737 | 99.25796 | 0.305 | 3.0666 | 45.5029 | 99.12968 | 0.305 | 2.9867 | 45.1902 | 98.68084 | 0.305 | 2.9716 | 44.8587 | 98.68012 | 0.305 | 2.955 | 45.0244 | 98.87041 | 0.305 | 2.9116 | 44.9147 | 98.45418 | 0.305 | 3.055 | 45.3637 | 99.01344
0.3067 | 2.9417 | 45.7696 | 99.24907 | 0.3066 | 3.0682 | 45.4979 | 99.11878 | 0.3066 | 2.9883 | 45.1825 | 98.66403 | 0.3066 | 2.9732 | 44.8514 | 98.66406 | 0.3066 | 2.9566 | 45.018 | 98.85636 | 0.3067 | 2.9133 | 44.905 | 98.43292 | 0.3067 | 3.0567 | 45.3577 | 99.00034
0.3083 | 2.9433 | 45.7654 | 99.23996 | 0.3083 | 3.0699 | 45.4927 | 99.10745 | 0.3083 | 2.99 | 45.1748 | 98.64721 | 0.3083 | 2.9749 | 44.8439 | 98.64756 | 0.3083 | 2.9583 | 45.0114 | 98.84187 | 0.3084 | 2.915 | 44.8949 | 98.41078 | 0.3083 | 3.0583 | 45.3516 | 98.98703
0.31 | 2.945 | 45.7612 | 99.23085 | 0.31 | 3.0716 | 45.4876 | 99.09634 | 0.31 | 2.9917 | 45.1671 | 98.6304 | 0.31 | 2.9766 | 44.8364 | 98.63107 | 0.31 | 2.96 | 45.0049 | 98.82759 | 0.31 | 2.9166 | 44.8849 | 98.38886 | 0.31 | 3.06 | 45.3455 | 98.97371
0.3117 | 2.9467 | 45.757 | 99.22174 | 0.3117 | 3.0733 | 45.4824 | 99.08502 | 0.3116 | 2.9933 | 45.1591 | 98.61293 | 0.3117 | 2.9783 | 44.8287 | 98.61413 | 0.3116 | 2.9616 | 44.9984 | 98.81332 | 0.3117 | 2.9183 | 44.8747 | 98.3665 | 0.3117 | 3.0617 | 45.3392 | 98.95996
0.3133 | 2.9483 | 45.7527 | 99.21242 | 0.3133 | 3.0749 | 45.4771 | 99.07347 | 0.3133 | 2.995 | 45.1513 | 98.5959 | 0.3133 | 2.9799 | 44.8211 | 98.59741 | 0.3133 | 2.9633 | 44.9917 | 98.79861 | 0.3134 | 2.92 | 44.8644 | 98.34392 | 0.3133 | 3.0633 | 45.3329 | 98.94621
0.315 | 2.95 | 45.7484 | 99.20309 | 0.315 | 3.0766 | 45.4719 | 99.06214 | 0.315 | 2.9967 | 45.1433 | 98.57843 | 0.315 | 2.9816 | 44.8134 | 98.58047 | 0.315 | 2.965 | 44.985 | 98.78389 | 0.315 | 2.9216 | 44.8541 | 98.32135 | 0.315 | 3.065 | 45.3266 | 98.93246
0.3167 | 2.9517 | 45.744 | 99.19355 | 0.3166 | 3.0782 | 45.4665 | 99.05038 | 0.3166 | 2.9983 | 45.135 | 98.5603 | 0.3167 | 2.9833 | 44.8055 | 98.56309 | 0.3166 | 2.9666 | 44.9781 | 98.76874 | 0.3167 | 2.9233 | 44.8434 | 98.29789 | 0.3167 | 3.0667 | 45.3201 | 98.91827
0.3183 | 2.9533 | 45.7396 | 99.18401 | 0.3183 | 3.0799 | 45.4612 | 99.03883 | 0.3183 | 3 | 45.1269 | 98.54261 | 0.3183 | 2.9849 | 44.7977 | 98.54593 | 0.3183 | 2.9683 | 44.9713 | 98.75381 | 0.3184 | 2.925 | 44.833 | 98.27509 | 0.3183 | 3.0683 | 45.3137 | 98.90431
0.32 | 2.955 | 45.7352 | 99.17447 | 0.32 | 3.0816 | 45.4557 | 99.02685 | 0.32 | 3.0017 | 45.1186 | 98.52449 | 0.32 | 2.9866 | 44.7898 | 98.52855 | 0.32 | 2.97 | 44.9645 | 98.73888 | 0.32 | 2.9266 | 44.8223 | 98.25164 | 0.32 | 3.07 | 45.307 | 98.88968
0.3217 | 2.9567 | 45.7308 | 99.16493 | 0.3216 | 3.0832 | 45.4502 | 99.01487 | 0.3216 | 3.0033 | 45.1102 | 98.50615 | 0.3216 | 2.9882 | 44.7816 | 98.51052 | 0.3216 | 2.9716 | 44.9573 | 98.72307 | 0.3217 | 2.9283 | 44.8113 | 98.22753 | 0.3217 | 3.0717 | 45.3004 | 98.87528
0.3233 | 2.9583 | 45.7263 | 99.15517 | 0.3233 | 3.0849 | 45.4447 | 99.00288 | 0.3233 | 3.005 | 45.1018 | 98.4878 | 0.3233 | 2.9899 | 44.7735 | 98.4927 | 0.3233 | 2.9733 | 44.9503 | 98.7077 | 0.3234 | 2.93 | 44.8003 | 98.20342 | 0.3233 | 3.0733 | 45.2937 | 98.86065
0.325 | 2.96 | 45.7217 | 99.1452 | 0.325 | 3.0866 | 45.4391 | 98.99068 | 0.325 | 3.0067 | 45.0931 | 98.46881 | 0.325 | 2.9916 | 44.7652 | 98.47444 | 0.325 | 2.975 | 44.943 | 98.69167 | 0.325 | 2.9316 | 44.7892 | 98.17908 | 0.325 | 3.075 | 45.2869 | 98.84581
0.3267 | 2.9617 | 45.7171 | 99.13522 | 0.3266 | 3.0882 | 45.4334 | 98.97827 | 0.3266 | 3.0083 | 45.0846 | 98.45024 | 0.3266 | 2.9932 | 44.757 | 98.4564 | 0.3266 | 2.9766 | 44.9358 | 98.67585 | 0.3267 | 2.9333 | 44.7778 | 98.1541 | 0.3267 | 3.0767 | 45.2801 | 98.83097
0.3283 | 2.9633 | 45.7125 | 99.12525 | 0.3283 | 3.0899 | 45.4276 | 98.96563 | 0.3283 | 3.01 | 45.0759 | 98.43125 | 0.3283 | 2.9949 | 44.7485 | 98.4377 | 0.3283 | 2.9783 | 44.9285 | 98.65982 | 0.3284 | 2.935 | 44.7666 | 98.12954 | 0.3283 | 3.0783 | 45.273 | 98.81547
0.33 | 2.965 | 45.7078 | 99.11506 | 0.33 | 3.0916 | 45.4218 | 98.953 | 0.33 | 3.0117 | 45.0671 | 98.41203 | 0.33 | 2.9966 | 44.74 | 98.419 | 0.33 | 2.98 | 44.9212 | 98.64379 | 0.3301 | 2.9367 | 44.7549 | 98.1039 | 0.33 | 3.08 | 45.266 | 98.80019
0.3317 | 2.9667 | 45.7031 | 99.10486 | 0.3317 | 3.0933 | 45.416 | 98.94036 | 0.3316 | 3.0133 | 45.0582 | 98.39259 | 0.3316 | 2.9982 | 44.7315 | 98.40031 | 0.3316 | 2.9816 | 44.9136 | 98.6271 | 0.3317 | 2.9383 | 44.7433 | 98.07847 | 0.3317 | 3.0817 | 45.2589 | 98.7847
0.3333 | 2.9683 | 45.6984 | 99.09467 | 0.3333 | 3.0949 | 45.41 | 98.92729 | 0.3333 | 3.015 | 45.0493 | 98.37316 | 0.3333 | 2.9999 | 44.7228 | 98.38117 | 0.3333 | 2.9833 | 44.9061 | 98.61064 | 0.3334 | 2.94 | 44.7315 | 98.0526 | 0.3333 | 3.0833 | 45.2518 | 98.7692
0.335 | 2.97 | 45.6936 | 99.08426 | 0.335 | 3.0966 | 45.4041 | 98.91444 | 0.335 | 3.0167 | 45.0401 | 98.35307 | 0.335 | 3.0016 | 44.714 | 98.36181 | 0.335 | 2.985 | 44.8984 | 98.59373 | 0.3351 | 2.9417 | 44.7194 | 98.02608 | 0.335 | 3.085 | 45.2445 | 98.75327
0.3367 | 2.9717 | 45.6888 | 99.07386 | 0.3366 | 3.0982 | 45.3982 | 98.90158 | 0.3366 | 3.0183 | 45.0309 | 98.33298 | 0.3366 | 3.0032 | 44.7051 | 98.34223 | 0.3366 | 2.9866 | 44.8909 | 98.57726 | 0.3367 | 2.9433 | 44.7074 | 97.99978 | 0.3367 | 3.0867 | 45.2372 | 98.73733
0.3383 | 2.9733 | 45.6838 | 99.06301 | 0.3383 | 3.0999 | 45.392 | 98.88808 | 0.3383 | 3.02 | 45.0215 | 98.31245 | 0.3383 | 3.0049 | 44.6964 | 98.32309 | 0.3383 | 2.9883 | 44.8831 | 98.56013 | 0.3384 | 2.945 | 44.6952 | 97.97303 | 0.3383 | 3.0883 | 45.2297 | 98.72096
0.34 | 2.975 | 45.6789 | 99.05239 | 0.34 | 3.1016 | 45.3859 | 98.87479 | 0.34 | 3.0217 | 45.0124 | 98.29258 | 0.34 | 3.0066 | 44.6872 | 98.30286 | 0.34 | 2.99 | 44.8751 | 98.54256 | 0.34 | 2.9466 | 44.6829 | 97.94607 | 0.34 | 3.09 | 45.2223 | 98.70481
0.3417 | 2.9767 | 45.674 | 99.04176 | 0.3416 | 3.1032 | 45.3797 | 98.86128 | 0.3416 | 3.0233 | 45.0029 | 98.27184 | 0.3416 | 3.0082 | 44.6781 | 98.28284 | 0.3416 | 2.9916 | 44.8672 | 98.52521 | 0.3417 | 2.9483 | 44.6704 | 97.91867 | 0.3416 | 3.0916 | 45.2146 | 98.688
0.3433 | 2.9783 | 45.6689 | 99.0307 | 0.3433 | 3.1049 | 45.3734 | 98.84755 | 0.3433 | 3.025 | 44.9932 | 98.25066 | 0.3433 | 3.0099 | 44.6687 | 98.26216 | 0.3433 | 2.9933 | 44.8592 | 98.50765 | 0.3434 | 2.95 | 44.6578 | 97.89105 | 0.3433 | 3.0933 | 45.2069 | 98.6712
0.345 | 2.98 | 45.6638 | 99.01964 | 0.345 | 3.1066 | 45.3671 | 98.83383 | 0.345 | 3.0267 | 44.9836 | 98.22969 | 0.345 | 3.0116 | 44.6594 | 98.2417 | 0.345 | 2.995 | 44.851 | 98.48964 | 0.345 | 2.9516 | 44.6448 | 97.86256 | 0.345 | 3.095 | 45.199 | 98.65395
0.3467 | 2.9817 | 45.6587 | 99.00858 | 0.3466 | 3.1082 | 45.3606 | 98.81967 | 0.3466 | 3.0283 | 44.9739 | 98.20851 | 0.3466 | 3.0132 | 44.65 | 98.22102 | 0.3466 | 2.9966 | 44.843 | 98.47207 | 0.3467 | 2.9533 | 44.6319 | 97.83428 | 0.3466 | 3.0966 | 45.1911 | 98.63671
0.3483 | 2.9833 | 45.6536 | 98.99753 | 0.3483 | 3.1099 | 45.3541 | 98.80551 | 0.3483 | 3.03 | 44.9641 | 98.18711 | 0.3483 | 3.0149 | 44.6403 | 98.19968 | 0.3483 | 2.9983 | 44.8346 | 98.45363 | 0.3484 | 2.955 | 44.6186 | 97.80512 | 0.3483 | 3.0983 | 45.1833 | 98.61969
0.35 | 2.985 | 45.6484 | 98.98625 | 0.35 | 3.1116 | 45.3476 | 98.79135 | 0.35 | 3.0317 | 44.9541 | 98.16527 | 0.35 | 3.0166 | 44.6309 | 98.17901 | 0.35 | 3 | 44.8262 | 98.43518 | 0.35 | 2.9566 | 44.6054 | 97.77619 | 0.35 | 3.1 | 45.1751 | 98.60179
0.3517 | 2.9867 | 45.6432 | 98.97497 | 0.3516 | 3.1132 | 45.341 | 98.77697 | 0.3517 | 3.0334 | 44.9439 | 98.143 | 0.3516 | 3.0182 | 44.6212 | 98.15767 | 0.3516 | 3.0016 | 44.8178 | 98.41673 | 0.3517 | 2.9583 | 44.5923 | 97.74747 | 0.3516 | 3.1016 | 45.167 | 98.58411
0.3533 | 2.9883 | 45.6378 | 98.96326 | 0.3533 | 3.1149 | 45.3342 | 98.76216 | 0.3533 | 3.035 | 44.9338 | 98.12095 | 0.3533 | 3.0199 | 44.6112 | 98.13567 | 0.3533 | 3.0033 | 44.8092 | 98.39785 | 0.3534 | 2.96 | 44.5784 | 97.71701 | 0.3533 | 3.1033 | 45.1586 | 98.56578
0.355 | 2.99 | 45.6325 | 98.95177 | 0.355 | 3.1166 | 45.3274 | 98.74734 | 0.355 | 3.0367 | 44.9236 | 98.09867 | 0.355 | 3.0216 | 44.6013 | 98.11389 | 0.355 | 3.005 | 44.8005 | 98.37875 | 0.355 | 2.9616 | 44.565 | 97.68763 | 0.355 | 3.105 | 45.1503 | 98.54766
0.3567 | 2.9917 | 45.6271 | 98.94006 | 0.3566 | 3.1182 | 45.3206 | 98.73253 | 0.3566 | 3.0383 | 44.9131 | 98.07574 | 0.3567 | 3.0233 | 44.5911 | 98.09145 | 0.3566 | 3.0066 | 44.7918 | 98.35964 | 0.3567 | 2.9633 | 44.5512 | 97.65738 | 0.3567 | 3.1067 | 45.1418 | 98.52911
0.3583 | 2.9933 | 45.6216 | 98.92814 | 0.3583 | 3.1199 | 45.3136 | 98.71728 | 0.3583 | 3.04 | 44.9026 | 98.05281 | 0.3583 | 3.0249 | 44.581 | 98.06924 | 0.3583 | 3.0083 | 44.7829 | 98.3401 | 0.3584 | 2.965 | 44.537 | 97.62626 | 0.3583 | 3.1083 | 45.1333 | 98.51055
0.36 | 2.995 | 45.6161 | 98.91621 | 0.36 | 3.1216 | 45.3066 | 98.70203 | 0.36 | 3.0417 | 44.8921 | 98.02989 | 0.36 | 3.0266 | 44.5707 | 98.04658 | 0.36 | 3.01 | 44.7742 | 98.32099 | 0.36 | 2.9666 | 44.5229 | 97.59535 | 0.36 | 3.11 | 45.1245 | 98.49135
0.3617 | 2.9967 | 45.6105 | 98.90407 | 0.3617 | 3.1233 | 45.2995 | 98.68656 | 0.3616 | 3.0433 | 44.8814 | 98.00652 | 0.3617 | 3.0283 | 44.5604 | 98.02392 | 0.3616 | 3.0116 | 44.765 | 98.30079 | 0.3617 | 2.9683 | 44.5086 | 97.564 | 0.3617 | 3.1117 | 45.1158 | 98.47236
0.3633 | 2.9983 | 45.6049 | 98.89192 | 0.3633 | 3.1249 | 45.2924 | 98.67109 | 0.3633 | 3.045 | 44.8707 | 97.98316 | 0.3633 | 3.0299 | 44.5499 | 98.00082 | 0.3633 | 3.0133 | 44.7559 | 98.28081 | 0.3634 | 2.97 | 44.494 | 97.532 | 0.3633 | 3.1133 | 45.1069 | 98.45293
0.365 | 3 | 45.5992 | 98.87956 | 0.365 | 3.1266 | 45.285 | 98.65497 | 0.365 | 3.0467 | 44.8598 | 97.95935 | 0.365 | 3.0316 | 44.5394 | 97.97772 | 0.365 | 3.015 | 44.7467 | 98.2606 | 0.365 | 2.9716 | 44.4797 | 97.50065 | 0.365 | 3.115 | 45.098 | 98.43351
0.3667 | 3.0017 | 45.5936 | 98.86742 | 0.3667 | 3.1283 | 45.2777 | 98.63907 | 0.3666 | 3.0483 | 44.8486 | 97.9349 | 0.3666 | 3.0332 | 44.5285 | 97.95375 | 0.3666 | 3.0166 | 44.7375 | 98.2404 | 0.3667 | 2.9733 | 44.465 | 97.46843 | 0.3667 | 3.1167 | 45.0887 | 98.41321
0.3683 | 3.0033 | 45.5878 | 98.85484 | 0.3683 | 3.1299 | 45.2704 | 98.62317 | 0.3683 | 3.05 | 44.8375 | 97.91066 | 0.3683 | 3.0349 | 44.5177 | 97.92999 | 0.3683 | 3.0183 | 44.7279 | 98.21932 | 0.3684 | 2.975 | 44.4498 | 97.43511 | 0.3683 | 3.1183 | 45.0796 | 98.39335
0.37 | 3.005 | 45.5819 | 98.84205 | 0.37 | 3.1316 | 45.2629 | 98.60683 | 0.37 | 3.0517 | 44.8261 | 97.88576 | 0.37 | 3.0366 | 44.5066 | 97.90557 | 0.37 | 3.02 | 44.7184 | 98.19846 | 0.37 | 2.9766 | 44.4348 | 97.40223 | 0.37 | 3.12 | 45.0703 | 98.37305
0.3717 | 3.0067 | 45.576 | 98.82925 | 0.3716 | 3.1332 | 45.2554 | 98.59049 | 0.3716 | 3.0533 | 44.8148 | 97.86109 | 0.3716 | 3.0382 | 44.4956 | 97.88137 | 0.3716 | 3.0216 | 44.7089 | 98.1776 | 0.3717 | 2.9783 | 44.4194 | 97.36847 | 0.3716 | 3.1216 | 45.0609 | 98.35253
0.3733 | 3.0083 | 45.57 | 98.81624 | 0.3733 | 3.1349 | 45.2477 | 98.57371 | 0.3733 | 3.055 | 44.8036 | 97.83663 | 0.3733 | 3.0399 | 44.4845 | 97.85696 | 0.3733 | 3.0233 | 44.6992 | 98.1563 | 0.3734 | 2.98 | 44.4041 | 97.33493 | 0.3733 | 3.1233 | 45.0513 | 98.33158
0.375 | 3.01 | 45.564 | 98.80323 | 0.375 | 3.1366 | 45.2399 | 98.55672 | 0.375 | 3.0567 | 44.7918 | 97.81086 | 0.375 | 3.0416 | 44.4732 | 97.8321 | 0.375 | 3.025 | 44.6892 | 98.13434 | 0.375 | 2.9816 | 44.3886 | 97.30096 | 0.375 | 3.125 | 45.0417 | 98.31062
0.3767 | 3.0117 | 45.558 | 98.79022 | 0.3766 | 3.1382 | 45.2321 | 98.53973 | 0.3766 | 3.0583 | 44.7801 | 97.78531 | 0.3766 | 3.0432 | 44.4619 | 97.80724 | 0.3766 | 3.0266 | 44.6793 | 98.1126 | 0.3767 | 2.9833 | 44.373 | 97.26676 | 0.3766 | 3.1266 | 45.0318 | 98.28901
0.3783 | 3.0133 | 45.5519 | 98.77699 | 0.3783 | 3.1399 | 45.2242 | 98.52252 | 0.3783 | 3.06 | 44.7684 | 97.75976 | 0.3783 | 3.0449 | 44.4504 | 97.78194 | 0.3783 | 3.0283 | 44.6695 | 98.09108 | 0.3784 | 2.985 | 44.3571 | 97.23191 | 0.3783 | 3.1283 | 45.0219 | 98.26741
0.38 | 3.015 | 45.5457 | 98.76355 | 0.38 | 3.1416 | 45.2162 | 98.50509 | 0.38 | 3.0617 | 44.7563 | 97.73334 | 0.38 | 3.0466 | 44.4386 | 97.75599 | 0.38 | 3.03 | 44.6592 | 98.06846 | 0.38 | 2.9866 | 44.3292 | 97.17075 | 0.38 | 3.13 | 45.0119 | 98.24558
0.3817 | 3.0167 | 45.5393 | 98.74967 | 0.3817 | 3.1433 | 45.2079 | 98.48701 | 0.3816 | 3.0633 | 44.7445 | 97.70757 | 0.3816 | 3.0482 | 44.4269 | 97.73025 | 0.3816 | 3.0316 | 44.649 | 98.04606 | 0.3817 | 2.9883 | 44.2992 | 97.10499 | 0.3816 | 3.1316 | 45.0018 | 98.22353
0.3833 | 3.0183 | 45.5331 | 98.73623 | 0.3833 | 3.1449 | 45.1998 | 98.46936 | 0.3833 | 3.065 | 44.7321 | 97.6805 | 0.3833 | 3.0499 | 44.415 | 97.70407 | 0.3833 | 3.0333 | 44.6386 | 98.02322 | 0.3834 | 2.99 | 44.2743 | 97.05041 | 0.3833 | 3.1333 | 44.9913 | 98.20062
0.385 | 3.02 | 45.5267 | 98.72235 | 0.385 | 3.1466 | 45.1915 | 98.45128 | 0.385 | 3.0667 | 44.7199 | 97.65386 | 0.385 | 3.0516 | 44.4028 | 97.67723 | 0.385 | 3.035 | 44.628 | 97.99995 | 0.385 | 2.9916 | 44.2522 | 97.00197 | 0.385 | 3.135 | 44.981 | 98.17814
0.3867 | 3.0217 | 45.5203 | 98.70847 | 0.3866 | 3.1482 | 45.1831 | 98.43298 | 0.3866 | 3.0683 | 44.7073 | 97.62634 | 0.3866 | 3.0532 | 44.391 | 97.65127 | 0.3866 | 3.0366 | 44.6174 | 97.97667 | 0.3867 | 2.9933 | 44.2316 | 96.95681 | 0.3867 | 3.1367 | 44.9705 | 98.15522
0.3883 | 3.0233 | 45.5138 | 98.69438 | 0.3883 | 3.1499 | 45.1747 | 98.41468 | 0.3883 | 3.07 | 44.6948 | 97.59905 | 0.3883 | 3.0549 | 44.3785 | 97.62378 | 0.3883 | 3.0383 | 44.6068 | 97.95339 | 0.3884 | 2.995 | 44.2124 | 96.91472 | 0.3883 | 3.1383 | 44.9596 | 98.13143
0.39 | 3.025 | 45.5073 | 98.68028 | 0.39 | 3.1516 | 45.1661 | 98.39594 | 0.39 | 3.0717 | 44.6822 | 97.57153 | 0.39 | 3.0566 | 44.3662 | 97.59672 | 0.39 | 3.04 | 44.5958 | 97.92924 | 0.3901 | 2.9967 | 44.1938 | 96.87395 | 0.39 | 3.14 | 44.9489 | 98.10807
0.3917 | 3.0267 | 45.5005 | 98.66554 | 0.3916 | 3.1532 | 45.1573 | 98.37677 | 0.3916 | 3.0733 | 44.6694 | 97.54358 | 0.3916 | 3.0582 | 44.3537 | 97.56922 | 0.3916 | 3.0416 | 44.5849 | 97.9053 | 0.3917 | 2.9983 | 44.1755 | 96.83384 | 0.3917 | 3.1417 | 44.938 | 98.08428
0.3933 | 3.0283 | 45.4938 | 98.65101 | 0.3933 | 3.1549 | 45.1485 | 98.3576 | 0.3933 | 3.075 | 44.6563 | 97.51497 | 0.3933 | 3.0599 | 44.3412 | 97.54172 | 0.3933 | 3.0433 | 44.5738 | 97.88093 | 0.3934 | 3 | 44.1574 | 96.79416 | 0.3933 | 3.1433 | 44.9269 | 98.06005
0.395 | 3.03 | 45.4871 | 98.63648 | 0.395 | 3.1566 | 45.1397 | 98.33843 | 0.395 | 3.0767 | 44.6436 | 97.48724 | 0.395 | 3.0616 | 44.3284 | 97.51357 | 0.395 | 3.045 | 44.5627 | 97.85655 | 0.3951 | 3.0017 | 44.1391 | 96.75405 | 0.395 | 3.145 | 44.9157 | 98.03561
0.3967 | 3.0317 | 45.4803 | 98.62173 | 0.3966 | 3.1582 | 45.1307 | 98.31882 | 0.3967 | 3.0784 | 44.6303 | 97.4582 | 0.3966 | 3.0632 | 44.3156 | 97.48541 | 0.3966 | 3.0466 | 44.5514 | 97.83174 | 0.3967 | 3.0033 | 44.1211 | 96.71459 | 0.3967 | 3.1467 | 44.9044 | 98.01094
0.3983 | 3.0333 | 45.4734 | 98.60677 | 0.3983 | 3.1599 | 45.1215 | 98.29878 | 0.3983 | 3.08 | 44.617 | 97.42916 | 0.3983 | 3.0649 | 44.3024 | 97.45637 | 0.3983 | 3.0483 | 44.5399 | 97.80649 | 0.3984 | 3.005 | 44.1034 | 96.67579 | 0.3983 | 3.1483 | 44.8928 | 97.98563
0.4 | 3.035 | 45.4664 | 98.59159 | 0.4 | 3.1616 | 45.1123 | 98.27874 | 0.4 | 3.0817 | 44.6037 | 97.40011 | 0.4 | 3.0666 | 44.2893 | 97.42756 | 0.4 | 3.05 | 44.5284 | 97.78123 | 0.4 | 3.0066 | 44.0849 | 96.63524 | 0.4 | 3.15 | 44.8812 | 97.96031
0.4017 | 3.0367 | 45.4592 | 98.57598 | 0.4017 | 3.1633 | 45.1029 | 98.25826 | 0.4016 | 3.0833 | 44.59 | 97.3702 | 0.4017 | 3.0683 | 44.2758 | 97.39786 | 0.4016 | 3.0516 | 44.5167 | 97.75554 | 0.4017 | 3.0083 | 44.0668 | 96.59556 | 0.4017 | 3.1517 | 44.8695 | 97.93477
0.4033 | 3.0383 | 45.4521 | 98.56058 | 0.4033 | 3.1649 | 45.0935 | 98.23778 | 0.4033 | 3.085 | 44.5764 | 97.3405 | 0.4033 | 3.0699 | 44.2625 | 97.3686 | 0.4033 | 3.0533 | 44.505 | 97.72985 | 0.4034 | 3.01 | 44.0483 | 96.55501 | 0.4033 | 3.1533 | 44.8574 | 97.90836
0.405 | 3.04 | 45.4449 | 98.54497 | 0.405 | 3.1666 | 45.084 | 98.21709 | 0.405 | 3.0867 | 44.5626 | 97.31036 | 0.405 | 3.0716 | 44.249 | 97.3389 | 0.405 | 3.055 | 44.4931 | 97.70372 | 0.405 | 3.0116 | 44.0301 | 96.51512 | 0.405 | 3.155 | 44.8456 | 97.8826
0.4067 | 3.0417 | 45.4377 | 98.52936 | 0.4066 | 3.1682 | 45.0743 | 98.19595 | 0.4066 | 3.0883 | 44.5488 | 97.28023 | 0.4067 | 3.0733 | 44.2354 | 97.30899 | 0.4066 | 3.0566 | 44.4809 | 97.67693 | 0.4067 | 3.0133 | 44.0118 | 96.475 | 0.4067 | 3.1567 | 44.8332 | 97.85554
0.4083 | 3.0433 | 45.4303 | 98.51331 | 0.4083 | 3.1699 | 45.0646 | 98.17482 | 0.4083 | 3.09 | 44.5348 | 97.24966 | 0.4083 | 3.0749 | 44.2216 | 97.27863 | 0.4083 | 3.0583 | 44.4688 | 97.65036 | 0.4084 | 3.015 | 43.9933 | 96.43445 | 0.4083 | 3.1583 | 44.8209 | 97.82869
0.41 | 3.045 | 45.4229 | 98.49726 | 0.41 | 3.1716 | 45.0548 | 98.15347 | 0.41 | 3.0917 | 44.5204 | 97.21821 | 0.41 | 3.0766 | 44.2078 | 97.24827 | 0.41 | 3.06 | 44.4565 | 97.62335 | 0.41 | 3.0166 | 43.9753 | 96.39499 | 0.41 | 3.16 | 44.8084 | 97.80141
0.4117 | 3.0467 | 45.4153 | 98.48078 | 0.4116 | 3.1732 | 45.0448 | 98.13169 | 0.4116 | 3.0933 | 44.5062 | 97.1872 | 0.4116 | 3.0782 | 44.1935 | 97.21681 | 0.4116 | 3.0616 | 44.4439 | 97.59568 | 0.4117 | 3.0183 | 43.9568 | 96.35444 | 0.4116 | 3.1616 | 44.7958 | 97.77391
0.4133 | 3.0483 | 45.4078 | 98.46452 | 0.4133 | 3.1749 | 45.0345 | 98.10925 | 0.4133 | 3.095 | 44.4918 | 97.15576 | 0.4133 | 3.0799 | 44.1794 | 97.1858 | 0.4133 | 3.0633 | 44.4314 | 97.56823 | 0.4134 | 3.02 | 43.9385 | 96.31433 | 0.4133 | 3.1633 | 44.783 | 97.74597
0.415 | 3.05 | 45.4002 | 98.44804 | 0.415 | 3.1766 | 45.0243 | 98.08703 | 0.415 | 3.0967 | 44.4771 | 97.12366 | 0.415 | 3.0816 | 44.1649 | 97.1539 | 0.415 | 3.065 | 44.4188 | 97.54056 | 0.415 | 3.0216 | 43.9203 | 96.27443 | 0.415 | 3.165 | 44.7701 | 97.71781
0.4167 | 3.0517 | 45.3925 | 98.43134 | 0.4166 | 3.1782 | 45.014 | 98.06459 | 0.4166 | 3.0983 | 44.4627 | 97.09221 | 0.4166 | 3.0832 | 44.1507 | 97.12266 | 0.4166 | 3.0666 | 44.406 | 97.51245 | 0.4167 | 3.0233 | 43.9021 | 96.23454 | 0.4167 | 3.1667 | 44.7569 | 97.689
0.4183 | 3.0533 | 45.3847 | 98.41443 | 0.4183 | 3.1799 | 45.0036 | 98.04193 | 0.4183 | 3.1 | 44.4479 | 97.0599 | 0.4183 | 3.0849 | 44.1359 | 97.09011 | 0.4183 | 3.0683 | 44.3931 | 97.48412 | 0.4184 | 3.025 | 43.8811 | 96.18851 | 0.4183 | 3.1683 | 44.7434 | 97.65954
0.42 | 3.055 | 45.3768 | 98.3973 | 0.42 | 3.1816 | 44.993 | 98.01884 | 0.42 | 3.1017 | 44.4328 | 97.02692 | 0.42 | 3.0866 | 44.1212 | 97.05777 | 0.42 | 3.07 | 44.3798 | 97.45492 | 0.42 | 3.0266 | 43.8469 | 96.11354 | 0.42 | 3.17 | 44.7301 | 97.63051
0.4217 | 3.0567 | 45.3687 | 98.37973 | 0.4216 | 3.1832 | 44.9823 | 97.99553 | 0.4216 | 3.1033 | 44.4178 | 96.99417 | 0.4216 | 3.0882 | 44.1064 | 97.02521 | 0.4216 | 3.0716 | 44.3667 | 97.42615 | 0.4217 | 3.0283 | 43.8152 | 96.04405 | 0.4217 | 3.1717 | 44.7166 | 97.60104
0.4233 | 3.0583 | 45.3607 | 98.36239 | 0.4233 | 3.1849 | 44.9713 | 97.97157 | 0.4233 | 3.105 | 44.4024 | 96.96054 | 0.4233 | 3.0899 | 44.0915 | 96.99243 | 0.4233 | 3.0733 | 44.3536 | 97.39738 | 0.4234 | 3.03 | 43.7892 | 95.98706 | 0.4233 | 3.1733 | 44.7029 | 97.57114
0.425 | 3.06 | 45.3526 | 98.34482 | 0.425 | 3.1866 | 44.9602 | 97.94738 | 0.425 | 3.1067 | 44.3874 | 96.92778 | 0.425 | 3.0916 | 44.0762 | 96.95878 | 0.425 | 3.075 | 44.3399 | 97.3673 | 0.425 | 3.0316 | 43.7657 | 95.93555 | 0.425 | 3.175 | 44.6891 | 97.54102
0.4267 | 3.0617 | 45.3444 | 98.32704 | 0.4267 | 3.1883 | 44.9491 | 97.9232 | 0.4266 | 3.1083 | 44.372 | 96.89415 | 0.4266 | 3.0932 | 44.061 | 96.92534 | 0.4266 | 3.0766 | 44.3264 | 97.33765 | 0.4267 | 3.0333 | 43.7436 | 95.8871 | 0.4267 | 3.1767 | 44.6752 | 97.51068
0.4283 | 3.0633 | 45.3359 | 98.30861 | 0.4283 | 3.1899 | 44.9381 | 97.89924 | 0.4283 | 3.11 | 44.3562 | 96.85965 | 0.4283 | 3.0949 | 44.0454 | 96.89102 | 0.4283 | 3.0783 | 44.3124 | 97.30691 | 0.4284 | 3.035 | 43.7231 | 95.84217 | 0.4283 | 3.1783 | 44.6611 | 97.4799
0.43 | 3.065 | 45.3276 | 98.29061 | 0.43 | 3.1916 | 44.9266 | 97.87419 | 0.43 | 3.1117 | 44.3406 | 96.82559 | 0.43 | 3.0966 | 44.0302 | 96.85759 | 0.43 | 3.08 | 44.2986 | 97.27661 | 0.43 | 3.0366 | 43.7032 | 95.79854 | 0.43 | 3.18 | 44.6466 | 97.44825
0.4317 | 3.0667 | 45.3191 | 98.27218 | 0.4317 | 3.1933 | 44.9151 | 97.84913 | 0.4316 | 3.1133 | 44.3248 | 96.79109 | 0.4316 | 3.0982 | 44.0146 | 96.82327 | 0.4316 | 3.0816 | 44.2849 | 97.24652 | 0.4317 | 3.0383 | 43.6834 | 95.75514 | 0.4316 | 3.1816 | 44.6322 | 97.41682
0.4333 | 3.0683 | 45.3106 | 98.25375 | 0.4333 | 3.1949 | 44.9033 | 97.82343 | 0.4333 | 3.115 | 44.3086 | 96.75571 | 0.4333 | 3.0999 | 43.9986 | 96.78807 | 0.4333 | 3.0833 | 44.2705 | 97.2149 | 0.4334 | 3.04 | 43.6642 | 95.71306 | 0.4333 | 3.1833 | 44.6177 | 97.38518
0.435 | 3.07 | 45.3019 | 98.23488 | 0.435 | 3.1966 | 44.8915 | 97.79772 | 0.435 | 3.1167 | 44.2926 | 96.72077 | 0.435 | 3.1016 | 43.9828 | 96.75332 | 0.435 | 3.085 | 44.2563 | 97.18372 | 0.4351 | 3.0417 | 43.645 | 95.67097 | 0.435 | 3.185 | 44.603 | 97.35309
0.4367 | 3.0717 | 45.293 | 98.21558 | 0.4367 | 3.1983 | 44.8797 | 97.77201 | 0.4367 | 3.1184 | 44.2761 | 96.68474 | 0.4366 | 3.1032 | 43.9668 | 96.71812 | 0.4366 | 3.0866 | 44.2419 | 97.1521 | 0.4367 | 3.0433 | 43.6259 | 95.6291 | 0.4366 | 3.1866 | 44.5881 | 97.32057
0.4383 | 3.0733 | 45.2842 | 98.1965 | 0.4383 | 3.1999 | 44.8677 | 97.74587 | 0.4383 | 3.12 | 44.2601 | 96.6498 | 0.4383 | 3.1049 | 43.9507 | 96.6827 | 0.4383 | 3.0883 | 44.2271 | 97.1196 | 0.4384 | 3.045 | 43.6068 | 95.58723 | 0.4383 | 3.1883 | 44.5729 | 97.28739
0.44 | 3.075 | 45.2751 | 98.17677 | 0.44 | 3.2016 | 44.8555 | 97.71929 | 0.44 | 3.1217 | 44.2437 | 96.61399 | 0.44 | 3.1066 | 43.9344 | 96.64685 | 0.44 | 3.09 | 44.2124 | 97.08732 | 0.4401 | 3.0467 | 43.5872 | 95.54427 | 0.44 | 3.19 | 44.5578 | 97.25443
0.4417 | 3.0767 | 45.2661 | 98.15725 | 0.4417 | 3.2033 | 44.843 | 97.69206 | 0.4416 | 3.1233 | 44.2269 | 96.5773 | 0.4417 | 3.1083 | 43.9178 | 96.61033 | 0.4416 | 3.0916 | 44.1974 | 97.05438 | 0.4417 | 3.0483 | 43.568 | 95.50218 | 0.4416 | 3.1916 | 44.5425 | 97.22104
0.4433 | 3.0783 | 45.257 | 98.13752 | 0.4433 | 3.2049 | 44.8306 | 97.66505 | 0.4433 | 3.125 | 44.2102 | 96.54084 | 0.4433 | 3.1099 | 43.9013 | 96.57403 | 0.4433 | 3.0933 | 44.1827 | 97.0221 | 0.4434 | 3.05 | 43.5486 | 95.45966 | 0.4433 | 3.1933 | 44.5271 | 97.18743
0.445 | 3.08 | 45.2478 | 98.11757 | 0.445 | 3.2066 | 44.818 | 97.6376 | 0.445 | 3.1267 | 44.1934 | 96.50415 | 0.445 | 3.1116 | 43.8846 | 96.5373 | 0.445 | 3.095 | 44.1674 | 96.9885 | 0.4451 | 3.0517 | 43.5293 | 95.41735 | 0.445 | 3.195 | 44.5115 | 97.15338
0.4467 | 3.0817 | 45.2385 | 98.0974 | 0.4466 | 3.2082 | 44.8053 | 97.60993 | 0.4466 | 3.1283 | 44.1762 | 96.46659 | 0.4467 | 3.1133 | 43.8676 | 96.4999 | 0.4466 | 3.0966 | 44.1522 | 96.95512 | 0.4467 | 3.0533 | 43.5099 | 95.37483 | 0.4467 | 3.1967 | 44.4955 | 97.11846
0.4483 | 3.0833 | 45.2291 | 98.07702 | 0.4483 | 3.2099 | 44.7924 | 97.58183 | 0.4483 | 3.13 | 44.1592 | 96.42947 | 0.4483 | 3.1149 | 43.851 | 96.46338 | 0.4483 | 3.0983 | 44.1369 | 96.92153 | 0.4484 | 3.055 | 43.4904 | 95.33208 | 0.4483 | 3.1983 | 44.4797 | 97.08397
0.45 | 3.085 | 45.2195 | 98.0562 | 0.45 | 3.2116 | 44.7795 | 97.55372 | 0.45 | 3.1317 | 44.142 | 96.39191 | 0.45 | 3.1166 | 43.834 | 96.42599 | 0.4499 | 3.0999 | 44.1214 | 96.88749 | 0.4501 | 3.0567 | 43.4706 | 95.28868 | 0.45 | 3.2 | 44.4634 | 97.04839
0.4517 | 3.0867 | 45.2099 | 98.03538 | 0.4516 | 3.2132 | 44.7661 | 97.52453 | 0.4516 | 3.1333 | 43.9707 | 96.01785 | 0.4516 | 3.1182 | 43.8165 | 96.38749 | 0.4516 | 3.1016 | 44.1055 | 96.85257 | 0.4517 | 3.0583 | 43.4511 | 95.24593 | 0.4517 | 3.2017 | 44.4472 | 97.01303
0.4533 | 3.0883 | 45.2002 | 98.01435 | 0.4533 | 3.2149 | 44.7528 | 97.49556 | 0.4533 | 3.135 | 43.7934 | 95.63068 | 0.4533 | 3.1199 | 43.7993 | 96.34965 | 0.4533 | 3.1033 | 44.0898 | 96.8181 | 0.4534 | 3.06 | 43.4316 | 95.20319 | 0.4533 | 3.2033 | 44.431 | 96.97767
0.455 | 3.09 | 45.1904 | 97.9931 | 0.455 | 3.2166 | 44.7394 | 97.46636 | 0.455 | 3.1367 | 43.6763 | 95.37497 | 0.455 | 3.1216 | 43.7816 | 96.31072 | 0.455 | 3.105 | 44.0736 | 96.78252 | 0.455 | 3.0616 | 43.4054 | 95.14576 | 0.455 | 3.205 | 44.4146 | 96.94188
0.4567 | 3.0917 | 45.1805 | 97.97163 | 0.4567 | 3.2183 | 44.7256 | 97.4363 | 0.4566 | 3.1383 | 43.6108 | 95.23194 | 0.4566 | 3.1232 | 43.7641 | 96.27222 | 0.4566 | 3.1066 | 44.0579 | 96.74805 | 0.4567 | 3.0633 | 43.3684 | 95.06465 | 0.4567 | 3.2067 | 44.398 | 96.90565
0.4583 | 3.0933 | 45.1705 | 97.94995 | 0.4583 | 3.2199 | 44.7118 | 97.40624 | 0.4583 | 3.14 | 43.5701 | 95.14306 | 0.4583 | 3.1249 | 43.7464 | 96.23328 | 0.4583 | 3.1083 | 44.0417 | 96.71247 | 0.4584 | 3.065 | 43.3363 | 94.99429 | 0.4583 | 3.2083 | 44.0955 | 96.24539
0.46 | 3.095 | 45.1602 | 97.92761 | 0.46 | 3.2216 | 44.698 | 97.37617 | 0.46 | 3.1417 | 43.5408 | 95.07908 | 0.46 | 3.1266 | 43.7287 | 96.19435 | 0.46 | 3.11 | 44.0251 | 96.67602 | 0.46 | 3.0666 | 43.3088 | 94.93401 | 0.46 | 3.21 | 43.7312 | 95.45025
0.4617 | 3.0967 | 45.15 | 97.90549 | 0.4617 | 3.2233 | 44.6837 | 97.34502 | 0.4616 | 3.1433 | 43.5197 | 95.03301 | 0.4616 | 3.1282 | 43.7108 | 96.15497 | 0.4616 | 3.1116 | 44.0087 | 96.64001 | 0.4617 | 3.0683 | 43.2841 | 94.87987 | 0.4617 | 3.2117 | 43.6987 | 95.37931
0.4633 | 3.0983 | 45.1395 | 97.88273 | 0.4633 | 3.2249 | 44.6695 | 97.31408 | 0.4633 | 3.145 | 43.5031 | 94.99676 | 0.4633 | 3.1299 | 43.6928 | 96.11538 | 0.4633 | 3.1133 | 43.9919 | 96.60312 | 0.4634 | 3.07 | 43.2601 | 94.82726 | 0.4633 | 3.2133 | 43.694 | 95.36905
0.465 | 3.1 | 45.1291 | 97.86017 | 0.465 | 3.2266 | 44.6552 | 97.28293 | 0.465 | 3.1467 | 43.4898 | 94.96771 | 0.465 | 3.1316 | 43.6744 | 96.0749 | 0.465 | 3.115 | 43.9755 | 96.5671 | 0.4651 | 3.0717 | 43.2384 | 94.77969 | 0.465 | 3.215 | 43.6905 | 95.36142
0.4667 | 3.1017 | 45.1186 | 97.83741 | 0.4667 | 3.2283 | 44.6408 | 97.25156 | 0.4666 | 3.1483 | 43.4793 | 94.94479 | 0.4666 | 3.1332 | 43.6562 | 96.03486 | 0.4666 | 3.1166 | 43.9584 | 96.52955 | 0.4667 | 3.0733 | 43.2178 | 94.73453 | 0.4666 | 3.2166 | 43.6868 | 95.35334
0.4683 | 3.1033 | 45.1079 | 97.8142 | 0.4683 | 3.2299 | 44.6262 | 97.21975 | 0.4683 | 3.15 | 43.4704 | 94.92535 | 0.4683 | 3.1349 | 43.6375 | 95.99373 | 0.4683 | 3.1183 | 43.9415 | 96.49244 | 0.4684 | 3.075 | 43.1971 | 94.68916 | 0.4683 | 3.2183 | 43.6838 | 95.34679
0.47 | 3.105 | 45.0972 | 97.791 | 0.47 | 3.2316 | 44.6114 | 97.18751 | 0.47 | 3.1517 | 43.463 | 94.90919 | 0.47 | 3.1366 | 43.6194 | 95.95391 | 0.47 | 3.12 | 43.9244 | 96.45489 | 0.4701 | 3.0767 | 43.176 | 94.64291 | 0.47 | 3.22 | 43.6812 | 95.34112
0.4717 | 3.1067 | 45.0861 | 97.76693 | 0.4716 | 3.2332 | 44.5966 | 97.15527 | 0.4716 | 3.1533 | 43.4565 | 94.895 | 0.4716 | 3.1382 | 43.6005 | 95.91233 | 0.4716 | 3.1216 | 43.9072 | 96.41712 | 0.4717 | 3.0783 | 43.1564 | 94.59994 | 0.4716 | 3.2216 | 43.6783 | 95.33479
0.4733 | 3.1083 | 45.0751 | 97.74308 | 0.4733 | 3.2349 | 44.5813 | 97.12194 | 0.4733 | 3.155 | 43.4508 | 94.88255 | 0.4733 | 3.1399 | 43.5818 | 95.8712 | 0.4733 | 3.1233 | 43.8899 | 96.37913 | 0.4734 | 3.08 | 43.1358 | 94.55479 | 0.4733 | 3.2233 | 43.6757 | 95.32911
0.475 | 3.11 | 45.0641 | 97.71922 | 0.475 | 3.2366 | 44.5661 | 97.08882 | 0.475 | 3.1567 | 43.4457 | 94.87141 | 0.475 | 3.1416 | 43.563 | 95.82984 | 0.475 | 3.125 | 43.8724 | 96.3407 | 0.4751 | 3.0817 | 43.1155 | 94.51029 | 0.475 | 3.225 | 43.6735 | 95.32431
0.4767 | 3.1117 | 45.0529 | 97.69494 | 0.4766 | 3.2382 | 44.5507 | 97.05527 | 0.4766 | 3.1583 | 43.4411 | 94.86137 | 0.4766 | 3.1432 | 43.5441 | 95.78826 | 0.4766 | 3.1266 | 43.8546 | 96.30162 | 0.4767 | 3.0833 | 43.0955 | 94.46645 | 0.4767 | 3.2267 | 43.6714 | 95.31973
0.4783 | 3.1133 | 45.0415 | 97.67022 | 0.4783 | 3.2399 | 44.5353 | 97.02172 | 0.4783 | 3.16 | 43.4367 | 94.85176 | 0.4783 | 3.1449 | 43.5247 | 95.74559 | 0.4783 | 3.1283 | 43.8369 | 96.26275 | 0.4784 | 3.085 | 43.0748 | 94.42108 | 0.4783 | 3.2283 | 43.6694 | 95.31536
0.48 | 3.115 | 45.0301 | 97.6455 | 0.48 | 3.2416 | 44.5194 | 96.98709 | 0.48 | 3.1617 | 43.4327 | 94.84303 | 0.48 | 3.1466 | 43.5056 | 95.70357 | 0.48 | 3.13 | 43.819 | 96.22344 | 0.4801 | 3.0867 | 43.0534 | 94.37417 | 0.48 | 3.23 | 43.6674 | 95.311
0.4817 | 3.1167 | 45.0186 | 97.62056 | 0.4816 | 3.2432 | 44.5036 | 96.95266 | 0.4816 | 3.1633 | 43.4288 | 94.83451 | 0.4817 | 3.1483 | 43.486 | 95.66046 | 0.4816 | 3.1316 | 43.8008 | 96.18347 |  |  |  |  | 0.4817 | 3.2317 | 43.6654 | 95.30663
0.4833 | 3.1183 | 45.0067 | 97.59476 | 0.4833 | 3.2449 | 44.4877 | 96.91803 | 0.4833 | 3.165 | 43.4249 | 94.82599 | 0.4833 | 3.1499 | 43.467 | 95.61866 | 0.4833 | 3.1333 | 43.7827 | 96.14373 |  |  |  |  | 0.4833 | 3.2333 | 43.6632 | 95.30183
0.485 | 3.12 | 44.9949 | 97.56917 | 0.485 | 3.2466 | 44.3436 | 96.6041 | 0.485 | 3.1667 | 43.4212 | 94.81791 | 0.485 | 3.1516 | 43.4476 | 95.57598 | 0.485 | 3.135 | 43.7645 | 96.10376 |  |  |  |  | 0.485 | 3.235 | 43.661 | 95.29703
0.4867 | 3.1217 | 44.9831 | 97.54358 | 0.4866 | 3.2482 | 44.1715 | 96.22917 | 0.4866 | 3.1683 | 43.4172 | 94.80918 | 0.4867 | 3.1533 | 43.4275 | 95.53177 | 0.4866 | 3.1366 | 43.7462 | 96.06358 |  |  |  |  | 0.4867 | 3.2367 | 43.6587 | 95.29201
0.4883 | 3.1233 | 44.971 | 97.51734 | 0.4883 | 3.2499 | 44.0548 | 95.97494 | 0.4883 | 3.17 | 43.4132 | 94.80044 | 0.4883 | 3.1549 | 43.3926 | 95.455 | 0.4883 | 3.1383 | 43.7278 | 96.02317 |  |  |  |  | 0.4883 | 3.2383 | 43.6562 | 95.28655
0.49 | 3.125 | 44.9587 | 97.49067 | 0.49 | 3.2516 | 43.9902 | 95.8342 | 0.49 | 3.1717 | 43.409 | 94.79127 | 0.49 | 3.1566 | 43.3569 | 95.37646 | 0.49 | 3.14 | 43.709 | 95.98189 |  |  |  |  | 0.49 | 3.24 | 43.6536 | 95.28088
0.4917 | 3.1267 | 44.9465 | 97.46422 | 0.4916 | 3.2532 | 43.949 | 95.74445 | 0.4917 | 3.1734 | 43.4044 | 94.78123 | 0.4916 | 3.1582 | 43.3262 | 95.30893 | 0.4916 | 3.1416 | 43.6903 | 95.94082 |  |  |  |  | 0.4917 | 3.2417 | 43.6508 | 95.27476
0.4933 | 3.1283 | 44.9341 | 97.43733 | 0.4933 | 3.2549 | 43.9208 | 95.68301 | 0.4933 | 3.175 | 43.3996 | 94.77075 | 0.4933 | 3.1599 | 43.2996 | 95.25041 | 0.4933 | 3.1433 | 43.6716 | 95.89976 |  |  |  |  | 0.4933 | 3.2433 | 43.6477 | 95.268
0.495 | 3.13 | 44.9214 | 97.40979 | 0.495 | 3.2566 | 43.8997 | 95.63705 | 0.495 | 3.1767 | 43.3945 | 94.75961 | 0.495 | 3.1616 | 43.2752 | 95.19674 | 0.495 | 3.145 | 43.6524 | 95.8576 |  |  |  |  | 0.495 | 3.245 | 43.6445 | 95.26101
0.4967 | 3.1317 | 44.9088 | 97.38246 | 0.4966 | 3.2582 | 43.8835 | 95.60176 | 0.4966 | 3.1783 | 43.3886 | 94.74673 | 0.4966 | 3.1632 | 43.2523 | 95.14636 | 0.4966 | 3.1466 | 43.6337 | 95.81653 |  |  |  |  | 0.4967 | 3.2467 | 43.6409 | 95.25316
0.4983 | 3.1333 | 44.896 | 97.35471 | 0.4983 | 3.2599 | 43.8706 | 95.57365 | 0.4983 | 3.18 | 43.3826 | 94.73362 | 0.4983 | 3.1649 | 43.2302 | 95.09775 | 0.4983 | 3.1483 | 43.6143 | 95.77393 |  |  |  |  | 0.4983 | 3.2483 | 43.6372 | 95.24508
0.5 | 3.135 | 44.8832 | 97.32695 | 0.5 | 3.2616 | 43.8601 | 95.55078 | 0.5 | 3.1817 | 43.3759 | 94.71899 | 0.5 | 3.1666 | 43.2082 | 95.04935 | 0.5 | 3.15 | 43.5951 | 95.73177 |  |  |  |  | 0.5 | 3.25 | 43.6331 | 95.23613
0.5017 | 3.1367 | 44.8702 | 97.29876 | 0.5017 | 3.2633 | 43.8516 | 95.53226 | 0.5016 | 3.1833 | 43.3686 | 94.70305 | 0.5016 | 3.1682 | 43.1869 | 95.0025 | 0.5016 | 3.1516 | 43.5758 | 95.68939 |  |  |  |  | 0.5016 | 3.2516 | 43.6286 | 95.22631
0.5033 | 3.1383 | 44.8569 | 97.26992 | 0.5033 | 3.2649 | 43.8444 | 95.51657 | 0.5033 | 3.185 | 43.3608 | 94.68602 | 0.5033 | 3.1699 | 43.1655 | 94.95542 | 0.5033 | 3.1533 | 43.5561 | 95.64613 |  |  |  |  | 0.5033 | 3.2533 | 43.6238 | 95.21583
0.505 | 3.14 | 44.8437 | 97.2413 | 0.505 | 3.2666 | 43.8382 | 95.50307 | 0.505 | 3.1867 | 43.3523 | 94.66746 | 0.505 | 3.1716 | 43.1277 | 94.87227 | 0.505 | 3.155 | 43.5366 | 95.60331 |  |  |  |  | 0.505 | 3.255 | 43.6186 | 95.20448
0.5067 | 3.1417 | 44.8304 | 97.21246 | 0.5067 | 3.2683 | 43.8327 | 95.49109 | 0.5066 | 3.1883 | 43.3431 | 94.64737 | 0.5066 | 3.1732 | 43.091 | 94.79154 | 0.5066 | 3.1566 | 43.517 | 95.56027 |  |  |  |  | 0.5066 | 3.2566 | 43.613 | 95.19226
0.5083 | 3.1433 | 44.8169 | 97.18318 | 0.5083 | 3.2699 | 43.8278 | 95.48041 | 0.5083 | 3.19 | 43.3334 | 94.62619 | 0.5083 | 3.1749 | 43.0593 | 94.7218 | 0.5083 | 3.1583 | 43.4973 | 95.51701 |  |  |  |  | 0.5083 | 3.2583 | 43.6068 | 95.17873
0.51 | 3.145 | 44.8033 | 97.15369 | 0.51 | 3.2716 | 43.8232 | 95.47039 | 0.51 | 3.1917 | 43.3229 | 94.60326 | 0.51 | 3.1766 | 43.0312 | 94.65999 | 0.51 | 3.16 | 43.4772 | 95.47287 |  |  |  |  | 0.51 | 3.26 | 43.6002 | 95.16432
0.5117 | 3.1467 | 44.7896 | 97.12399 | 0.5116 | 3.2732 | 43.8191 | 95.46146 | 0.5116 | 3.1933 | 43.312 | 94.57946 | 0.5116 | 3.1782 | 43.0061 | 94.60477 | 0.5116 | 3.1616 | 43.4577 | 95.43005 |  |  |  |  | 0.5116 | 3.2616 | 43.5931 | 95.14882
0.5133 | 3.1483 | 44.7756 | 97.09363 | 0.5133 | 3.2749 | 43.8152 | 95.45296 | 0.5133 | 3.195 | 43.3003 | 94.55391 | 0.5133 | 3.1799 | 42.9822 | 94.5522 | 0.5133 | 3.1633 | 43.4374 | 95.38547 |  |  |  |  | 0.5133 | 3.2633 | 43.5854 | 95.13202
0.515 | 3.15 | 44.7616 | 97.06327 | 0.515 | 3.2766 | 43.8114 | 95.44468 | 0.515 | 3.1967 | 42.6115 | 93.04979 | 0.515 | 3.1816 | 42.9602 | 94.5038 | 0.515 | 3.165 | 43.4173 | 95.34134 |  |  |  |  | 0.515 | 3.265 | 43.5771 | 95.1139
0.5167 | 3.1517 | 44.7476 | 97.03291 | 0.5166 | 3.2782 | 43.8078 | 95.43684 | 0.5166 | 3.1983 | 42.6075 | 93.04106 | 0.5166 | 3.1832 | 42.9385 | 94.45607 | 0.5166 | 3.1666 | 43.3971 | 95.29698 |  |  |  |  | 0.5167 | 3.2667 | 43.5682 | 95.09448
0.5183 | 3.1533 | 44.7334 | 97.00212 | 0.5183 | 3.2799 | 43.8042 | 95.429 | 0.5183 | 3.2 | 42.6045 | 93.0345 | 0.5183 | 3.1849 | 42.9169 | 94.40855 | 0.5183 | 3.1683 | 43.3769 | 95.25262 |  |  |  |  | 0.5183 | 3.2683 | 43.559 | 95.0744
0.52 | 3.155 | 44.7191 | 96.97111 | 0.52 | 3.2816 | 43.8005 | 95.42094 | 0.52 | 3.2017 | 42.6006 | 93.02599 | 0.52 | 3.1866 | 42.8961 | 94.3628 | 0.52 | 3.17 | 43.3566 | 95.20804 |  |  |  |  | 0.52 | 3.27 | 43.5491 | 95.05279
0.5217 | 3.1567 | 44.7044 | 96.93923 | 0.5216 | 3.2832 | 43.7966 | 95.41244 | 0.5216 | 3.2033 | 42.5972 | 93.01856 | 0.5216 | 3.1882 | 42.8755 | 94.31748 | 0.5216 | 3.1716 | 43.3358 | 95.16237 |  |  |  |  | 0.5217 | 3.2717 | 42.9764 | 93.80278
0.5233 | 3.1583 | 44.6899 | 96.90779 | 0.5233 | 3.2849 | 43.7925 | 95.40351 | 0.5233 | 3.205 | 42.5944 | 93.01245 | 0.5233 | 3.1899 | 42.8549 | 94.27216 | 0.5233 | 3.1733 | 43.3153 | 95.11735 |  |  |  |  | 0.5233 | 3.2733 | 42.9163 | 93.6716
0.525 | 3.16 | 44.6749 | 96.87526 | 0.525 | 3.2866 | 43.7882 | 95.39414 | 0.525 | 3.2067 | 42.5921 | 93.00743 | 0.525 | 3.1916 | 42.2371 | 92.91313 | 0.525 | 3.175 | 43.2948 | 95.07233 |  |  |  |  | 0.525 | 3.275 | 42.894 | 93.62293
0.5267 | 3.1617 | 44.6579 | 96.8384 | 0.5266 | 3.2882 | 43.7837 | 95.38434 | 0.5266 | 3.2083 | 42.5901 | 93.00306 | 0.5267 | 3.1933 | 42.1631 | 92.75034 | 0.5266 | 3.1766 | 43.2737 | 95.026 |  |  |  |  | 0.5267 | 3.2767 | 42.8633 | 93.55592
0.5283 | 3.1633 | 44.6296 | 96.77703 | 0.5283 | 3.2899 | 43.7786 | 95.37323 | 0.5283 | 3.21 | 42.5882 | 92.99891 | 0.5283 | 3.1949 | 42.1555 | 92.73362 | 0.5283 | 3.1783 | 43.2534 | 94.98142 |  |  |  |  | 0.5283 | 3.2783 | 42.8598 | 93.54828
0.53 | 3.165 | 44.6036 | 96.72065 | 0.53 | 3.2916 | 43.7733 | 95.36168 | 0.53 | 3.2117 | 42.5864 | 92.99498 | 0.53 | 3.1966 | 42.1493 | 92.71999 | 0.53 | 3.18 | 43.2322 | 94.93487 |  |  |  |  | 0.53 | 3.28 | 42.8547 | 93.53715
0.5317 | 3.1667 | 44.5814 | 96.67251 | 0.5317 | 3.2933 | 43.7675 | 95.34904 | 0.5316 | 3.2133 | 42.5834 | 92.98843 | 0.5317 | 3.1983 | 42.1428 | 92.70569 | 0.5316 | 3.1816 | 43.2113 | 94.88897 |  |  |  |  | 0.5317 | 3.2817 | 42.8491 | 93.52493
0.5333 | 3.1683 | 44.5612 | 96.62871 | 0.5333 | 3.2949 | 43.7611 | 95.3351 | 0.5333 | 3.215 | 42.5797 | 92.98035 | 0.5333 | 3.1999 | 42.1378 | 92.69469 | 0.5333 | 3.1833 | 43.1904 | 94.84308 |  |  |  |  | 0.5334 | 3.2834 | 42.8444 | 93.51467
0.535 | 3.17 | 44.5428 | 96.58881 | 0.535 | 3.2966 | 43.7543 | 95.32029 | 0.535 | 3.2167 | 42.5763 | 92.97292 | 0.535 | 3.2016 | 42.1339 | 92.68611 | 0.535 | 3.185 | 43.1686 | 94.79521 |  |  |  |  | 0.535 | 3.285 | 42.841 | 93.50725
0.5367 | 3.1717 | 44.5253 | 96.55086 | 0.5366 | 3.2982 | 43.7469 | 95.30417 | 0.5366 | 3.2183 | 42.5733 | 92.96637 | 0.5366 | 3.2032 | 42.1307 | 92.67907 | 0.5367 | 3.1867 | 43.1475 | 94.74887 |  |  |  |  | 0.5366 | 3.2866 | 42.8382 | 93.50114
0.5383 | 3.1733 | 44.5083 | 96.514 | 0.5383 | 3.2999 | 43.739 | 95.28696 | 0.5383 | 3.22 | 42.5696 | 92.95829 | 0.5383 | 3.2049 | 42.1279 | 92.67291 | 0.5383 | 3.1883 | 43.1259 | 94.70144 |  |  |  |  | 0.5384 | 3.2884 | 42.8357 | 93.49568
0.54 | 3.175 | 44.4916 | 96.47779 | 0.54 | 3.3016 | 43.7304 | 95.26822 | 0.54 | 3.2217 | 42.5638 | 92.94563 | 0.54 | 3.2066 | 42.1254 | 92.66741 | 0.54 | 3.19 | 43.1047 | 94.65489 |  |  |  |  | 0.54 | 3.29 | 42.8336 | 93.4911
0.5417 | 3.1767 | 44.4747 | 96.44114 | 0.5416 | 3.3032 | 43.7211 | 95.24796 | 0.5417 | 3.2234 | 42.5584 | 92.93384 | 0.5417 | 3.2083 | 42.1231 | 92.66235 | 0.5416 | 3.1916 | 43.0837 | 94.60877 |  |  |  |  | 0.5417 | 3.2917 | 42.8315 | 93.48651
0.5433 | 3.1783 | 44.4585 | 96.40601 | 0.5433 | 3.3049 | 43.7113 | 95.22661 | 0.5433 | 3.225 | 42.5537 | 92.92357 | 0.5433 | 3.2099 | 42.1208 | 92.65729 | 0.5434 | 3.1934 | 43.0616 | 94.56024 |  |  |  |  | 0.5433 | 3.2933 | 42.8295 | 93.48215
0.545 | 3.18 | 44.4417 | 96.36958 | 0.545 | 3.3066 | 43.7009 | 95.20395 | 0.545 | 3.2267 | 42.5489 | 92.91309 | 0.545 | 3.2116 | 42.1184 | 92.65201 | 0.545 | 3.195 | 43.0398 | 94.51237
0.5467 | 3.1817 | 44.4252 | 96.3338 | 0.5466 | 3.3082 | 43.6898 | 95.17977 | 0.5466 | 3.2283 | 42.544 | 92.90239 | 0.5466 | 3.2132 | 42.114 | 92.64233 | 0.5467 | 3.1967 | 43.019 | 94.4667
0.5483 | 3.1833 | 44.4084 | 96.29737 | 0.5483 | 3.3099 | 43.678 | 95.15407 | 0.5483 | 3.23 | 42.5389 | 92.89126 | 0.5483 | 3.2149 | 42.1096 | 92.63265 | 0.5484 | 3.1984 | 42.9967 | 94.41773
0.55 | 3.185 | 44.3919 | 96.26159 | 0.55 | 3.3116 | 43.6658 | 95.12749 | 0.55 | 3.2317 | 42.5336 | 92.87968 | 0.55 | 3.2166 | 42.1058 | 92.62429 | 0.55 | 3.2 | 42.9758 | 94.37183
0.5517 | 3.1867 | 44.3753 | 96.2256 | 0.5517 | 3.3133 | 43.6527 | 95.09895 | 0.5516 | 3.2333 | 42.5272 | 92.86571 | 0.5516 | 3.2182 | 42.1022 | 92.61637
0.5533 | 3.1883 | 44.3587 | 96.1896 | 0.5533 | 3.3149 | 43.6395 | 95.07019 | 0.5533 | 3.235 | 42.5146 | 92.83819 | 0.5533 | 3.2199 | 42.0987 | 92.60868
0.555 | 3.19 | 44.3419 | 96.15317 | 0.555 | 3.3166 | 43.6254 | 95.03948 | 0.555 | 3.2367 | 42.5018 | 92.81024 | 0.555 | 3.2216 | 42.0952 | 92.60098
0.5567 | 3.1917 | 44.2911 | 96.04301 | 0.5566 | 3.3182 | 43.6109 | 95.00789 | 0.5566 | 3.2383 | 42.4906 | 92.78578 | 0.5566 | 3.2232 | 42.0912 | 92.59218
0.5583 | 3.1933 | 44.1082 | 95.6464 | 0.5583 | 3.3199 | 43.5959 | 94.97521 | 0.5583 | 3.24 | 42.4801 | 92.76285 | 0.5583 | 3.2249 | 42.0635 | 92.53124
0.56 | 3.195 | 43.9731 | 95.35345 | 0.56 | 3.3216 | 43.5805 | 94.94166 | 0.56 | 3.2417 | 42.4696 | 92.73993 | 0.56 | 3.2266 | 41.97 | 92.32556
0.5617 | 3.1967 | 43.8909 | 95.1752 | 0.5616 | 3.3232 | 43.5645 | 94.9068 | 0.5616 | 3.2433 | 42.4594 | 92.71765 | 0.5616 | 3.2282 | 41.8782 | 92.12362
0.5633 | 3.1983 | 43.8423 | 95.06981 | 0.5633 | 3.3249 | 43.5479 | 94.87064 | 0.5633 | 3.245 | 42.4474 | 92.69145 | 0.5633 | 3.2299 | 41.8181 | 91.99141
0.565 | 3.2 | 43.8108 | 95.00151 | 0.565 | 3.3266 | 43.5312 | 94.83426 | 0.565 | 3.2467 | 42.4263 | 92.64537 | 0.565 | 3.2316 | 41.7798 | 91.90716
0.5667 | 3.2017 | 43.7883 | 94.95272 | 0.5666 | 3.3282 | 43.514 | 94.79679 | 0.5666 | 3.2483 | 42.3983 | 92.58423 | 0.5666 | 3.2332 | 41.754 | 91.8504
0.5683 | 3.2033 | 43.7712 | 94.91564 | 0.5683 | 3.3299 | 43.4965 | 94.75866 | 0.5683 | 3.25 | 42.2336 | 92.22458 | 0.5683 | 3.2349 | 41.7337 | 91.80575
0.57 | 3.205 | 43.7578 | 94.88658 | 0.57 | 3.3316 | 43.4784 | 94.71923 | 0.57 | 3.2517 | 42.0749 | 91.87803 | 0.57 | 3.2366 | 41.7159 | 91.76659
0.5717 | 3.2067 | 43.747 | 94.86316 | 0.5716 | 3.3332 | 43.4602 | 94.67958 | 0.5716 | 3.2533 | 41.8409 | 91.36705 | 0.5716 | 3.2382 | 41.7023 | 91.73668
0.5734 | 3.2084 | 43.7384 | 94.84451 | 0.5733 | 3.3349 | 43.4418 | 94.6395 | 0.5733 | 3.255 | 41.7865 | 91.24826 | 0.5733 | 3.2399 | 41.4884 | 91.26614
0.575 | 3.21 | 43.7313 | 94.82912 | 0.575 | 3.3366 | 43.423 | 94.59854 | 0.575 | 3.2567 | 41.782 | 91.23843 | 0.575 | 3.2416 | 41.453 | 91.18827
0.5767 | 3.2117 | 43.7251 | 94.81567 | 0.5766 | 3.3382 | 43.3941 | 94.53558 | 0.5767 | 3.2584 | 41.7779 | 91.22948 | 0.5767 | 3.2433 | 41.4118 | 91.09763
0.5783 | 3.2133 | 43.7197 | 94.80396 | 0.5783 | 3.3399 | 43.1714 | 94.05042 | 0.5783 | 3.26 | 41.7079 | 91.07662 | 0.5783 | 3.2449 | 41.4066 | 91.08619
0.58 | 3.215 | 43.7147 | 94.79312 | 0.58 | 3.3416 | 42.9856 | 93.64565 | 0.58 | 3.2617 | 41.6946 | 91.04757579 | 0.58 | 3.2466 | 41.4034 | 91.07916
0.5817 | 3.2167 | 43.7102 | 94.78336 | 0.5817 | 3.3433 | 42.6184 | 92.84569 | 0.5816 | 3.2633 | 41.69 | 91.03753 | 0.5817 | 3.2483 | 41.3445 | 90.94959
0.5833 | 3.2183 | 43.7062 | 94.77469 | 0.5833 | 3.3449 | 42.6089 | 92.82499 | 0.5833 | 3.265 | 41.6857 | 91.02814 | 0.5833 | 3.2499 | 41.3344 | 90.92737
0.585 | 3.22 | 43.7021 | 94.7658 | 0.585 | 3.3466 | 42.6058 | 92.81824 | 0.585 | 3.2667 | 41.6821 | 91.02028 | 0.585 | 3.2516 | 41.3312 | 90.92033
0.5867 | 3.2217 | 43.6985 | 94.75799 | 0.5867 | 3.3483 | 42.6023 | 92.81062 | 0.5866 | 3.2683 | 41.6674 | 90.98818 | 0.5866 | 3.2532 | 41.327 | 90.91109
|  |  |  | 0.5883 | 3.3499 | 42.5992 | 92.80386 | 0.5883 | 3.27 | 41.6436 | 90.93621 | 0.5883 | 3.2549 | 41.323 | 90.90229
|  |  |  | 0.59 | 3.3516 | 42.5967 | 92.79842 | 0.59 | 3.2717 | 41.6214 | 90.88773 | 0.59 | 3.2566 | 41.3196 | 90.89481
|  |  |  | 0.5916 | 3.3532 | 42.5946 | 92.79384 | 0.5916 | 3.2733 | 41.4905 | 90.60189 | 0.5916 | 3.2582 | 41.3169 | 90.88887
|  |  |  | 0.5933 | 3.3549 | 42.4723 | 92.52741 | 0.5933 | 3.275 | 41.4855 | 90.59097 | 0.5933 | 3.2599 | 41.3146 | 90.88381
|  |  |  | 0.595 | 3.3566 | 42.4561 | 92.49211 | 0.595 | 3.2767 | 41.4817 | 90.58267 | 0.595 | 3.2616 | 41.3125 | 90.87919
|  |  |  | 0.5966 | 3.3582 | 42.4516 | 92.48231 | 0.5966 | 3.2783 | 41.4775 | 90.5735 | 0.5966 | 3.2632 | 41.1078 | 90.42889
|  |  |  | 0.5983 | 3.3599 | 42.4479 | 92.47425 | 0.5983 | 3.28 | 41.4685 | 90.55385 | 0.5983 | 3.2649 | 41.1028 | 90.4179
|  |  |  | 0.6 | 3.3616 | 42.4448 | 92.4675 | 0.6 | 3.2817 | 41.4485 | 90.51017 | 0.6 | 3.2666 | 41.0993 | 90.4102
|  |  |  | 0.6016 | 3.3632 | 42.4423 | 92.46205 | 0.6016 | 3.2833 | 41.429 | 90.46759 | 0.6016 | 3.2682 | 41.0951 | 90.40096
|  |  |  | 0.6033 | 3.3649 | 42.4402 | 92.45747 | 0.6033 | 3.285 | 41.4148 | 90.43658 | 0.6033 | 3.2699 | 41.0908 | 90.3915
|  |  |  | 0.605 | 3.3666 | 42.4383 | 92.45334 | 0.605 | 3.2867 | 41.4051 | 90.4154 | 0.605 | 3.2716 | 41.0874 | 90.38402
|  |  |  | 0.6066 | 3.3682 | 42.4365 | 92.44941 | 0.6066 | 3.2883 | 41.3975 | 90.39881 | 0.6066 | 3.2732 | 41.0846 | 90.37786
|  |  |  | 0.6083 | 3.3699 | 42.4347 | 92.44549 | 0.6083 | 3.29 | 41.3915 | 90.3857 | 0.6083 | 3.2749 | 41.0821 | 90.37236
|  |  |  | 0.61 | 3.3716 | 42.4329 | 92.44157 | 0.61 | 3.2917 | 41.3858 | 90.37326 | 0.61 | 3.2766 | 41.0799 | 90.36752
|  |  |  | 0.6116 | 3.3732 | 42.431 | 92.43743 | 0.6116 | 3.2933 | 41.3797 | 90.35994 | 0.6116 | 3.2782 | 41.0779 | 90.36312
|  |  |  | 0.6133 | 3.3749 | 42.4291 | 92.43329 | 0.6133 | 3.295 | 41.3746 | 90.3488 | 0.6133 | 3.2799 | 41.0745 | 90.35564
|  |  |  | 0.615 | 3.3766 | 42.4258 | 92.4261 | 0.615 | 3.2967 | 41.3703 | 90.33941 | 0.615 | 3.2816 | 41.0706 | 90.34706
|  |  |  | 0.6167 | 3.3783 | 42.4215 | 92.41674 | 0.6166 | 3.2983 | 41.3664 | 90.33089 | 0.6167 | 3.2833 | 41.0669 | 90.33892
|  |  |  | 0.6183 | 3.3799 | 42.4176 | 92.40824 | 0.6183 | 3.3 | 41.3628 | 90.32303 | 0.6183 | 3.2849 | 41.0637 | 90.33188
|  |  |  | 0.62 | 3.3816 | 42.414 | 92.4004 | 0.62 | 3.3017 | 41.0337 | 89.60438 | 0.62 | 3.2866 | 41.0606 | 90.32506
|  |  |  | 0.6217 | 3.3833 | 42.4105 | 92.39277 | 0.6216 | 3.3033 | 41.0261 | 89.58779 | 0.6217 | 3.2883 | 41.0574 | 90.31802
|  |  |  | 0.6233 | 3.3849 | 42.3622 | 92.28755 | 0.6233 | 3.305 | 41.0228 | 89.58058 | 0.6233 | 3.2899 | 41.0542 | 90.31099
|  |  |  | 0.625 | 3.3866 | 42.2744 | 92.09627 | 0.625 | 3.3067 | 41.0184 | 89.57097 | 0.625 | 3.2916 | 40.888 | 89.94538
|  |  |  | 0.6267 | 3.3883 | 42.2001 | 91.93441 | 0.6266 | 3.3083 | 41.0122 | 89.55743 | 0.6266 | 3.2932 | 40.6693 | 89.46428
|  |  |  | 0.6283 | 3.3899 | 41.9743 | 91.4425 | 0.6283 | 3.31 | 40.8958 | 89.30325 | 0.6283 | 3.2949 | 40.6546 | 89.43195
|  |  |  | 0.63 | 3.3916 | 41.9635 | 91.41897 | 0.63 | 3.3117 | 40.8912 | 89.29321 | 0.63 | 3.2966 | 40.6472 | 89.41567
|  |  |  | 0.6316 | 3.3932 | 41.922 | 91.32856 | 0.6316 | 3.3133 | 40.8876 | 89.28535 | 0.6317 | 3.2983 | 40.6392 | 89.39807
|  |  |  | 0.6333 | 3.3949 | 41.9153 | 91.31396 | 0.6316 | 3.3133 | 40.8876 | 89.28535 | 0.6333 | 3.2999 | 40.6327 | 89.38377
|  |  |  | 0.635 | 3.3966 | 41.9094 | 91.30111 | 0.635 | 3.3167 | 40.879 | 89.26657 | 0.635 | 3.3016 | 40.6277 | 89.37277
|  |  |  | 0.6366 | 3.3982 | 41.8338 | 91.13641 | 0.6367 | 3.3184 | 40.8756 | 89.25914 | 0.6366 | 3.3032 | 40.6239 | 89.36441
|  |  |  | 0.6383 | 3.3999 | 41.8229 | 91.11267 | 0.6383 | 3.32 | 40.873 | 89.25347 | 0.6384 | 3.305 | 40.6205 | 89.35693
|  |  |  | 0.64 | 3.4016 | 41.8033 | 91.06997 | 0.64 | 3.3217 | 40.8707 | 89.24844 | 0.64 | 3.3066 | 40.6177 | 89.35077
|  |  |  | 0.6416 | 3.4032 | 41.799 | 91.0606 | 0.6417 | 3.3234 | 40.8686 | 89.24386 | 0.6417 | 3.3083 | 40.6149 | 89.34461
|  |  |  | 0.6433 | 3.4049 | 41.7947 | 91.05123 | 0.6435 | 3.3252 | 40.8666 | 89.23949 | 0.6434 | 3.31 | 40.6121 | 89.33845
|  |  |  | 0.645 | 3.4066 | 41.7842 | 91.02836 |  |  |  |  | 0.645 | 3.3116 | 40.6096 | 89.33295
|  |  |  | 0.6467 | 3.4083 | 41.6911 | 90.82553 |  |  |  |  | 0.6467 | 3.3133 | 40.6069 | 89.32702
|  |  |  | 0.6483 | 3.4099 | 41.6567 | 90.75059 |  |  |  |  | 0.6486 | 3.3152 | 40.6038 | 89.3202
|  |  |  | 0.65 | 3.4116 | 41.6519 | 90.74014
|  |  |  | 0.6517 | 3.4133 | 41.6146 | 90.65888
|  |  |  | 0.6533 | 3.4149 | 41.6109 | 90.65082
|  |  |  | 0.655 | 3.4166 | 41.6068 | 90.64188
|  |  |  | 0.6566 | 3.4182 | 41.6023 | 90.63208
|  |  |  | 0.6583 | 3.4199 | 41.5927 | 90.61117
|  |  |  | 0.66 | 3.4216 | 41.4696 | 90.34299
|  |  |  | 0.6616 | 3.4232 | 41.4448 | 90.28896
|  |  |  | 0.6633 | 3.4249 | 41.4257 | 90.24735
|  |  |  | 0.665 | 3.4266 | 41.422 | 90.23929
|  |  |  | 0.6666 | 3.4282 | 41.4156 | 90.22535
|  |  |  | 0.6683 | 3.4299 | 41.363 | 90.11076
|  |  |  | 0.67 | 3.4316 | 41.3579 | 90.09965
|  |  |  | 0.6716 | 3.4332 | 41.3533 | 90.08962
|  |  |  | 0.6733 | 3.4349 | 41.2655 | 89.89835
|  |  |  | 0.675 | 3.4366 | 41.2456 | 89.855
|  |  |  | 0.6767 | 3.4383 | 41.2028 | 89.76176
|  |  |  | 0.6783 | 3.4399 | 41.1866 | 89.72646
|  |  |  | 0.68 | 3.4416 | 41.1618 | 89.67244

## Ignore for Now--NBG-18 744C
| 2014-08-17 | 47.7982 |  |  | 2014-06-24 | 47.7373 |  |  | 2014-06-04 | 47.7085 |  |  | 2014-08-07 | 47.6723 |  |  | 2014-06-29 | 47.7257 |  |  | 2014-06-18 | 47.6905
| NBG-18 B#35, 10% loss 100% air 743.8°C |  |  |  | NBG-18 B#17, 10% loss 100% air 743.8°C |  |  |  | NBG-18 B#4, 10% loss 100% air 743.8°C |  |  |  | NBG-18 B#27, 5% loss 100% air 743.8°C |  |  |  | NBG-18 B#20, 5% loss 100% air 743.8°C |  |  |  | NBG-18 B#12, 5% loss 100% air 743.8°C
Oxidation Time (hrs) | Elasped Time (hrs) | Sample Mass (g) | Weight (%) | Oxidation Time (hrs) | Elasped Time (hrs) | Sample Mass (g) | Weight (%) | Oxidation Time (hrs) | Elasped Time (hrs) | Sample Mass (g) | Weight (%) | Oxidation Time (hrs) | Elasped Time (hrs) | Sample Mass (g) | Weight (%) | Oxidation Time (hrs) | Elasped Time (hrs) | Sample Mass (g) | Weight (%) | Oxidation Time (hrs) | Elasped Time (hrs) | Sample Mass (g) | Weight (%)
0 | 2.6516 | 47.7981 | 99.99979 | 0 | 2.6033 | 47.737 | 99.99937 | 0 | 2.6416 | 47.7082 | 99.99937 | 0 | 2.6716 | 47.672 | 99.99937 | 0 | 2.6583 | 47.7255 | 99.99958 | 0 | 2.6385 | 47.6903 | 99.99958
0.0017 | 2.6533 | 47.7981 | 99.99979 | 0.0017 | 2.605 | 47.737 | 99.99937 | 0.0017 | 2.6433 | 47.7082 | 99.99937 | 0.0017 | 2.6733 | 47.672 | 99.99937 | 0.0017 | 2.66 | 47.7255 | 99.99958 | 0.0015 | 2.64 | 47.6903 | 99.99958
0.0034 | 2.655 | 47.7981 | 99.99979 | 0.0033 | 2.6066 | 47.737 | 99.99937 | 0.0034 | 2.645 | 47.7082 | 99.99937 | 0.0034 | 2.675 | 47.672 | 99.99937 | 0.0034 | 2.6617 | 47.7255 | 99.99958 | 0.0031 | 2.6416 | 47.6903 | 99.99958
0.005 | 2.6566 | 47.7981 | 99.99979 | 0.005 | 2.6083 | 47.737 | 99.99937 | 0.005 | 2.6466 | 47.7082 | 99.99937 | 0.005 | 2.6766 | 47.672 | 99.99937 | 0.005 | 2.6633 | 47.7255 | 99.99958 | 0.0048 | 2.6433 | 47.6903 | 99.99958
0.0067 | 2.6583 | 47.798 | 99.99958 | 0.0067 | 2.61 | 47.737 | 99.99937 | 0.0067 | 2.6483 | 47.7082 | 99.99937 | 0.0067 | 2.6783 | 47.672 | 99.99937 | 0.0067 | 2.665 | 47.7255 | 99.99958 | 0.0065 | 2.645 | 47.6903 | 99.99958
0.0084 | 2.66 | 47.798 | 99.99958 | 0.0084 | 2.6117 | 47.737 | 99.99937 | 0.0084 | 2.65 | 47.7081 | 99.99916 | 0.0084 | 2.68 | 47.672 | 99.99937 | 0.0084 | 2.6667 | 47.7255 | 99.99958 | 0.0081 | 2.6466 | 47.6903 | 99.99958
0.0101 | 2.6617 | 47.798 | 99.99958 | 0.01 | 2.6133 | 47.737 | 99.99937 | 0.01 | 2.6516 | 47.7081 | 99.99916 | 0.01 | 2.6816 | 47.672 | 99.99937 | 0.0084 | 2.6667 | 47.7255 | 99.99958 | 0.0098 | 2.6483 | 47.6903 | 99.99958
0.0117 | 2.6633 | 47.798 | 99.99958 | 0.0117 | 2.615 | 47.737 | 99.99937 | 0.0117 | 2.6533 | 47.7081 | 99.99916 | 0.0117 | 2.6833 | 47.672 | 99.99937 | 0.0117 | 2.67 | 47.7255 | 99.99958 | 0.0114 | 2.6499 | 47.6903 | 99.99958
0.0134 | 2.665 | 47.798 | 99.99958 | 0.0134 | 2.6167 | 47.737 | 99.99937 | 0.0134 | 2.655 | 47.7081 | 99.99916 | 0.0134 | 2.685 | 47.6719 | 99.99916 | 0.0134 | 2.6717 | 47.7255 | 99.99958 | 0.0131 | 2.6516 | 47.6903 | 99.99958
0.0151 | 2.6667 | 47.798 | 99.99958 | 0.015 | 2.6183 | 47.737 | 99.99937 | 0.015 | 2.6566 | 47.7081 | 99.99916 | 0.015 | 2.6866 | 47.6719 | 99.99916 | 0.015 | 2.6733 | 47.7255 | 99.99958 | 0.0148 | 2.6533 | 47.6903 | 99.99958
0.0167 | 2.6683 | 47.7979 | 99.99937 | 0.0167 | 2.62 | 47.737 | 99.99937 | 0.0167 | 2.6583 | 47.7081 | 99.99916 | 0.0167 | 2.6883 | 47.6719 | 99.99916 | 0.0167 | 2.675 | 47.7254 | 99.99937 | 0.0165 | 2.655 | 47.6903 | 99.99958
0.0184 | 2.67 | 47.7979 | 99.99937 | 0.0184 | 2.6217 | 47.737 | 99.99937 | 0.0184 | 2.66 | 47.708 | 99.99895 | 0.0184 | 2.69 | 47.6718 | 99.99895 | 0.0184 | 2.6767 | 47.7254 | 99.99937 | 0.0181 | 2.6566 | 47.6902 | 99.99937
0.0201 | 2.6717 | 47.7978 | 99.99916 | 0.02 | 2.6233 | 47.7369 | 99.99916 | 0.02 | 2.6616 | 47.708 | 99.99895 | 0.0201 | 2.6917 | 47.6718 | 99.99895 | 0.02 | 2.6783 | 47.7254 | 99.99937 | 0.0198 | 2.6583 | 47.6902 | 99.99937
0.0217 | 2.6733 | 47.7977 | 99.99895 | 0.0217 | 2.625 | 47.7369 | 99.99916 | 0.0217 | 2.6633 | 47.708 | 99.99895 | 0.0217 | 2.6933 | 47.6717 | 99.99874 | 0.0217 | 2.68 | 47.7253 | 99.99916 | 0.0215 | 2.66 | 47.6902 | 99.99937
0.0234 | 2.675 | 47.7976 | 99.99874 | 0.0234 | 2.6267 | 47.7368 | 99.99895 | 0.0234 | 2.665 | 47.7079 | 99.99874 | 0.0234 | 2.695 | 47.6716 | 99.99853 | 0.0234 | 2.6817 | 47.7252 | 99.99895 | 0.0231 | 2.6616 | 47.6901 | 99.99916
0.0251 | 2.6767 | 47.7974 | 99.99833 | 0.025 | 2.6283 | 47.7368 | 99.99895 | 0.025 | 2.6666 | 47.7078 | 99.99853 | 0.0251 | 2.6967 | 47.6714 | 99.99811 | 0.0251 | 2.6834 | 47.7251 | 99.99874 | 0.0248 | 2.6633 | 47.6901 | 99.99916
0.0267 | 2.6783 | 47.7972 | 99.99791 | 0.0267 | 2.63 | 47.7367 | 99.99874 | 0.0267 | 2.6683 | 47.7077 | 99.99832 | 0.0267 | 2.6983 | 47.6712 | 99.99769 | 0.0267 | 2.685 | 47.7249 | 99.99832 | 0.0265 | 2.665 | 47.69 | 99.99895
0.0284 | 2.68 | 47.7969 | 99.99728 | 0.0284 | 2.6317 | 47.7365 | 99.99832 | 0.0284 | 2.67 | 47.7075 | 99.9979 | 0.0284 | 2.7 | 47.671 | 99.99727 | 0.0284 | 2.6867 | 47.7247 | 99.9979 | 0.0281 | 2.6666 | 47.6898 | 99.99853
0.03 | 2.6816 | 47.7967 | 99.99686 | 0.03 | 2.6333 | 47.7363 | 99.99791 | 0.03 | 2.6716 | 47.7073 | 99.99748 | 0.0301 | 2.7017 | 47.6707 | 99.99664 | 0.0301 | 2.6884 | 47.7245 | 99.99749 | 0.0298 | 2.6683 | 47.6897 | 99.99832
0.0317 | 2.6833 | 47.7963 | 99.99602 | 0.0317 | 2.635 | 47.7361 | 99.99749 | 0.0317 | 2.6733 | 47.7071 | 99.99707 | 0.0317 | 2.7033 | 47.6704 | 99.99601 | 0.0317 | 2.69 | 47.7243 | 99.99707 | 0.0315 | 2.67 | 47.6895 | 99.9979
0.0334 | 2.685 | 47.796 | 99.9954 | 0.0333 | 2.6366 | 47.7359 | 99.99707 | 0.0334 | 2.675 | 47.7068 | 99.99644 | 0.0334 | 2.705 | 47.6701 | 99.99539 | 0.0334 | 2.6917 | 47.724 | 99.99644 | 0.0331 | 2.6716 | 47.6892 | 99.99727
0.035 | 2.6866 | 47.7955 | 99.99435 | 0.035 | 2.6383 | 47.7356 | 99.99644 | 0.035 | 2.6766 | 47.7065 | 99.99581 | 0.0351 | 2.7067 | 47.6697 | 99.99455 | 0.035 | 2.6933 | 47.7236 | 99.9956 | 0.0348 | 2.6733 | 47.689 | 99.99685
0.0367 | 2.6883 | 47.7951 | 99.99351 | 0.0367 | 2.64 | 47.7353 | 99.99581 | 0.0367 | 2.6783 | 47.7062 | 99.99518 | 0.0367 | 2.7083 | 47.6693 | 99.99371 | 0.0367 | 2.695 | 47.7233 | 99.99497 | 0.0365 | 2.675 | 47.6887 | 99.99623
0.0384 | 2.69 | 47.7945 | 99.99226 | 0.0383 | 2.6416 | 47.735 | 99.99518 | 0.0384 | 2.68 | 47.7058 | 99.99434 | 0.0384 | 2.71 | 47.6688 | 99.99266 | 0.0384 | 2.6967 | 47.7229 | 99.99413 | 0.0381 | 2.6766 | 47.6884 | 99.9956
0.04 | 2.6916 | 47.794 | 99.99121 | 0.04 | 2.6433 | 47.7346 | 99.99434 | 0.04 | 2.6816 | 47.7054 | 99.9935 | 0.0401 | 2.7117 | 47.6683 | 99.99161 | 0.04 | 2.6983 | 47.7224 | 99.99309 | 0.0398 | 2.6783 | 47.688 | 99.99476
0.0417 | 2.6933 | 47.7933 | 99.98975 | 0.0417 | 2.645 | 47.7342 | 99.99351 | 0.0417 | 2.6833 | 47.705 | 99.99266 | 0.0417 | 2.7133 | 47.6677 | 99.99035 | 0.0417 | 2.7 | 47.7219 | 99.99204 | 0.0415 | 2.68 | 47.6876 | 99.99392
0.0434 | 2.695 | 47.7927 | 99.98849 | 0.0433 | 2.6466 | 47.7338 | 99.99267 | 0.0434 | 2.685 | 47.7045 | 99.99162 | 0.0434 | 2.715 | 47.6671 | 99.98909 | 0.0434 | 2.7017 | 47.7214 | 99.99099 | 0.0431 | 2.6816 | 47.6872 | 99.99308
0.045 | 2.6966 | 47.7919 | 99.98682 | 0.045 | 2.6483 | 47.7333 | 99.99162 | 0.045 | 2.6866 | 47.704 | 99.99057 | 0.045 | 2.7166 | 47.6665 | 99.98783 | 0.045 | 2.7033 | 47.7208 | 99.98973 | 0.0448 | 2.6833 | 47.6867 | 99.99203
0.0467 | 2.6983 | 47.7912 | 99.98536 | 0.0467 | 2.65 | 47.7328 | 99.99057 | 0.0467 | 2.6883 | 47.7034 | 99.98931 | 0.0467 | 2.7183 | 47.6657 | 99.98616 | 0.0467 | 2.705 | 47.7202 | 99.98848 | 0.0465 | 2.685 | 47.6862 | 99.99098
0.0484 | 2.7 | 47.7903 | 99.98347 | 0.0484 | 2.6517 | 47.7323 | 99.98953 | 0.0484 | 2.69 | 47.7028 | 99.98805 | 0.0484 | 2.72 | 47.665 | 99.98469 | 0.0484 | 2.7067 | 47.7195 | 99.98701 | 0.0481 | 2.6866 | 47.6856 | 99.98973
0.05 | 2.7016 | 47.7894 | 99.98159 | 0.05 | 2.6533 | 47.7317 | 99.98827 | 0.05 | 2.6916 | 47.7022 | 99.98679 | 0.05 | 2.7216 | 47.6642 | 99.98301 | 0.05 | 2.7083 | 47.7188 | 99.98554 | 0.0498 | 2.6883 | 47.685 | 99.98847
0.0517 | 2.7033 | 47.7885 | 99.97971 | 0.0517 | 2.655 | 47.7311 | 99.98701 | 0.0517 | 2.6933 | 47.7015 | 99.98533 | 0.0517 | 2.7233 | 47.6634 | 99.98133 | 0.0517 | 2.71 | 47.7181 | 99.98408 | 0.0514 | 2.6899 | 47.6844 | 99.98721
0.0534 | 2.705 | 47.7875 | 99.97761 | 0.0534 | 2.6567 | 47.7304 | 99.98555 | 0.0534 | 2.695 | 47.7008 | 99.98386 | 0.0534 | 2.725 | 47.6625 | 99.97944 | 0.0534 | 2.7117 | 47.7173 | 99.9824 | 0.0531 | 2.6916 | 47.6837 | 99.98574
0.055 | 2.7066 | 47.7865 | 99.97552 | 0.055 | 2.6583 | 47.7297 | 99.98408 | 0.055 | 2.6966 | 47.7 | 99.98218 | 0.055 | 2.7266 | 47.6616 | 99.97756 | 0.055 | 2.7133 | 47.7165 | 99.98072 | 0.0548 | 2.6933 | 47.683 | 99.98427
0.0567 | 2.7083 | 47.7854 | 99.97322 | 0.0567 | 2.66 | 47.729 | 99.98261 | 0.0567 | 2.6983 | 47.6992 | 99.98051 | 0.0567 | 2.7283 | 47.6606 | 99.97546 | 0.0567 | 2.715 | 47.7156 | 99.97884 | 0.0564 | 2.6949 | 47.6823 | 99.98281
0.0584 | 2.71 | 47.7843 | 99.97092 | 0.0584 | 2.6617 | 47.7282 | 99.98094 | 0.0584 | 2.7 | 47.6984 | 99.97883 | 0.0584 | 2.73 | 47.6597 | 99.97357 | 0.0584 | 2.7167 | 47.7147 | 99.97695 | 0.0581 | 2.6966 | 47.6815 | 99.98113
0.06 | 2.7116 | 47.7832 | 99.96862 | 0.06 | 2.6633 | 47.7275 | 99.97947 | 0.06 | 2.7016 | 47.6976 | 99.97715 | 0.06 | 2.7316 | 47.6587 | 99.97147 | 0.06 | 2.7183 | 47.7138 | 99.97507 | 0.0598 | 2.6983 | 47.6807 | 99.97945
0.0617 | 2.7133 | 47.782 | 99.96611 | 0.0617 | 2.665 | 47.7266 | 99.97759 | 0.0617 | 2.7033 | 47.6967 | 99.97527 | 0.0617 | 2.7333 | 47.6576 | 99.96916 | 0.0617 | 2.72 | 47.7129 | 99.97318 | 0.0615 | 2.7 | 47.6799 | 99.97777
0.0634 | 2.715 | 47.7808 | 99.9636 | 0.0634 | 2.6667 | 47.7258 | 99.97591 | 0.0634 | 2.705 | 47.6957 | 99.97317 | 0.0634 | 2.735 | 47.6565 | 99.96686 | 0.0634 | 2.7217 | 47.7119 | 99.97108 | 0.0631 | 2.7016 | 47.679 | 99.97589
0.0651 | 2.7167 | 47.7795 | 99.96088 | 0.065 | 2.6683 | 47.7249 | 99.97402 | 0.065 | 2.7066 | 47.6948 | 99.97128 | 0.065 | 2.7366 | 47.6554 | 99.96455 | 0.065 | 2.7233 | 47.7109 | 99.96899 | 0.0648 | 2.7033 | 47.6781 | 99.974
0.0667 | 2.7183 | 47.7782 | 99.95816 | 0.0667 | 2.67 | 47.724 | 99.97214 | 0.0667 | 2.7083 | 47.6938 | 99.96919 | 0.0667 | 2.7383 | 47.6543 | 99.96224 | 0.0667 | 2.725 | 47.7098 | 99.96668 | 0.0665 | 2.705 | 47.6771 | 99.9719
0.0684 | 2.72 | 47.7769 | 99.95544 | 0.0684 | 2.6717 | 47.7231 | 99.97025 | 0.0684 | 2.71 | 47.6928 | 99.96709 | 0.0684 | 2.74 | 47.6531 | 99.95973 | 0.0684 | 2.7267 | 47.7087 | 99.96438 | 0.0681 | 2.7066 | 47.6762 | 99.97001
0.0701 | 2.7217 | 47.7755 | 99.95251 | 0.07 | 2.6733 | 47.7222 | 99.96837 | 0.07 | 2.7116 | 47.6917 | 99.96479 | 0.07 | 2.7416 | 47.6519 | 99.95721 | 0.07 | 2.7283 | 47.7076 | 99.96207 | 0.0698 | 2.7083 | 47.6752 | 99.96792
0.0717 | 2.7233 | 47.7742 | 99.94979 | 0.0717 | 2.675 | 47.7212 | 99.96627 | 0.0717 | 2.7133 | 47.6907 | 99.96269 | 0.0717 | 2.7433 | 47.6507 | 99.95469 | 0.0717 | 2.73 | 47.7065 | 99.95977 | 0.0715 | 2.71 | 47.6742 | 99.96582
0.0734 | 2.725 | 47.7728 | 99.94686 | 0.0733 | 2.6766 | 47.7202 | 99.96418 | 0.0734 | 2.715 | 47.6896 | 99.96038 | 0.0734 | 2.745 | 47.6495 | 99.95217 | 0.0734 | 2.7317 | 47.7054 | 99.95747 | 0.0731 | 2.7116 | 47.6732 | 99.96372
0.0751 | 2.7267 | 47.7714 | 99.94393 | 0.075 | 2.6783 | 47.7192 | 99.96208 | 0.075 | 2.7166 | 47.6885 | 99.95808 | 0.0751 | 2.7467 | 47.6483 | 99.94966 | 0.0751 | 2.7334 | 47.7042 | 99.95495 | 0.0748 | 2.7133 | 47.6721 | 99.96142
0.0767 | 2.7283 | 47.7699 | 99.94079 | 0.0767 | 2.68 | 47.7182 | 99.95999 | 0.0767 | 2.7183 | 47.6873 | 99.95556 | 0.0767 | 2.7483 | 47.647 | 99.94693 | 0.0767 | 2.735 | 47.703 | 99.95244 | 0.0765 | 2.715 | 47.671 | 99.95911
0.0784 | 2.73 | 47.7685 | 99.93786 | 0.0783 | 2.6816 | 47.7171 | 99.95769 | 0.0784 | 2.72 | 47.6862 | 99.95326 | 0.0784 | 2.75 | 47.6457 | 99.9442 | 0.0784 | 2.7367 | 47.7018 | 99.94992 | 0.0781 | 2.7166 | 47.67 | 99.95701
0.0801 | 2.7317 | 47.767 | 99.93473 | 0.08 | 2.6833 | 47.716 | 99.95538 | 0.08 | 2.7216 | 47.685 | 99.95074 | 0.0801 | 2.7517 | 47.6444 | 99.94148 | 0.0801 | 2.7384 | 47.7006 | 99.94741 | 0.0798 | 2.7183 | 47.6688 | 99.9545
0.0817 | 2.7333 | 47.7655 | 99.93159 | 0.0817 | 2.685 | 47.715 | 99.95329 | 0.0817 | 2.7233 | 47.6838 | 99.94823 | 0.0817 | 2.7533 | 47.6431 | 99.93875 | 0.0817 | 2.74 | 47.6994 | 99.94489 | 0.0815 | 2.72 | 47.6677 | 99.95219
0.0834 | 2.735 | 47.764 | 99.92845 | 0.0833 | 2.6866 | 47.7139 | 99.95098 | 0.0834 | 2.725 | 47.6826 | 99.94571 | 0.0834 | 2.755 | 47.6418 | 99.93602 | 0.0834 | 2.7417 | 47.6982 | 99.94238 | 0.0831 | 2.7216 | 47.6666 | 99.94989
0.0851 | 2.7367 | 47.7625 | 99.92531 | 0.085 | 2.6883 | 47.7128 | 99.94868 | 0.085 | 2.7266 | 47.6814 | 99.9432 | 0.0851 | 2.7567 | 47.6405 | 99.93329 | 0.085 | 2.7433 | 47.6969 | 99.93966 | 0.0848 | 2.7233 | 47.6655 | 99.94758
0.0867 | 2.7383 | 47.761 | 99.92217 | 0.0867 | 2.69 | 47.7117 | 99.94637 | 0.0867 | 2.7283 | 47.6802 | 99.94068 | 0.0867 | 2.7583 | 47.6391 | 99.93036 | 0.0867 | 2.745 | 47.6956 | 99.93693 | 0.0865 | 2.725 | 47.6643 | 99.94506
0.0884 | 2.74 | 47.7595 | 99.91903 | 0.0884 | 2.6917 | 47.7106 | 99.94407 | 0.0884 | 2.73 | 47.6789 | 99.93796 | 0.0884 | 2.76 | 47.6378 | 99.92763 | 0.0884 | 2.7467 | 47.6943 | 99.93421 | 0.0881 | 2.7266 | 47.6631 | 99.94255
0.09 | 2.7416 | 47.7579 | 99.91569 | 0.09 | 2.6933 | 47.7094 | 99.94156 | 0.09 | 2.7316 | 47.6777 | 99.93544 | 0.0901 | 2.7617 | 47.6365 | 99.9249 | 0.09 | 2.7483 | 47.6931 | 99.93169 | 0.0898 | 2.7283 | 47.6619 | 99.94003
0.0917 | 2.7433 | 47.7564 | 99.91255 | 0.0917 | 2.695 | 47.7083 | 99.93925 | 0.0917 | 2.7333 | 47.6764 | 99.93272 | 0.0917 | 2.7633 | 47.6351 | 99.92197 | 0.0917 | 2.75 | 47.6918 | 99.92897 | 0.0914 | 2.7299 | 47.6608 | 99.93772
0.0934 | 2.745 | 47.7548 | 99.9092 | 0.0933 | 2.6966 | 47.7072 | 99.93695 | 0.0934 | 2.735 | 47.6751 | 99.92999 | 0.0934 | 2.765 | 47.6337 | 99.91903 | 0.0934 | 2.7517 | 47.6905 | 99.92625 | 0.0931 | 2.7316 | 47.6595 | 99.935
0.095 | 2.7466 | 47.7533 | 99.90606 | 0.095 | 2.6983 | 47.706 | 99.93443 | 0.095 | 2.7366 | 47.6738 | 99.92727 | 0.0951 | 2.7667 | 47.6324 | 99.9163 | 0.095 | 2.7533 | 47.6892 | 99.92352 | 0.0948 | 2.7333 | 47.6583 | 99.93248
0.0967 | 2.7483 | 47.7517 | 99.90272 | 0.0967 | 2.7 | 47.7048 | 99.93192 | 0.0967 | 2.7383 | 47.6725 | 99.92454 | 0.0967 | 2.7683 | 47.631 | 99.91337 | 0.0967 | 2.755 | 47.6879 | 99.9208 | 0.0964 | 2.7349 | 47.6571 | 99.92997
0.0984 | 2.75 | 47.7501 | 99.89937 | 0.0984 | 2.7017 | 47.7037 | 99.92961 | 0.0984 | 2.74 | 47.6712 | 99.92182 | 0.0984 | 2.77 | 47.6296 | 99.91043 | 0.0984 | 2.7567 | 47.6865 | 99.91786 | 0.0981 | 2.7366 | 47.6559 | 99.92745
0.1 | 2.7516 | 47.7486 | 99.89623 | 0.1 | 2.7033 | 47.7025 | 99.9271 | 0.1 | 2.7416 | 47.6699 | 99.91909 | 0.1001 | 2.7717 | 47.6282 | 99.90749 | 0.1 | 2.7583 | 47.6852 | 99.91514 | 0.0998 | 2.7383 | 47.6547 | 99.92493
0.1017 | 2.7533 | 47.747 | 99.89288 | 0.1017 | 2.705 | 47.7014 | 99.9248 | 0.1017 | 2.7433 | 47.6686 | 99.91637 | 0.1017 | 2.7733 | 47.6269 | 99.90477 | 0.1017 | 2.76 | 47.6839 | 99.91242 | 0.1015 | 2.74 | 47.6534 | 99.92221
0.1034 | 2.755 | 47.7454 | 99.88954 | 0.1034 | 2.7067 | 47.7002 | 99.92228 | 0.1034 | 2.745 | 47.6673 | 99.91364 | 0.1034 | 2.775 | 47.6255 | 99.90183 | 0.1034 | 2.7617 | 47.6826 | 99.90969 | 0.1031 | 2.7416 | 47.6522 | 99.91969
0.105 | 2.7566 | 47.7438 | 99.88619 | 0.105 | 2.7083 | 47.699 | 99.91977 | 0.105 | 2.7466 | 47.666 | 99.91092 | 0.105 | 2.7766 | 47.6241 | 99.89889 | 0.105 | 2.7633 | 47.6812 | 99.90676 | 0.1048 | 2.7433 | 47.651 | 99.91717
0.1067 | 2.7583 | 47.7422 | 99.88284 | 0.1067 | 2.71 | 47.6978 | 99.91726 | 0.1067 | 2.7483 | 47.6646 | 99.90798 | 0.1067 | 2.7783 | 47.6227 | 99.89596 | 0.1067 | 2.765 | 47.6799 | 99.90403 | 0.1065 | 2.745 | 47.6497 | 99.91445
0.1084 | 2.76 | 47.7406 | 99.87949 | 0.1084 | 2.7117 | 47.6966 | 99.91474 | 0.1084 | 2.75 | 47.6633 | 99.90526 | 0.1084 | 2.78 | 47.6213 | 99.89302 | 0.1084 | 2.7667 | 47.6786 | 99.90131 | 0.1081 | 2.7466 | 47.6485 | 99.91193
0.1101 | 2.7617 | 47.7389 | 99.87594 | 0.11 | 2.7133 | 47.6954 | 99.91223 | 0.11 | 2.7516 | 47.662 | 99.90253 | 0.11 | 2.7816 | 47.6199 | 99.89008 | 0.11 | 2.7683 | 47.6772 | 99.89838 | 0.1098 | 2.7483 | 47.6472 | 99.90921
0.1117 | 2.7633 | 47.7374 | 99.8728 | 0.1117 | 2.715 | 47.6942 | 99.90971 | 0.1117 | 2.7533 | 47.6606 | 99.8996 | 0.1117 | 2.7833 | 47.6185 | 99.88715 | 0.1117 | 2.77 | 47.6759 | 99.89565 | 0.1115 | 2.75 | 47.646 | 99.90669
0.1134 | 2.765 | 47.7358 | 99.86945 | 0.1134 | 2.7167 | 47.693 | 99.9072 | 0.1134 | 2.755 | 47.6593 | 99.89687 | 0.1134 | 2.785 | 47.6171 | 99.88421 | 0.1134 | 2.7717 | 47.6745 | 99.89272 | 0.1131 | 2.7516 | 47.6447 | 99.90396
0.1151 | 2.7667 | 47.7341 | 99.86589 | 0.115 | 2.7183 | 47.6919 | 99.9049 | 0.115 | 2.7566 | 47.6579 | 99.89394 | 0.115 | 2.7866 | 47.6157 | 99.88127 | 0.115 | 2.7733 | 47.6732 | 99.89 | 0.1148 | 2.7533 | 47.6434 | 99.90124
0.1167 | 2.7683 | 47.7325 | 99.86255 | 0.1167 | 2.72 | 47.6906 | 99.90217 | 0.1167 | 2.7583 | 47.6565 | 99.891 | 0.1167 | 2.7883 | 47.6144 | 99.87855 | 0.1167 | 2.775 | 47.6719 | 99.88727 | 0.1165 | 2.755 | 47.6422 | 99.89872
0.1184 | 2.77 | 47.7309 | 99.8592 | 0.1184 | 2.7217 | 47.6895 | 99.89987 | 0.1184 | 2.76 | 47.6552 | 99.88828 | 0.1184 | 2.79 | 47.6129 | 99.8754 | 0.1184 | 2.7767 | 47.6705 | 99.88434 | 0.1181 | 2.7566 | 47.6409 | 99.896
0.1201 | 2.7717 | 47.7293 | 99.85585 | 0.12 | 2.7233 | 47.6883 | 99.89735 | 0.12 | 2.7616 | 47.6538 | 99.88535 | 0.1201 | 2.7917 | 47.6116 | 99.87267 | 0.1201 | 2.7784 | 47.6691 | 99.88141 | 0.1198 | 2.7583 | 47.6396 | 99.89327
0.1217 | 2.7733 | 47.7276 | 99.8523 | 0.1217 | 2.725 | 47.687 | 99.89463 | 0.1217 | 2.7633 | 47.6525 | 99.88262 | 0.1217 | 2.7933 | 47.6102 | 99.86974 | 0.1217 | 2.78 | 47.6678 | 99.87868 | 0.1215 | 2.76 | 47.6383 | 99.89054
0.1234 | 2.775 | 47.7261 | 99.84916 | 0.1233 | 2.7266 | 47.6858 | 99.89212 | 0.1234 | 2.765 | 47.6511 | 99.87969 | 0.1234 | 2.795 | 47.6088 | 99.8668 | 0.1234 | 2.7817 | 47.6664 | 99.87575 | 0.1231 | 2.7616 | 47.6371 | 99.88803
0.1251 | 2.7767 | 47.7244 | 99.8456 | 0.125 | 2.7283 | 47.6846 | 99.8896 | 0.125 | 2.7666 | 47.6497 | 99.87675 | 0.1251 | 2.7967 | 47.6074 | 99.86386 | 0.1251 | 2.7834 | 47.6651 | 99.87302 | 0.1248 | 2.7633 | 47.6358 | 99.8853
0.1267 | 2.7783 | 47.7228 | 99.84225 | 0.1267 | 2.73 | 47.6834 | 99.88709 | 0.1267 | 2.7683 | 47.6483 | 99.87382 | 0.1267 | 2.7983 | 47.606 | 99.86093 | 0.1267 | 2.785 | 47.6637 | 99.87009 | 0.1265 | 2.765 | 47.6345 | 99.88258
0.1284 | 2.78 | 47.7212 | 99.83891 | 0.1283 | 2.7316 | 47.6822 | 99.88458 | 0.1284 | 2.77 | 47.647 | 99.87109 | 0.1284 | 2.8 | 47.6046 | 99.85799 | 0.1284 | 2.7867 | 47.6624 | 99.86737 | 0.1281 | 2.7666 | 47.6332 | 99.87985
0.13 | 2.7816 | 47.7195 | 99.83535 | 0.13 | 2.7333 | 47.681 | 99.88206 | 0.13 | 2.7716 | 47.6456 | 99.86816 | 0.1301 | 2.8017 | 47.6032 | 99.85505 | 0.13 | 2.7883 | 47.661 | 99.86443 | 0.1298 | 2.7683 | 47.632 | 99.87733
0.1317 | 2.7833 | 47.7179 | 99.832 | 0.1317 | 2.735 | 47.6798 | 99.87955 | 0.1317 | 2.7733 | 47.6442 | 99.86522 | 0.1317 | 2.8033 | 47.6018 | 99.85212 | 0.1317 | 2.79 | 47.6597 | 99.86171 | 0.1314 | 2.7699 | 47.6307 | 99.87461
0.1334 | 2.785 | 47.7163 | 99.82865 | 0.1333 | 2.7366 | 47.6785 | 99.87683 | 0.1334 | 2.775 | 47.6428 | 99.86229 | 0.1334 | 2.805 | 47.6004 | 99.84918 | 0.1334 | 2.7917 | 47.6583 | 99.85878 | 0.1331 | 2.7716 | 47.6294 | 99.87188
0.135 | 2.7866 | 47.7147 | 99.82531 | 0.135 | 2.7383 | 47.6773 | 99.87431 | 0.135 | 2.7766 | 47.6414 | 99.85935 | 0.1351 | 2.8067 | 47.599 | 99.84624 | 0.135 | 2.7933 | 47.6569 | 99.85584 | 0.1348 | 2.7733 | 47.6281 | 99.86916
0.1367 | 2.7883 | 47.7131 | 99.82196 | 0.1367 | 2.74 | 47.6761 | 99.8718 | 0.1367 | 2.7783 | 47.64 | 99.85642 | 0.1367 | 2.8083 | 47.5976 | 99.84331 | 0.1367 | 2.795 | 47.6556 | 99.85312 | 0.1364 | 2.7749 | 47.6268 | 99.86643
0.1384 | 2.79 | 47.7114 | 99.8184 | 0.1384 | 2.7417 | 47.6749 | 99.86928 | 0.1384 | 2.78 | 47.6386 | 99.85349 | 0.1384 | 2.81 | 47.5962 | 99.84037 | 0.1384 | 2.7967 | 47.6542 | 99.85019 | 0.1381 | 2.7766 | 47.6255 | 99.8637
0.14 | 2.7916 | 47.7098 | 99.81506 | 0.14 | 2.7433 | 47.6736 | 99.86656 | 0.14 | 2.7816 | 47.6372 | 99.85055 | 0.1401 | 2.8117 | 47.5948 | 99.83743 | 0.14 | 2.7983 | 47.6529 | 99.84746 | 0.1398 | 2.7783 | 47.6243 | 99.86119
0.1417 | 2.7933 | 47.7082 | 99.81171 | 0.1417 | 2.745 | 47.6724 | 99.86405 | 0.1417 | 2.7833 | 47.6359 | 99.84783 | 0.1417 | 2.8133 | 47.5934 | 99.8345 | 0.1417 | 2.8 | 47.6515 | 99.84453 | 0.1415 | 2.78 | 47.6229 | 99.85825
0.1434 | 2.795 | 47.7065 | 99.80815 | 0.1434 | 2.7467 | 47.6712 | 99.86153 | 0.1434 | 2.785 | 47.6344 | 99.84468 | 0.1434 | 2.815 | 47.592 | 99.83156 | 0.1434 | 2.8017 | 47.6501 | 99.84159 | 0.1431 | 2.7816 | 47.6217 | 99.85574
0.145 | 2.7966 | 47.7049 | 99.8048 | 0.145 | 2.7483 | 47.67 | 99.85902 | 0.145 | 2.7866 | 47.6331 | 99.84196 | 0.1451 | 2.8167 | 47.5906 | 99.82862 | 0.145 | 2.8033 | 47.6488 | 99.83887 | 0.1448 | 2.7833 | 47.6204 | 99.85301
0.1467 | 2.7983 | 47.7033 | 99.80146 | 0.1467 | 2.75 | 47.6688 | 99.85651 | 0.1467 | 2.7883 | 47.6317 | 99.83902 | 0.1467 | 2.8183 | 47.5892 | 99.82568 | 0.1467 | 2.805 | 47.6474 | 99.83594 | 0.1465 | 2.785 | 47.6191 | 99.85028
0.1484 | 2.8 | 47.7016 | 99.7979 | 0.1484 | 2.7517 | 47.6675 | 99.85378 | 0.1484 | 2.79 | 47.6302 | 99.83588 | 0.1484 | 2.82 | 47.5878 | 99.82275 | 0.1484 | 2.8067 | 47.646 | 99.833 | 0.1481 | 2.7866 | 47.6178 | 99.84756
0.15 | 2.8016 | 47.7 | 99.79455 | 0.15 | 2.7533 | 47.6663 | 99.85127 | 0.15 | 2.7916 | 47.6288 | 99.83294 | 0.15 | 2.8216 | 47.5864 | 99.81981 | 0.15 | 2.8083 | 47.6447 | 99.83028 | 0.1498 | 2.7883 | 47.6165 | 99.84483
0.1517 | 2.8033 | 47.6984 | 99.79121 | 0.1517 | 2.755 | 47.665 | 99.84855 | 0.1517 | 2.7933 | 47.6274 | 99.83001 | 0.1517 | 2.8233 | 47.585 | 99.81687 | 0.1517 | 2.81 | 47.6433 | 99.82735 | 0.1515 | 2.79 | 47.6152 | 99.84211
0.1534 | 2.805 | 47.6967 | 99.78765 | 0.1534 | 2.7567 | 47.6638 | 99.84603 | 0.1534 | 2.795 | 47.626 | 99.82707 | 0.1534 | 2.825 | 47.5836 | 99.81394 | 0.1534 | 2.8117 | 47.642 | 99.82462 | 0.1531 | 2.7916 | 47.6139 | 99.83938
0.155 | 2.8066 | 47.6951 | 99.7843 | 0.155 | 2.7583 | 47.6626 | 99.84352 | 0.155 | 2.7966 | 47.6246 | 99.82414 | 0.155 | 2.8266 | 47.5823 | 99.81121 | 0.155 | 2.8133 | 47.6406 | 99.82169 | 0.1548 | 2.7933 | 47.6126 | 99.83666
0.1567 | 2.8083 | 47.6935 | 99.78095 | 0.1567 | 2.76 | 47.6614 | 99.841 | 0.1567 | 2.7983 | 47.6232 | 99.82121 | 0.1567 | 2.8283 | 47.5808 | 99.80806 | 0.1567 | 2.815 | 47.6392 | 99.81876 | 0.1565 | 2.795 | 47.6113 | 99.83393
0.1584 | 2.81 | 47.6918 | 99.7774 | 0.1584 | 2.7617 | 47.6601 | 99.83828 | 0.1584 | 2.8 | 47.6218 | 99.81827 | 0.1584 | 2.83 | 47.5794 | 99.80513 | 0.1584 | 2.8167 | 47.6379 | 99.81603 | 0.1581 | 2.7966 | 47.61 | 99.8312
0.1601 | 2.8117 | 47.6901 | 99.77384 | 0.16 | 2.7633 | 47.6589 | 99.83577 | 0.16 | 2.8016 | 47.6203 | 99.81513 | 0.16 | 2.8316 | 47.578 | 99.80219 | 0.16 | 2.8183 | 47.6365 | 99.8131 | 0.1598 | 2.7983 | 47.6087 | 99.82848
0.1617 | 2.8133 | 47.6885 | 99.77049 | 0.1617 | 2.765 | 47.6576 | 99.83304 | 0.1617 | 2.8033 | 47.6189 | 99.81219 | 0.1617 | 2.8333 | 47.5766 | 99.79925 | 0.1617 | 2.82 | 47.6352 | 99.81037 | 0.1615 | 2.8 | 47.6074 | 99.82575
0.1634 | 2.815 | 47.6869 | 99.76715 | 0.1633 | 2.7666 | 47.6564 | 99.83053 | 0.1634 | 2.805 | 47.6175 | 99.80926 | 0.1634 | 2.835 | 47.5752 | 99.79632 | 0.1634 | 2.8217 | 47.6338 | 99.80744 | 0.1631 | 2.8016 | 47.6061 | 99.82303
0.1651 | 2.8167 | 47.6852 | 99.76359 | 0.165 | 2.7683 | 47.6552 | 99.82802 | 0.165 | 2.8066 | 47.616 | 99.80611 | 0.165 | 2.8366 | 47.5739 | 99.79359 | 0.165 | 2.8233 | 47.6324 | 99.80451 | 0.1648 | 2.8033 | 47.6048 | 99.8203
0.1667 | 2.8183 | 47.6836 | 99.76024 | 0.1667 | 2.77 | 47.6539 | 99.82529 | 0.1667 | 2.8083 | 47.6146 | 99.80318 | 0.1667 | 2.8383 | 47.5724 | 99.79044 | 0.1667 | 2.825 | 47.6311 | 99.80178 | 0.1665 | 2.805 | 47.6035 | 99.81757
0.1684 | 2.82 | 47.6819 | 99.75669 | 0.1683 | 2.7716 | 47.6527 | 99.82278 | 0.1684 | 2.81 | 47.6132 | 99.80025 | 0.1684 | 2.84 | 47.571 | 99.78751 | 0.1684 | 2.8267 | 47.6297 | 99.79885 | 0.1681 | 2.8066 | 47.6022 | 99.81485
0.1701 | 2.8217 | 47.6803 | 99.75334 | 0.17 | 2.7733 | 47.6514 | 99.82006 | 0.17 | 2.8116 | 47.6117 | 99.7971 | 0.1701 | 2.8417 | 47.5696 | 99.78457 | 0.17 | 2.8283 | 47.6283 | 99.79592 | 0.1698 | 2.8083 | 47.6009 | 99.81212
0.1717 | 2.8233 | 47.6787 | 99.74999 | 0.1717 | 2.775 | 47.6502 | 99.81754 | 0.1717 | 2.8133 | 47.6103 | 99.79417 | 0.1717 | 2.8433 | 47.5682 | 99.78163 | 0.1717 | 2.83 | 47.6269 | 99.79298 | 0.1714 | 2.8099 | 47.5996 | 99.8094
0.1734 | 2.825 | 47.677 | 99.74643 | 0.1733 | 2.7766 | 47.649 | 99.81503 | 0.1734 | 2.815 | 47.6089 | 99.79123 | 0.1734 | 2.845 | 47.5668 | 99.7787 | 0.1734 | 2.8317 | 47.6256 | 99.79026 | 0.1731 | 2.8116 | 47.5982 | 99.80646
0.1751 | 2.8267 | 47.6753 | 99.74288 | 0.175 | 2.7783 | 47.6477 | 99.81231 | 0.175 | 2.8166 | 47.6074 | 99.78809 | 0.1751 | 2.8467 | 47.5654 | 99.77576 | 0.175 | 2.8333 | 47.6242 | 99.78733 | 0.1748 | 2.8133 | 47.5969 | 99.80373
0.1767 | 2.8283 | 47.6737 | 99.73953 | 0.1767 | 2.78 | 47.6465 | 99.80979 | 0.1767 | 2.8183 | 47.606 | 99.78515 | 0.1767 | 2.8483 | 47.564 | 99.77282 | 0.1767 | 2.835 | 47.6228 | 99.78439 | 0.1764 | 2.8149 | 47.5956 | 99.80101
0.1784 | 2.83 | 47.6721 | 99.73618 | 0.1784 | 2.7817 | 47.6452 | 99.80707 | 0.1784 | 2.82 | 47.6045 | 99.78201 | 0.1784 | 2.85 | 47.5626 | 99.76989 | 0.1784 | 2.8367 | 47.6215 | 99.78167 | 0.1781 | 2.8166 | 47.5943 | 99.79828
0.18 | 2.8316 | 47.6704 | 99.73263 | 0.18 | 2.7833 | 47.644 | 99.80456 | 0.18 | 2.8216 | 47.6031 | 99.77908 | 0.1801 | 2.8517 | 47.5612 | 99.76695 | 0.18 | 2.8383 | 47.6201 | 99.77874 | 0.1798 | 2.8183 | 47.593 | 99.79556
0.1817 | 2.8333 | 47.6688 | 99.72928 | 0.1817 | 2.785 | 47.6428 | 99.80204 | 0.1817 | 2.8233 | 47.6016 | 99.77593 | 0.1817 | 2.8533 | 47.5598 | 99.76401 | 0.1817 | 2.84 | 47.6187 | 99.7758 | 0.1815 | 2.82 | 47.5917 | 99.79283
0.1834 | 2.835 | 47.6671 | 99.72572 | 0.1834 | 2.7867 | 47.6415 | 99.79932 | 0.1834 | 2.825 | 47.6002 | 99.773 | 0.1834 | 2.855 | 47.5584 | 99.76108 | 0.1834 | 2.8417 | 47.6174 | 99.77308 | 0.1831 | 2.8216 | 47.5904 | 99.7901
0.185 | 2.8366 | 47.6655 | 99.72237 | 0.185 | 2.7883 | 47.6402 | 99.7966 | 0.185 | 2.8266 | 47.5987 | 99.76985 | 0.1851 | 2.8567 | 47.557 | 99.75814 | 0.1851 | 2.8434 | 47.616 | 99.77014 | 0.1848 | 2.8233 | 47.589 | 99.78717
0.1867 | 2.8383 | 47.6638 | 99.71882 | 0.1867 | 2.79 | 47.639 | 99.79408 | 0.1867 | 2.8283 | 47.5973 | 99.76692 | 0.1867 | 2.8583 | 47.5556 | 99.7552 | 0.1867 | 2.845 | 47.6146 | 99.76721 | 0.1865 | 2.825 | 47.5877 | 99.78444
0.1884 | 2.84 | 47.6621 | 99.71526 | 0.1884 | 2.7917 | 47.6377 | 99.79136 | 0.1884 | 2.83 | 47.5958 | 99.76377 | 0.1884 | 2.86 | 47.5541 | 99.75206 | 0.1884 | 2.8467 | 47.6132 | 99.76428 | 0.1881 | 2.8266 | 47.5864 | 99.78172
0.19 | 2.8416 | 47.6605 | 99.71191 | 0.19 | 2.7933 | 47.6365 | 99.78884 | 0.19 | 2.8316 | 47.5944 | 99.76084 | 0.1901 | 2.8617 | 47.5527 | 99.74912 | 0.1901 | 2.8484 | 47.6119 | 99.76155 | 0.1898 | 2.8283 | 47.5851 | 99.77899
0.1917 | 2.8433 | 47.6589 | 99.70857 | 0.1917 | 2.795 | 47.6352 | 99.78612 | 0.1917 | 2.8333 | 47.5929 | 99.7577 | 0.1917 | 2.8633 | 47.5513 | 99.74618 | 0.1917 | 2.85 | 47.6105 | 99.75862 | 0.1915 | 2.83 | 47.5838 | 99.77627
0.1934 | 2.845 | 47.6572 | 99.70501 | 0.1934 | 2.7967 | 47.634 | 99.78361 | 0.1934 | 2.835 | 47.5914 | 99.75455 | 0.1934 | 2.865 | 47.5499 | 99.74325 | 0.1934 | 2.8517 | 47.6091 | 99.75569 | 0.1931 | 2.8316 | 47.5824 | 99.77333
0.195 | 2.8466 | 47.6556 | 99.70166 | 0.195 | 2.7983 | 47.6327 | 99.78088 | 0.195 | 2.8366 | 47.59 | 99.75162 | 0.1951 | 2.8667 | 47.5485 | 99.74031 | 0.195 | 2.8533 | 47.6077 | 99.75275 | 0.1948 | 2.8333 | 47.5811 | 99.7706
0.1967 | 2.8483 | 47.6539 | 99.69811 | 0.1967 | 2.8 | 47.6314 | 99.77816 | 0.1967 | 2.8383 | 47.5885 | 99.74847 | 0.1967 | 2.8683 | 47.5471 | 99.73737 | 0.1967 | 2.855 | 47.6063 | 99.74982 | 0.1965 | 2.835 | 47.5798 | 99.76788
0.1984 | 2.85 | 47.6522 | 99.69455 | 0.1984 | 2.8017 | 47.6302 | 99.77565 | 0.1984 | 2.84 | 47.5871 | 99.74554 | 0.1984 | 2.87 | 47.5457 | 99.73444 | 0.1984 | 2.8567 | 47.6049 | 99.74689 | 0.1981 | 2.8366 | 47.5785 | 99.76515
0.2 | 2.8516 | 47.6506 | 99.6912 | 0.2 | 2.8033 | 47.6289 | 99.77292 | 0.2 | 2.8416 | 47.5856 | 99.74239 | 0.2 | 2.8716 | 47.5443 | 99.7315 | 0.2 | 2.8583 | 47.6036 | 99.74416 | 0.1998 | 2.8383 | 47.5771 | 99.76222
0.2017 | 2.8533 | 47.6489 | 99.68765 | 0.2017 | 2.805 | 47.6277 | 99.77041 | 0.2017 | 2.8433 | 47.5841 | 99.73925 | 0.2017 | 2.8733 | 47.5429 | 99.72856 | 0.2017 | 2.86 | 47.6022 | 99.74123 | 0.2015 | 2.84 | 47.5758 | 99.75949
0.2034 | 2.855 | 47.6473 | 99.6843 | 0.2034 | 2.8067 | 47.6264 | 99.76769 | 0.2034 | 2.845 | 47.5827 | 99.73632 | 0.2034 | 2.875 | 47.5414 | 99.72542 | 0.2034 | 2.8617 | 47.6008 | 99.7383 | 0.2031 | 2.8416 | 47.5745 | 99.75676
0.2051 | 2.8567 | 47.6456 | 99.68074 | 0.205 | 2.8083 | 47.6251 | 99.76496 | 0.205 | 2.8466 | 47.5812 | 99.73317 | 0.205 | 2.8766 | 47.54 | 99.72248 | 0.205 | 2.8633 | 47.5994 | 99.73536 | 0.2048 | 2.8433 | 47.5732 | 99.75404
0.2067 | 2.8583 | 47.644 | 99.67739 | 0.2067 | 2.81 | 47.6239 | 99.76245 | 0.2067 | 2.8483 | 47.5797 | 99.73003 | 0.2067 | 2.8783 | 47.5386 | 99.71954 | 0.2067 | 2.865 | 47.598 | 99.73243 | 0.2065 | 2.845 | 47.5718 | 99.7511
0.2084 | 2.86 | 47.6423 | 99.67384 | 0.2084 | 2.8117 | 47.6226 | 99.75973 | 0.2084 | 2.85 | 47.5783 | 99.72709 | 0.2084 | 2.88 | 47.5372 | 99.71661 | 0.2084 | 2.8667 | 47.5966 | 99.7295 | 0.2081 | 2.8466 | 47.5705 | 99.74838
0.2101 | 2.8617 | 47.6407 | 99.67049 | 0.21 | 2.8133 | 47.6213 | 99.757 | 0.21 | 2.8516 | 47.5768 | 99.72395 | 0.21 | 2.8816 | 47.5358 | 99.71367 | 0.21 | 2.8683 | 47.5953 | 99.72677 | 0.2098 | 2.8483 | 47.5692 | 99.74565
0.2117 | 2.8633 | 47.639 | 99.66693 | 0.2117 | 2.815 | 47.6201 | 99.75449 | 0.2117 | 2.8533 | 47.5753 | 99.7208 | 0.2117 | 2.8833 | 47.5343 | 99.71052 | 0.2117 | 2.87 | 47.5938 | 99.72363 | 0.2115 | 2.85 | 47.5678 | 99.74272
0.2134 | 2.865 | 47.6374 | 99.66359 | 0.2133 | 2.8166 | 47.6188 | 99.75177 | 0.2134 | 2.855 | 47.5738 | 99.71766 | 0.2134 | 2.885 | 47.5329 | 99.70759 | 0.2134 | 2.8717 | 47.5925 | 99.72091 | 0.2131 | 2.8516 | 47.5665 | 99.73999
0.2151 | 2.8667 | 47.6357 | 99.66003 | 0.215 | 2.8183 | 47.6175 | 99.74904 | 0.215 | 2.8566 | 47.5723 | 99.71452 | 0.215 | 2.8866 | 47.5315 | 99.70465 | 0.215 | 2.8733 | 47.5911 | 99.71797 | 0.2148 | 2.8533 | 47.5652 | 99.73726
0.2167 | 2.8683 | 47.634 | 99.65647 | 0.2167 | 2.82 | 47.6162 | 99.74632 | 0.2167 | 2.8583 | 47.5708 | 99.71137 | 0.2167 | 2.8883 | 47.5301 | 99.70171 | 0.2167 | 2.875 | 47.5897 | 99.71504 | 0.2164 | 2.8549 | 47.5638 | 99.73433
0.2184 | 2.87 | 47.6324 | 99.65313 | 0.2183 | 2.8216 | 47.615 | 99.74381 | 0.2184 | 2.86 | 47.5694 | 99.70844 | 0.2184 | 2.89 | 47.5287 | 99.69878 | 0.2184 | 2.8767 | 47.5883 | 99.7121 | 0.2181 | 2.8566 | 47.5625 | 99.7316
0.2201 | 2.8717 | 47.6307 | 99.64957 | 0.22 | 2.8233 | 47.6137 | 99.74108 | 0.22 | 2.8616 | 47.5679 | 99.70529 | 0.2201 | 2.8917 | 47.5272 | 99.69563 | 0.22 | 2.8783 | 47.5869 | 99.70917 | 0.2198 | 2.8583 | 47.5611 | 99.72867
0.2217 | 2.8733 | 47.629 | 99.64601 | 0.2217 | 2.825 | 47.6124 | 99.73836 | 0.2217 | 2.8633 | 47.5664 | 99.70215 | 0.2217 | 2.8933 | 47.5258 | 99.69269 | 0.2217 | 2.88 | 47.5855 | 99.70624 | 0.2214 | 2.8599 | 47.5598 | 99.72594
0.2234 | 2.875 | 47.6274 | 99.64266 | 0.2233 | 2.8266 | 47.6111 | 99.73564 | 0.2234 | 2.865 | 47.5649 | 99.69901 | 0.2234 | 2.895 | 47.5244 | 99.68976 | 0.2234 | 2.8817 | 47.5841 | 99.7033 | 0.2231 | 2.8616 | 47.5585 | 99.72322
0.225 | 2.8766 | 47.6257 | 99.63911 | 0.225 | 2.8283 | 47.6098 | 99.73291 | 0.225 | 2.8666 | 47.5634 | 99.69586 | 0.2251 | 2.8967 | 47.5229 | 99.68661 | 0.225 | 2.8833 | 47.5827 | 99.70037 | 0.2248 | 2.8633 | 47.5571 | 99.72028
0.2267 | 2.8783 | 47.6241 | 99.63576 | 0.2267 | 2.83 | 47.6086 | 99.7304 | 0.2267 | 2.8683 | 47.5619 | 99.69272 | 0.2267 | 2.8983 | 47.5215 | 99.68367 | 0.2267 | 2.885 | 47.5813 | 99.69744 | 0.2265 | 2.865 | 47.5558 | 99.71755
0.2284 | 2.88 | 47.6224 | 99.6322 | 0.2284 | 2.8317 | 47.6073 | 99.72768 | 0.2284 | 2.87 | 47.5604 | 99.68957 | 0.2284 | 2.9 | 47.5201 | 99.68074 | 0.2284 | 2.8867 | 47.5799 | 99.6945 | 0.2281 | 2.8666 | 47.5544 | 99.71462
0.23 | 2.8816 | 47.6207 | 99.62865 | 0.23 | 2.8333 | 47.606 | 99.72495 | 0.23 | 2.8716 | 47.5589 | 99.68643 | 0.2301 | 2.9017 | 47.5186 | 99.67759 | 0.2301 | 2.8884 | 47.5785 | 99.69157 | 0.2298 | 2.8683 | 47.5531 | 99.71189
0.2317 | 2.8833 | 47.619 | 99.62509 | 0.2317 | 2.835 | 47.6047 | 99.72223 | 0.2317 | 2.8733 | 47.5574 | 99.68328 | 0.2317 | 2.9033 | 47.5172 | 99.67465 | 0.2317 | 2.89 | 47.5771 | 99.68864 | 0.2315 | 2.87 | 47.5517 | 99.70896
0.2334 | 2.885 | 47.6173 | 99.62153 | 0.2334 | 2.8367 | 47.6034 | 99.71951 | 0.2334 | 2.875 | 47.5559 | 99.68014 | 0.2334 | 2.905 | 47.5158 | 99.67172 | 0.2334 | 2.8917 | 47.5757 | 99.6857 | 0.2331 | 2.8716 | 47.5504 | 99.70623
0.235 | 2.8866 | 47.6157 | 99.61819 | 0.235 | 2.8383 | 47.6021 | 99.71678 | 0.235 | 2.8766 | 47.5544 | 99.677 | 0.2351 | 2.9067 | 47.5144 | 99.66878 | 0.2351 | 2.8934 | 47.5743 | 99.68277 | 0.2348 | 2.8733 | 47.5491 | 99.7035
0.2367 | 2.8883 | 47.614 | 99.61463 | 0.2367 | 2.84 | 47.6008 | 99.71406 | 0.2367 | 2.8783 | 47.5529 | 99.67385 | 0.2367 | 2.9083 | 47.5129 | 99.66563 | 0.2367 | 2.895 | 47.5729 | 99.67984 | 0.2365 | 2.875 | 47.5477 | 99.70057
0.2384 | 2.89 | 47.6123 | 99.61107 | 0.2384 | 2.8417 | 47.5995 | 99.71134 | 0.2384 | 2.88 | 47.5514 | 99.67071 | 0.2384 | 2.91 | 47.5115 | 99.6627 | 0.2384 | 2.8967 | 47.5715 | 99.6769 | 0.2381 | 2.8766 | 47.5463 | 99.69763
0.24 | 2.8916 | 47.6107 | 99.60773 | 0.24 | 2.8433 | 47.5983 | 99.70882 | 0.24 | 2.8816 | 47.5499 | 99.66756 | 0.2401 | 2.9117 | 47.51 | 99.65955 | 0.24 | 2.8983 | 47.5701 | 99.67397 | 0.2398 | 2.8783 | 47.545 | 99.69491
0.2417 | 2.8933 | 47.609 | 99.60417 | 0.2417 | 2.845 | 47.5969 | 99.70589 | 0.2417 | 2.8833 | 47.5484 | 99.66442 | 0.2417 | 2.9133 | 47.5086 | 99.65661 | 0.2417 | 2.9 | 47.5687 | 99.67104 | 0.2415 | 2.88 | 47.5436 | 99.69197
0.2434 | 2.895 | 47.6073 | 99.60061 | 0.2434 | 2.8467 | 47.5956 | 99.70317 | 0.2434 | 2.885 | 47.5469 | 99.66128 | 0.2434 | 2.915 | 47.5072 | 99.65368 | 0.2434 | 2.9017 | 47.5673 | 99.6681 | 0.2431 | 2.8816 | 47.5423 | 99.68925
0.245 | 2.8966 | 47.6056 | 99.59706 | 0.245 | 2.8483 | 47.5943 | 99.70044 | 0.245 | 2.8866 | 47.5454 | 99.65813 | 0.2451 | 2.9167 | 47.5057 | 99.65053 | 0.245 | 2.9033 | 47.5659 | 99.66517 | 0.2448 | 2.8833 | 47.5409 | 99.68631
0.2467 | 2.8983 | 47.6039 | 99.5935 | 0.2467 | 2.85 | 47.593 | 99.69772 | 0.2467 | 2.8883 | 47.5439 | 99.65499 | 0.2467 | 2.9183 | 47.5043 | 99.64759 | 0.2467 | 2.905 | 47.5645 | 99.66224 | 0.2465 | 2.885 | 47.5396 | 99.68358
0.2484 | 2.9 | 47.6022 | 99.58994 | 0.2484 | 2.8517 | 47.5917 | 99.695 | 0.2484 | 2.89 | 47.5424 | 99.65184 | 0.2484 | 2.92 | 47.5029 | 99.64466 | 0.2484 | 2.9067 | 47.5631 | 99.6593 | 0.2481 | 2.8866 | 47.5382 | 99.68065
0.25 | 2.9016 | 47.6005 | 99.58639 | 0.25 | 2.8533 | 47.5904 | 99.69227 | 0.25 | 2.8916 | 47.5409 | 99.6487 | 0.25 | 2.9216 | 47.5014 | 99.64151 | 0.25 | 2.9083 | 47.5617 | 99.65637 | 0.2498 | 2.8883 | 47.5368 | 99.67771
0.2517 | 2.9033 | 47.5988 | 99.58283 | 0.2517 | 2.855 | 47.5891 | 99.68955 | 0.2517 | 2.8933 | 47.5393 | 99.64535 | 0.2517 | 2.9233 | 47.5 | 99.63857 | 0.2517 | 2.91 | 47.5603 | 99.65344 | 0.2515 | 2.89 | 47.5355 | 99.67499
0.2534 | 2.905 | 47.5971 | 99.57927 | 0.2533 | 2.8566 | 47.5878 | 99.68683 | 0.2534 | 2.895 | 47.5378 | 99.6422 | 0.2534 | 2.925 | 47.4985 | 99.63543 | 0.2534 | 2.9117 | 47.5588 | 99.65029 | 0.2531 | 2.8916 | 47.5341 | 99.67205
0.2551 | 2.9067 | 47.5954 | 99.57572 | 0.255 | 2.8583 | 47.5865 | 99.6841 | 0.255 | 2.8966 | 47.5363 | 99.63906 | 0.255 | 2.9266 | 47.4971 | 99.63249 | 0.255 | 2.9133 | 47.5574 | 99.64736 | 0.2548 | 2.8933 | 47.5328 | 99.66933
0.2567 | 2.9083 | 47.5937 | 99.57216 | 0.2567 | 2.86 | 47.5852 | 99.68138 | 0.2567 | 2.8983 | 47.5348 | 99.63591 | 0.2567 | 2.9283 | 47.4956 | 99.62934 | 0.2567 | 2.915 | 47.556 | 99.64443 | 0.2564 | 2.8949 | 47.5314 | 99.66639
0.2584 | 2.91 | 47.592 | 99.5686 | 0.2583 | 2.8616 | 47.5839 | 99.67866 | 0.2584 | 2.9 | 47.5333 | 99.63277 | 0.2584 | 2.93 | 47.4942 | 99.62641 | 0.2584 | 2.9167 | 47.5546 | 99.64149 | 0.2581 | 2.8966 | 47.53 | 99.66345
0.2601 | 2.9117 | 47.5903 | 99.56505 | 0.26 | 2.8633 | 47.5825 | 99.67573 | 0.26 | 2.9016 | 47.5317 | 99.62942 | 0.26 | 2.9316 | 47.4927 | 99.62326 | 0.26 | 2.9183 | 47.5532 | 99.63856 | 0.2598 | 2.8983 | 47.5287 | 99.66073
0.2617 | 2.9133 | 47.5886 | 99.56149 | 0.2617 | 2.865 | 47.5812 | 99.673 | 0.2617 | 2.9033 | 47.5302 | 99.62627 | 0.2617 | 2.9333 | 47.4913 | 99.62032 | 0.2617 | 2.92 | 47.5518 | 99.63563 | 0.2614 | 2.8999 | 47.5273 | 99.65779
0.2634 | 2.915 | 47.5869 | 99.55793 | 0.2633 | 2.8666 | 47.5799 | 99.67028 | 0.2634 | 2.905 | 47.5287 | 99.62313 | 0.2634 | 2.935 | 47.4898 | 99.61718 | 0.2634 | 2.9217 | 47.5503 | 99.63248 | 0.2631 | 2.9016 | 47.5259 | 99.65486
0.2651 | 2.9167 | 47.5852 | 99.55438 | 0.265 | 2.8683 | 47.5786 | 99.66756 | 0.265 | 2.9066 | 47.5272 | 99.61998 | 0.2651 | 2.9367 | 47.4884 | 99.61424 | 0.265 | 2.9233 | 47.5489 | 99.62955 | 0.2648 | 2.9033 | 47.5246 | 99.65213
0.2667 | 2.9183 | 47.5835 | 99.55082 | 0.2667 | 2.87 | 47.5773 | 99.66483 | 0.2667 | 2.9083 | 47.5257 | 99.61684 | 0.2667 | 2.9383 | 47.4869 | 99.61109 | 0.2667 | 2.925 | 47.5475 | 99.62662 | 0.2665 | 2.905 | 47.5232 | 99.6492
0.2684 | 2.92 | 47.5817 | 99.54705 | 0.2684 | 2.8717 | 47.5759 | 99.6619 | 0.2684 | 2.91 | 47.5242 | 99.6137 | 0.2684 | 2.94 | 47.4855 | 99.60816 | 0.2684 | 2.9267 | 47.5461 | 99.62368 | 0.2681 | 2.9066 | 47.5218 | 99.64626
0.2701 | 2.9217 | 47.58 | 99.5435 | 0.27 | 2.8733 | 47.5746 | 99.65918 | 0.27 | 2.9116 | 47.5226 | 99.61034 | 0.2701 | 2.9417 | 47.484 | 99.60501 | 0.27 | 2.9283 | 47.5447 | 99.62075 | 0.2698 | 2.9083 | 47.5204 | 99.64333
0.2717 | 2.9233 | 47.5783 | 99.53994 | 0.2717 | 2.875 | 47.5733 | 99.65645 | 0.2717 | 2.9133 | 47.5211 | 99.6072 | 0.2717 | 2.9433 | 47.4826 | 99.60207 | 0.2717 | 2.93 | 47.5432 | 99.61761 | 0.2715 | 2.91 | 47.519 | 99.64039
0.2734 | 2.925 | 47.5766 | 99.53638 | 0.2734 | 2.8767 | 47.572 | 99.65373 | 0.2734 | 2.915 | 47.5195 | 99.60384 | 0.2734 | 2.945 | 47.4811 | 99.59893 | 0.2734 | 2.9317 | 47.5418 | 99.61467 | 0.2731 | 2.9116 | 47.5177 | 99.63766
0.275 | 2.9266 | 47.5749 | 99.53283 | 0.275 | 2.8783 | 47.5706 | 99.6508 | 0.275 | 2.9166 | 47.518 | 99.6007 | 0.2751 | 2.9467 | 47.4796 | 99.59578 | 0.2751 | 2.9334 | 47.5403 | 99.61153 | 0.2748 | 2.9133 | 47.5163 | 99.63473
0.2767 | 2.9283 | 47.5731 | 99.52906 | 0.2767 | 2.88 | 47.5693 | 99.64807 | 0.2767 | 2.9183 | 47.5165 | 99.59756 | 0.2767 | 2.9483 | 47.4782 | 99.59285 | 0.2767 | 2.935 | 47.5389 | 99.6086 | 0.2765 | 2.915 | 47.5149 | 99.63179
0.2784 | 2.93 | 47.5714 | 99.52551 | 0.2784 | 2.8817 | 47.568 | 99.64535 | 0.2784 | 2.92 | 47.5149 | 99.5942 | 0.2784 | 2.95 | 47.4767 | 99.5897 | 0.2784 | 2.9367 | 47.5375 | 99.60566 | 0.2781 | 2.9166 | 47.5135 | 99.62886
0.28 | 2.9316 | 47.5697 | 99.52195 | 0.28 | 2.8833 | 47.5666 | 99.64242 | 0.28 | 2.9216 | 47.5134 | 99.59106 | 0.2801 | 2.9517 | 47.4752 | 99.58655 | 0.2801 | 2.9384 | 47.536 | 99.60252 | 0.2798 | 2.9183 | 47.5121 | 99.62592
0.2817 | 2.9333 | 47.568 | 99.51839 | 0.2817 | 2.885 | 47.5653 | 99.63969 | 0.2817 | 2.9233 | 47.5118 | 99.5877 | 0.2817 | 2.9533 | 47.4738 | 99.58362 | 0.2817 | 2.94 | 47.5346 | 99.59959 | 0.2815 | 2.92 | 47.5107 | 99.62299
0.2834 | 2.935 | 47.5662 | 99.51463 | 0.2834 | 2.8867 | 47.5639 | 99.63676 | 0.2834 | 2.925 | 47.5103 | 99.58456 | 0.2834 | 2.955 | 47.4723 | 99.58047 | 0.2834 | 2.9417 | 47.5332 | 99.59665 | 0.2831 | 2.9216 | 47.5093 | 99.62005
0.285 | 2.9366 | 47.5645 | 99.51107 | 0.285 | 2.8883 | 47.5626 | 99.63404 | 0.285 | 2.9266 | 47.5087 | 99.58121 | 0.2851 | 2.9567 | 47.4708 | 99.57732 | 0.2851 | 2.9434 | 47.5317 | 99.59351 | 0.2848 | 2.9233 | 47.5079 | 99.61711
0.2867 | 2.9383 | 47.5627 | 99.5073 | 0.2867 | 2.89 | 47.5613 | 99.63132 | 0.2867 | 2.9283 | 47.5072 | 99.57806 | 0.2867 | 2.9583 | 47.4693 | 99.57418 | 0.2867 | 2.945 | 47.5302 | 99.59037 | 0.2865 | 2.925 | 47.5066 | 99.61439
0.2884 | 2.94 | 47.561 | 99.50375 | 0.2884 | 2.8917 | 47.5599 | 99.62838 | 0.2884 | 2.93 | 47.5056 | 99.57471 | 0.2884 | 2.96 | 47.4678 | 99.57103 | 0.2884 | 2.9467 | 47.5288 | 99.58743 | 0.2881 | 2.9266 | 47.5052 | 99.61145
0.29 | 2.9416 | 47.5592 | 99.49998 | 0.29 | 2.8933 | 47.5586 | 99.62566 | 0.29 | 2.9316 | 47.5041 | 99.57156 | 0.29 | 2.9616 | 47.4664 | 99.56809 | 0.29 | 2.9483 | 47.5273 | 99.58429 | 0.2898 | 2.9283 | 47.5037 | 99.60831
0.2917 | 2.9433 | 47.5575 | 99.49642 | 0.2917 | 2.895 | 47.5572 | 99.62273 | 0.2917 | 2.9333 | 47.5025 | 99.56821 | 0.2917 | 2.9633 | 47.4649 | 99.56495 | 0.2917 | 2.95 | 47.5259 | 99.58136 | 0.2914 | 2.9299 | 47.5023 | 99.60537
0.2934 | 2.945 | 47.5557 | 99.49266 | 0.2934 | 2.8967 | 47.5559 | 99.62 | 0.2934 | 2.935 | 47.501 | 99.56507 | 0.2934 | 2.965 | 47.4634 | 99.5618 | 0.2934 | 2.9517 | 47.5244 | 99.57821 | 0.2931 | 2.9316 | 47.5009 | 99.60244
0.2951 | 2.9467 | 47.554 | 99.4891 | 0.295 | 2.8983 | 47.5545 | 99.61707 | 0.295 | 2.9366 | 47.4994 | 99.56171 | 0.295 | 2.9666 | 47.4619 | 99.55865 | 0.295 | 2.9533 | 47.523 | 99.57528 | 0.2948 | 2.9333 | 47.4995 | 99.5995
0.2967 | 2.9483 | 47.5522 | 99.48534 | 0.2967 | 2.9 | 47.5532 | 99.61435 | 0.2967 | 2.9383 | 47.4978 | 99.55836 | 0.2967 | 2.9683 | 47.4604 | 99.55551 | 0.2967 | 2.955 | 47.5215 | 99.57214 | 0.2964 | 2.9349 | 47.4981 | 99.59657
0.2984 | 2.95 | 47.5504 | 99.48157 | 0.2984 | 2.9017 | 47.5519 | 99.61162 | 0.2984 | 2.94 | 47.4963 | 99.55522 | 0.2984 | 2.97 | 47.459 | 99.55257 | 0.2984 | 2.9567 | 47.52 | 99.569 | 0.2981 | 2.9366 | 47.4967 | 99.59363
0.3001 | 2.9517 | 47.5487 | 99.47801 | 0.3 | 2.9033 | 47.5505 | 99.60869 | 0.3 | 2.9416 | 47.4947 | 99.55186 | 0.3 | 2.9716 | 47.4575 | 99.54942 | 0.3 | 2.9583 | 47.5186 | 99.56606 | 0.2998 | 2.9383 | 47.4953 | 99.59069
0.3017 | 2.9533 | 47.5469 | 99.47425 | 0.3017 | 2.905 | 47.5491 | 99.60576 | 0.3017 | 2.9433 | 47.4931 | 99.54851 | 0.3017 | 2.9733 | 47.456 | 99.54628 | 0.3017 | 2.96 | 47.5171 | 99.56292 | 0.3015 | 2.94 | 47.4939 | 99.58776
0.3034 | 2.955 | 47.5452 | 99.47069 | 0.3033 | 2.9066 | 47.5478 | 99.60304 | 0.3034 | 2.945 | 47.4915 | 99.54515 | 0.3034 | 2.975 | 47.4545 | 99.54313 | 0.3034 | 2.9617 | 47.5156 | 99.55978 | 0.3031 | 2.9416 | 47.4925 | 99.58482
0.3051 | 2.9567 | 47.5434 | 99.46693 | 0.305 | 2.9083 | 47.5464 | 99.6001 | 0.305 | 2.9466 | 47.49 | 99.54201 | 0.305 | 2.9766 | 47.453 | 99.53998 | 0.305 | 2.9633 | 47.5142 | 99.55684 | 0.3048 | 2.9433 | 47.491 | 99.58168
0.3067 | 2.9583 | 47.5416 | 99.46316 | 0.3067 | 2.91 | 47.545 | 99.59717 | 0.3067 | 2.9483 | 47.4884 | 99.53866 | 0.3067 | 2.9783 | 47.4514 | 99.53663 | 0.3067 | 2.965 | 47.5127 | 99.5537 | 0.3065 | 2.945 | 47.4896 | 99.57874
0.3084 | 2.96 | 47.5398 | 99.45939 | 0.3083 | 2.9116 | 47.5437 | 99.59445 | 0.3084 | 2.95 | 47.4868 | 99.5353 | 0.3084 | 2.98 | 47.4499 | 99.53348 | 0.3084 | 2.9667 | 47.5112 | 99.55056 | 0.3081 | 2.9466 | 47.4882 | 99.57581
0.3101 | 2.9617 | 47.538 | 99.45563 | 0.31 | 2.9133 | 47.5423 | 99.59151 | 0.31 | 2.9516 | 47.4852 | 99.53195 | 0.3101 | 2.9817 | 47.4484 | 99.53034 | 0.31 | 2.9683 | 47.5097 | 99.54741 | 0.3098 | 2.9483 | 47.4868 | 99.57287
0.3117 | 2.9633 | 47.5362 | 99.45186 | 0.3117 | 2.915 | 47.5409 | 99.58858 | 0.3117 | 2.9533 | 47.4836 | 99.5286 | 0.3117 | 2.9833 | 47.4469 | 99.52719 | 0.3117 | 2.97 | 47.5082 | 99.54427 | 0.3115 | 2.95 | 47.4853 | 99.56973
0.3134 | 2.965 | 47.5344 | 99.4481 | 0.3134 | 2.9167 | 47.5395 | 99.58565 | 0.3134 | 2.955 | 47.482 | 99.52524 | 0.3134 | 2.985 | 47.4454 | 99.52404 | 0.3134 | 2.9717 | 47.5067 | 99.54113 | 0.3131 | 2.9516 | 47.4839 | 99.56679
0.315 | 2.9666 | 47.5327 | 99.44454 | 0.315 | 2.9183 | 47.5382 | 99.58293 | 0.315 | 2.9566 | 47.4804 | 99.52189 | 0.3151 | 2.9867 | 47.4439 | 99.5209 | 0.315 | 2.9733 | 47.5053 | 99.53819 | 0.3148 | 2.9533 | 47.4824 | 99.56364
0.3167 | 2.9683 | 47.5309 | 99.44077 | 0.3167 | 2.92 | 47.5368 | 99.57999 | 0.3167 | 2.9583 | 47.4789 | 99.51874 | 0.3167 | 2.9883 | 47.4424 | 99.51775 | 0.3167 | 2.975 | 47.5038 | 99.53505 | 0.3165 | 2.955 | 47.481 | 99.56071
0.3184 | 2.97 | 47.5291 | 99.43701 | 0.3184 | 2.9217 | 47.5354 | 99.57706 | 0.3184 | 2.96 | 47.4772 | 99.51518 | 0.3184 | 2.99 | 47.4409 | 99.5146 | 0.3184 | 2.9767 | 47.5023 | 99.53191 | 0.3181 | 2.9566 | 47.4795 | 99.55756
0.32 | 2.9716 | 47.5273 | 99.43324 | 0.32 | 2.9233 | 47.534 | 99.57413 | 0.32 | 2.9616 | 47.4757 | 99.51204 | 0.3201 | 2.9917 | 47.4393 | 99.51125 | 0.32 | 2.9783 | 47.5008 | 99.52877 | 0.3198 | 2.9583 | 47.4781 | 99.55463
0.3217 | 2.9733 | 47.5255 | 99.42948 | 0.3217 | 2.925 | 47.5326 | 99.57119 | 0.3217 | 2.9633 | 47.474 | 99.50847 | 0.3217 | 2.9933 | 47.4378 | 99.5081 | 0.3217 | 2.98 | 47.4993 | 99.52562 | 0.3215 | 2.96 | 47.4767 | 99.55169
0.3234 | 2.975 | 47.5236 | 99.4255 | 0.3234 | 2.9267 | 47.5312 | 99.56826 | 0.3234 | 2.965 | 47.4724 | 99.50512 | 0.3234 | 2.995 | 47.4363 | 99.50495 | 0.3234 | 2.9817 | 47.4978 | 99.52248 | 0.3231 | 2.9616 | 47.4752 | 99.54855
0.325 | 2.9766 | 47.5219 | 99.42194 | 0.325 | 2.9283 | 47.5299 | 99.56554 | 0.325 | 2.9666 | 47.4708 | 99.50177 | 0.3251 | 2.9967 | 47.4348 | 99.50181 | 0.325 | 2.9833 | 47.4963 | 99.51934 | 0.3248 | 2.9633 | 47.4737 | 99.5454
0.3267 | 2.9783 | 47.52 | 99.41797 | 0.3267 | 2.93 | 47.5284 | 99.5624 | 0.3267 | 2.9683 | 47.4692 | 99.49841 | 0.3267 | 2.9983 | 47.4332 | 99.49845 | 0.3267 | 2.985 | 47.4948 | 99.51619 | 0.3265 | 2.965 | 47.4723 | 99.54247
0.3284 | 2.98 | 47.5182 | 99.4142 | 0.3284 | 2.9317 | 47.527 | 99.55946 | 0.3284 | 2.97 | 47.4676 | 99.49506 | 0.3284 | 3 | 47.4317 | 99.4953 | 0.3284 | 2.9867 | 47.4932 | 99.51284 | 0.3281 | 2.9666 | 47.4708 | 99.53932
0.33 | 2.9816 | 47.5164 | 99.41044 | 0.33 | 2.9333 | 47.5257 | 99.55674 | 0.33 | 2.9716 | 47.466 | 99.4917 | 0.3301 | 3.0017 | 47.4301 | 99.49195 | 0.3301 | 2.9884 | 47.4917 | 99.5097 | 0.3298 | 2.9683 | 47.4694 | 99.53639
0.3317 | 2.9833 | 47.5145 | 99.40646 | 0.3317 | 2.935 | 47.5242 | 99.5536 | 0.3317 | 2.9733 | 47.4643 | 99.48814 | 0.3317 | 3.0033 | 47.4286 | 99.4888 | 0.3317 | 2.99 | 47.4902 | 99.50656 | 0.3314 | 2.9699 | 47.4679 | 99.53324
0.3334 | 2.985 | 47.5127 | 99.4027 | 0.3334 | 2.9367 | 47.5228 | 99.55067 | 0.3334 | 2.975 | 47.4627 | 99.48479 | 0.3334 | 3.005 | 47.427 | 99.48545 | 0.3334 | 2.9917 | 47.4887 | 99.50341 | 0.3331 | 2.9716 | 47.4664 | 99.5301
0.335 | 2.9866 | 47.5109 | 99.39893 | 0.335 | 2.9383 | 47.5214 | 99.54773 | 0.335 | 2.9766 | 47.4611 | 99.48143 | 0.3351 | 3.0067 | 47.4255 | 99.4823 | 0.3351 | 2.9934 | 47.4872 | 99.50027 | 0.3348 | 2.9733 | 47.4649 | 99.52695
0.3367 | 2.9883 | 47.509 | 99.39496 | 0.3367 | 2.94 | 47.52 | 99.5448 | 0.3367 | 2.9783 | 47.4594 | 99.47787 | 0.3367 | 3.0083 | 47.424 | 99.47915 | 0.3367 | 2.995 | 47.4857 | 99.49713 | 0.3364 | 2.9749 | 47.4635 | 99.52401
0.3384 | 2.99 | 47.5072 | 99.39119 | 0.3384 | 2.9417 | 47.5186 | 99.54187 | 0.3384 | 2.98 | 47.4578 | 99.47452 | 0.3384 | 3.01 | 47.4224 | 99.4758 | 0.3384 | 2.9967 | 47.4842 | 99.49398 | 0.3381 | 2.9766 | 47.462 | 99.52087
0.34 | 2.9916 | 47.5054 | 99.38742 | 0.34 | 2.9433 | 47.5172 | 99.53893 | 0.34 | 2.9816 | 47.4561 | 99.47095 | 0.3401 | 3.0117 | 47.4209 | 99.47265 | 0.34 | 2.9983 | 47.4826 | 99.49063 | 0.3398 | 2.9783 | 47.4605 | 99.51772
0.3417 | 2.9933 | 47.5035 | 99.38345 | 0.3417 | 2.945 | 47.5158 | 99.536 | 0.3417 | 2.9833 | 47.4545 | 99.4676 | 0.3417 | 3.0133 | 47.4193 | 99.46929 | 0.3417 | 3 | 47.4811 | 99.48749 | 0.3415 | 2.98 | 47.459 | 99.51458
0.3434 | 2.995 | 47.5017 | 99.37968 | 0.3433 | 2.9466 | 47.5143 | 99.53286 | 0.3434 | 2.985 | 47.4529 | 99.46425 | 0.3434 | 3.015 | 47.4177 | 99.46594 | 0.3434 | 3.0017 | 47.4795 | 99.48414 | 0.3431 | 2.9816 | 47.4575 | 99.51143
0.3451 | 2.9967 | 47.4998 | 99.37571 | 0.345 | 2.9483 | 47.5129 | 99.52993 | 0.345 | 2.9866 | 47.4512 | 99.46068 | 0.345 | 3.0166 | 47.4162 | 99.46279 | 0.345 | 3.0033 | 47.478 | 99.48099 | 0.3448 | 2.9833 | 47.456 | 99.50829
0.3467 | 2.9983 | 47.498 | 99.37194 | 0.3467 | 2.95 | 47.5115 | 99.52699 | 0.3467 | 2.9883 | 47.4496 | 99.45733 | 0.3467 | 3.0183 | 47.4146 | 99.45943 | 0.3467 | 3.005 | 47.4765 | 99.47785 | 0.3465 | 2.985 | 47.4545 | 99.50514
0.3484 | 3 | 47.4962 | 99.36818 | 0.3483 | 2.9516 | 47.51 | 99.52385 | 0.3484 | 2.99 | 47.4479 | 99.45377 | 0.3484 | 3.02 | 47.4131 | 99.45629 | 0.3484 | 3.0067 | 47.4749 | 99.4745 | 0.3481 | 2.9866 | 47.453 | 99.502
0.3501 | 3.0017 | 47.4943 | 99.3642 | 0.35 | 2.9533 | 47.5086 | 99.52092 | 0.35 | 2.9916 | 47.4463 | 99.45041 | 0.35 | 3.0216 | 47.4115 | 99.45293 | 0.35 | 3.0083 | 47.4734 | 99.47135 | 0.3498 | 2.9883 | 47.4515 | 99.49885
0.3517 | 3.0033 | 47.4924 | 99.36023 | 0.3517 | 2.955 | 47.5072 | 99.51799 | 0.3517 | 2.9933 | 47.4446 | 99.44685 | 0.3517 | 3.0233 | 47.4099 | 99.44958 | 0.3517 | 3.01 | 47.4718 | 99.468 | 0.3515 | 2.99 | 47.45 | 99.49571
0.3534 | 3.005 | 47.4906 | 99.35646 | 0.3534 | 2.9567 | 47.5057 | 99.51484 | 0.3534 | 2.995 | 47.4429 | 99.44329 | 0.3534 | 3.025 | 47.4084 | 99.44643 | 0.3534 | 3.0117 | 47.4703 | 99.46486 | 0.3531 | 2.9916 | 47.4485 | 99.49256
0.3551 | 3.0067 | 47.4887 | 99.35249 | 0.355 | 2.9583 | 47.5043 | 99.51191 | 0.355 | 2.9966 | 47.4413 | 99.43993 | 0.355 | 3.0266 | 47.4068 | 99.44307 | 0.355 | 3.0133 | 47.4687 | 99.46151 | 0.3548 | 2.9933 | 47.447 | 99.48942
0.3567 | 3.0083 | 47.4868 | 99.34851 | 0.3567 | 2.96 | 47.5028 | 99.50877 | 0.3567 | 2.9983 | 47.4396 | 99.43637 | 0.3567 | 3.0283 | 47.4052 | 99.43972 | 0.3567 | 3.015 | 47.4672 | 99.45836 | 0.3565 | 2.995 | 47.4455 | 99.48627
0.3584 | 3.01 | 47.4849 | 99.34454 | 0.3584 | 2.9617 | 47.5014 | 99.50584 | 0.3584 | 3 | 47.4379 | 99.43281 | 0.3584 | 3.03 | 47.4036 | 99.43636 | 0.3584 | 3.0167 | 47.4656 | 99.45501 | 0.3581 | 2.9966 | 47.444 | 99.48313
0.3601 | 3.0117 | 47.4831 | 99.34077 | 0.36 | 2.9633 | 47.4999 | 99.50269 | 0.36 | 3.0016 | 47.4362 | 99.42924 | 0.36 | 3.0316 | 47.402 | 99.433 | 0.36 | 3.0183 | 47.464 | 99.45166 | 0.3598 | 2.9983 | 47.4425 | 99.47998
0.3617 | 3.0133 | 47.4812 | 99.3368 | 0.3617 | 2.965 | 47.4984 | 99.49955 | 0.3617 | 3.0033 | 47.4346 | 99.42589 | 0.3617 | 3.0333 | 47.4004 | 99.42965 | 0.3617 | 3.02 | 47.4625 | 99.44852 | 0.3615 | 3 | 47.4409 | 99.47663
0.3634 | 3.015 | 47.4793 | 99.33282 | 0.3634 | 2.9667 | 47.497 | 99.49662 | 0.3634 | 3.005 | 47.4328 | 99.42212 | 0.3634 | 3.035 | 47.3989 | 99.4265 | 0.3634 | 3.0217 | 47.4609 | 99.44516 | 0.3631 | 3.0016 | 47.4394 | 99.47348
0.365 | 3.0166 | 47.4774 | 99.32885 | 0.365 | 2.9683 | 47.4955 | 99.49348 | 0.365 | 3.0066 | 47.4312 | 99.41876 | 0.3651 | 3.0367 | 47.3972 | 99.42294 | 0.365 | 3.0233 | 47.4594 | 99.44202 | 0.3648 | 3.0033 | 47.4379 | 99.47033
0.3667 | 3.0183 | 47.4755 | 99.32487 | 0.3667 | 2.97 | 47.4941 | 99.49055 | 0.3667 | 3.0083 | 47.4294 | 99.41499 | 0.3667 | 3.0383 | 47.3956 | 99.41958 | 0.3667 | 3.025 | 47.4578 | 99.43867 | 0.3665 | 3.005 | 47.4364 | 99.46719
0.3684 | 3.02 | 47.4736 | 99.32089 | 0.3684 | 2.9717 | 47.4926 | 99.4874 | 0.3684 | 3.01 | 47.4278 | 99.41164 | 0.3684 | 3.04 | 47.394 | 99.41622 | 0.3684 | 3.0267 | 47.4562 | 99.43531 | 0.3681 | 3.0066 | 47.4349 | 99.46404
0.37 | 3.0216 | 47.4717 | 99.31692 | 0.37 | 2.9733 | 47.4911 | 99.48426 | 0.37 | 3.0116 | 47.4261 | 99.40807 | 0.3701 | 3.0417 | 47.3924 | 99.41287 | 0.37 | 3.0283 | 47.4546 | 99.43196 | 0.3698 | 3.0083 | 47.4333 | 99.46069
0.3717 | 3.0233 | 47.4698 | 99.31294 | 0.3717 | 2.975 | 47.4896 | 99.48112 | 0.3717 | 3.0133 | 47.4243 | 99.4043 | 0.3717 | 3.0433 | 47.3909 | 99.40972 | 0.3717 | 3.03 | 47.453 | 99.42861 | 0.3715 | 3.01 | 47.4318 | 99.45754
0.3734 | 3.025 | 47.4679 | 99.30897 | 0.3734 | 2.9767 | 47.4881 | 99.47798 | 0.3734 | 3.015 | 47.4227 | 99.40095 | 0.3734 | 3.045 | 47.3892 | 99.40615 | 0.3734 | 3.0317 | 47.4514 | 99.42526 | 0.3731 | 3.0116 | 47.4302 | 99.45419
0.375 | 3.0266 | 47.466 | 99.30499 | 0.375 | 2.9783 | 47.4867 | 99.47504 | 0.375 | 3.0166 | 47.421 | 99.39738 | 0.3751 | 3.0467 | 47.3876 | 99.4028 | 0.375 | 3.0333 | 47.4498 | 99.4219 | 0.3748 | 3.0133 | 47.4287 | 99.45104
0.3767 | 3.0283 | 47.4641 | 99.30102 | 0.3767 | 2.98 | 47.4851 | 99.47169 | 0.3767 | 3.0183 | 47.4192 | 99.39361 | 0.3767 | 3.0483 | 47.386 | 99.39944 | 0.3767 | 3.035 | 47.4483 | 99.41876 | 0.3764 | 3.0149 | 47.4272 | 99.4479
0.3784 | 3.03 | 47.4622 | 99.29704 | 0.3784 | 2.9817 | 47.4837 | 99.46876 | 0.3784 | 3.02 | 47.4175 | 99.39005 | 0.3784 | 3.05 | 47.3844 | 99.39609 | 0.3784 | 3.0367 | 47.4467 | 99.41541 | 0.3781 | 3.0166 | 47.4256 | 99.44454
0.38 | 3.0316 | 47.4603 | 99.29307 | 0.38 | 2.9833 | 47.4822 | 99.46562 | 0.38 | 3.0216 | 47.4158 | 99.38648 | 0.3801 | 3.0517 | 47.3828 | 99.39273 | 0.38 | 3.0383 | 47.4451 | 99.41206 | 0.3798 | 3.0183 | 47.424 | 99.44119
0.3817 | 3.0333 | 47.4583 | 99.28889 | 0.3817 | 2.985 | 47.4806 | 99.46227 | 0.3817 | 3.0233 | 47.4141 | 99.38292 | 0.3817 | 3.0533 | 47.3811 | 99.38916 | 0.3817 | 3.04 | 47.4435 | 99.4087 | 0.3814 | 3.0199 | 47.4225 | 99.43804
0.3834 | 3.035 | 47.4564 | 99.28491 | 0.3833 | 2.9866 | 47.4791 | 99.45912 | 0.3834 | 3.025 | 47.4123 | 99.37915 | 0.3834 | 3.055 | 47.3795 | 99.38581 | 0.3834 | 3.0417 | 47.4419 | 99.40535 | 0.3831 | 3.0216 | 47.4209 | 99.43469
0.385 | 3.0366 | 47.4545 | 99.28094 | 0.385 | 2.9883 | 47.4776 | 99.45598 | 0.385 | 3.0266 | 47.4106 | 99.37558 | 0.3851 | 3.0567 | 47.3779 | 99.38245 | 0.3851 | 3.0434 | 47.4402 | 99.40179 | 0.3848 | 3.0233 | 47.4193 | 99.43133
0.3867 | 3.0383 | 47.4525 | 99.27675 | 0.3867 | 2.99 | 47.4761 | 99.45284 | 0.3867 | 3.0283 | 47.4089 | 99.37202 | 0.3867 | 3.0583 | 47.3763 | 99.37909 | 0.3867 | 3.045 | 47.4387 | 99.39865 | 0.3865 | 3.025 | 47.4178 | 99.42819
0.3884 | 3.04 | 47.4506 | 99.27278 | 0.3883 | 2.9916 | 47.4746 | 99.4497 | 0.3884 | 3.03 | 47.4072 | 99.36846 | 0.3884 | 3.06 | 47.3746 | 99.37553 | 0.3884 | 3.0467 | 47.4371 | 99.39529 | 0.3881 | 3.0266 | 47.4162 | 99.42483
0.3901 | 3.0417 | 47.4486 | 99.26859 | 0.39 | 2.9933 | 47.4731 | 99.44655 | 0.39 | 3.0316 | 47.4054 | 99.36468 | 0.3901 | 3.0617 | 47.373 | 99.37217 | 0.3901 | 3.0484 | 47.4354 | 99.39173 | 0.3898 | 3.0283 | 47.4147 | 99.42169
0.3917 | 3.0433 | 47.4467 | 99.26462 | 0.3917 | 2.995 | 47.4715 | 99.4432 | 0.3917 | 3.0333 | 47.4037 | 99.36112 | 0.3917 | 3.0633 | 47.3714 | 99.36882 | 0.3917 | 3.05 | 47.4338 | 99.38838 | 0.3915 | 3.03 | 47.4131 | 99.41833
0.3934 | 3.045 | 47.4448 | 99.26064 | 0.3933 | 2.9966 | 47.47 | 99.44006 | 0.3934 | 3.035 | 47.4019 | 99.35735 | 0.3934 | 3.065 | 47.3697 | 99.36525 | 0.3934 | 3.0517 | 47.4322 | 99.38503 | 0.3931 | 3.0316 | 47.4115 | 99.41498
0.3951 | 3.0467 | 47.4428 | 99.25646 | 0.395 | 2.9983 | 47.4685 | 99.43692 | 0.395 | 3.0366 | 47.4002 | 99.35378 | 0.395 | 3.0666 | 47.3681 | 99.36189 | 0.395 | 3.0533 | 47.4306 | 99.38167 | 0.3948 | 3.0333 | 47.4099 | 99.41162
0.3967 | 3.0483 | 47.4409 | 99.25248 | 0.3967 | 3 | 47.467 | 99.43378 | 0.3967 | 3.0383 | 47.3984 | 99.35001 | 0.3967 | 3.0683 | 47.3665 | 99.35854 | 0.3967 | 3.055 | 47.429 | 99.37832 | 0.3965 | 3.035 | 47.4083 | 99.40827
0.3984 | 3.05 | 47.4389 | 99.2483 | 0.3984 | 3.0017 | 47.4654 | 99.43042 | 0.3984 | 3.04 | 47.3967 | 99.34645 | 0.3984 | 3.07 | 47.3648 | 99.35497 | 0.3984 | 3.0567 | 47.4273 | 99.37476 | 0.3981 | 3.0366 | 47.4068 | 99.40512
0.4001 | 3.0517 | 47.4369 | 99.24411 | 0.4 | 3.0033 | 47.4639 | 99.42728 | 0.4 | 3.0416 | 47.3949 | 99.34267 | 0.4 | 3.0716 | 47.3631 | 99.35141 | 0.4 | 3.0583 | 47.4257 | 99.37141 | 0.3998 | 3.0383 | 47.4051 | 99.40156
0.4017 | 3.0533 | 47.435 | 99.24014 | 0.4017 | 3.005 | 47.4623 | 99.42393 | 0.4017 | 3.0433 | 47.3932 | 99.33911 | 0.4017 | 3.0733 | 47.3615 | 99.34805 | 0.4017 | 3.06 | 47.4241 | 99.36806 | 0.4015 | 3.04 | 47.4036 | 99.39841
0.4034 | 3.055 | 47.433 | 99.23595 | 0.4034 | 3.0067 | 47.4608 | 99.42079 | 0.4034 | 3.045 | 47.3914 | 99.33534 | 0.4034 | 3.075 | 47.3598 | 99.34448 | 0.4034 | 3.0617 | 47.4224 | 99.36449 | 0.4031 | 3.0416 | 47.402 | 99.39506
0.4051 | 3.0567 | 47.4311 | 99.23198 | 0.405 | 3.0083 | 47.4592 | 99.41744 | 0.405 | 3.0466 | 47.3896 | 99.33157 | 0.405 | 3.0766 | 47.3582 | 99.34113 | 0.405 | 3.0633 | 47.4208 | 99.36114 | 0.4048 | 3.0433 | 47.4004 | 99.3917
0.4067 | 3.0583 | 47.4291 | 99.2278 | 0.4067 | 3.01 | 47.4577 | 99.41429 | 0.4067 | 3.0483 | 47.3878 | 99.32779 | 0.4067 | 3.0783 | 47.3565 | 99.33756 | 0.4067 | 3.065 | 47.4192 | 99.35779 | 0.4065 | 3.045 | 47.3988 | 99.38835
0.4084 | 3.06 | 47.4271 | 99.22361 | 0.4084 | 3.0117 | 47.4561 | 99.41094 | 0.4084 | 3.05 | 47.3861 | 99.32423 | 0.4084 | 3.08 | 47.3549 | 99.3342 | 0.4084 | 3.0667 | 47.4175 | 99.35423 | 0.4081 | 3.0466 | 47.3972 | 99.38499
0.4101 | 3.0617 | 47.4251 | 99.21943 | 0.41 | 3.0133 | 47.4546 | 99.4078 | 0.41 | 3.0516 | 47.3843 | 99.32046 | 0.41 | 3.0816 | 47.3532 | 99.33064 | 0.41 | 3.0683 | 47.4159 | 99.35087 | 0.4098 | 3.0483 | 47.3956 | 99.38164
0.4117 | 3.0633 | 47.4232 | 99.21545 | 0.4117 | 3.015 | 47.453 | 99.40445 | 0.4117 | 3.0533 | 47.3825 | 99.31668 | 0.4117 | 3.0833 | 47.3515 | 99.32707 | 0.4117 | 3.07 | 47.4142 | 99.34731 | 0.4115 | 3.05 | 47.394 | 99.37828
0.4134 | 3.065 | 47.4211 | 99.21106 | 0.4134 | 3.0167 | 47.4514 | 99.4011 | 0.4134 | 3.055 | 47.3807 | 99.31291 | 0.4134 | 3.085 | 47.3498 | 99.32351 | 0.4134 | 3.0717 | 47.4126 | 99.34396 | 0.4131 | 3.0516 | 47.3923 | 99.37472
0.415 | 3.0666 | 47.4192 | 99.20708 | 0.415 | 3.0183 | 47.4499 | 99.39796 | 0.415 | 3.0566 | 47.3789 | 99.30914 | 0.4151 | 3.0867 | 47.3482 | 99.32015 | 0.415 | 3.0733 | 47.4109 | 99.3404 | 0.4148 | 3.0533 | 47.3907 | 99.37136
0.4167 | 3.0683 | 47.4172 | 99.2029 | 0.4167 | 3.02 | 47.4483 | 99.3946 | 0.4167 | 3.0583 | 47.3771 | 99.30536 | 0.4167 | 3.0883 | 47.3465 | 99.31658 | 0.4167 | 3.075 | 47.4092 | 99.33683529 | 0.4165 | 3.055 | 47.3891 | 99.36801
0.4184 | 3.07 | 47.4152 | 99.19871 | 0.4184 | 3.0217 | 47.4467 | 99.39125 | 0.4184 | 3.06 | 47.3753 | 99.30159 | 0.4184 | 3.09 | 47.3448 | 99.31302 | 0.4184 | 3.0767 | 47.4076 | 99.33348 | 0.4181 | 3.0566 | 47.3875 | 99.36465
0.42 | 3.0716 | 47.4132 | 99.19453 | 0.42 | 3.0233 | 47.4451 | 99.3879 | 0.42 | 3.0616 | 47.3736 | 99.29803 | 0.4201 | 3.0917 | 47.3431 | 99.30945 | 0.42 | 3.0783 | 47.4059 | 99.32992 | 0.4198 | 3.0583 | 47.3859 | 99.3613
0.4217 | 3.0733 | 47.4112 | 99.19035 | 0.4217 | 3.025 | 47.4435 | 99.38455 | 0.4217 | 3.0633 | 47.3718 | 99.29426 | 0.4217 | 3.0933 | 47.3415 | 99.3061 | 0.4217 | 3.08 | 47.4042 | 99.32636 | 0.4215 | 3.06 | 47.3842 | 99.35773
0.4234 | 3.075 | 47.4092 | 99.18616 | 0.4233 | 3.0266 | 47.442 | 99.38141 | 0.4234 | 3.065 | 47.37 | 99.29048 | 0.4234 | 3.095 | 47.3398 | 99.30253 | 0.4234 | 3.0817 | 47.4026 | 99.32301 | 0.4231 | 3.0616 | 47.3826 | 99.35438
0.425 | 3.0766 | 47.4072 | 99.18198 | 0.425 | 3.0283 | 47.4404 | 99.37805 | 0.425 | 3.0666 | 47.3682 | 99.28671 | 0.4251 | 3.0967 | 47.3381 | 99.29896 | 0.425 | 3.0833 | 47.4009 | 99.31944 | 0.4248 | 3.0633 | 47.3809 | 99.35081
0.4267 | 3.0783 | 47.4051 | 99.17758 | 0.4267 | 3.03 | 47.4388 | 99.3747 | 0.4267 | 3.0683 | 47.3663 | 99.28273 | 0.4267 | 3.0983 | 47.3364 | 99.2954 | 0.4267 | 3.085 | 47.3992 | 99.31588 | 0.4264 | 3.0649 | 47.3793 | 99.34746
0.4284 | 3.08 | 47.4031 | 99.1734 | 0.4283 | 3.0316 | 47.4372 | 99.37135 | 0.4284 | 3.07 | 47.3645 | 99.27895 | 0.4284 | 3.1 | 47.3347 | 99.29183 | 0.4284 | 3.0867 | 47.3975 | 99.31232 | 0.4281 | 3.0666 | 47.3776 | 99.34389
0.43 | 3.0816 | 47.4012 | 99.16942 | 0.43 | 3.0333 | 47.4356 | 99.368 | 0.43 | 3.0716 | 47.3628 | 99.27539 | 0.4301 | 3.1017 | 47.333 | 99.28827 | 0.4301 | 3.0884 | 47.3958 | 99.30876 | 0.4298 | 3.0683 | 47.376 | 99.34054
0.4317 | 3.0833 | 47.3991 | 99.16503 | 0.4317 | 3.035 | 47.434 | 99.36465 | 0.4317 | 3.0733 | 47.3609 | 99.27141 | 0.4317 | 3.1033 | 47.3313 | 99.2847 | 0.4317 | 3.09 | 47.3941 | 99.3052 | 0.4314 | 3.0699 | 47.3744 | 99.33718
0.4334 | 3.085 | 47.3971 | 99.16085 | 0.4333 | 3.0366 | 47.4324 | 99.3613 | 0.4334 | 3.075 | 47.3591 | 99.26764 | 0.4334 | 3.105 | 47.3296 | 99.28113 | 0.4334 | 3.0917 | 47.3924 | 99.30163 | 0.4331 | 3.0716 | 47.3727 | 99.33362
0.435 | 3.0866 | 47.3951 | 99.15666 | 0.435 | 3.0383 | 47.4308 | 99.35794 | 0.435 | 3.0766 | 47.3573 | 99.26386 | 0.4351 | 3.1067 | 47.3279 | 99.27757 | 0.4351 | 3.0934 | 47.3907 | 99.29807 | 0.4348 | 3.0733 | 47.3711 | 99.33026
0.4367 | 3.0883 | 47.393 | 99.15227 | 0.4367 | 3.04 | 47.4292 | 99.35459 | 0.4367 | 3.0783 | 47.3554 | 99.25988 | 0.4367 | 3.1083 | 47.3262 | 99.274 | 0.4367 | 3.095 | 47.389 | 99.29451 | 0.4365 | 3.075 | 47.3694 | 99.3267
0.4384 | 3.09 | 47.391 | 99.14809 | 0.4384 | 3.0417 | 47.4275 | 99.35103 | 0.4384 | 3.08 | 47.3536 | 99.25611 | 0.4384 | 3.11 | 47.3245 | 99.27044 | 0.4384 | 3.0967 | 47.3873 | 99.29095 | 0.4381 | 3.0766 | 47.3678 | 99.32335
0.4401 | 3.0917 | 47.3889 | 99.14369 | 0.44 | 3.0433 | 47.426 | 99.34789 | 0.44 | 3.0816 | 47.3518 | 99.25233 | 0.4401 | 3.1117 | 47.3228 | 99.26687 | 0.4401 | 3.0984 | 47.3856 | 99.28739 | 0.4398 | 3.0783 | 47.3661 | 99.31978
0.4417 | 3.0933 | 47.3869 | 99.13951 | 0.4417 | 3.045 | 47.4244 | 99.34454 | 0.4417 | 3.0833 | 47.3499 | 99.24835 | 0.4417 | 3.1133 | 47.3211 | 99.2633 | 0.4417 | 3.1 | 47.3839 | 99.28382 | 0.4415 | 3.08 | 47.3644 | 99.31622
0.4434 | 3.095 | 47.3849 | 99.13532 | 0.4434 | 3.0467 | 47.4227 | 99.34098 | 0.4434 | 3.085 | 47.3481 | 99.24458 | 0.4434 | 3.115 | 47.3193 | 99.25953 | 0.4434 | 3.1017 | 47.3822 | 99.28026 | 0.4431 | 3.0816 | 47.3627 | 99.31265
0.4451 | 3.0967 | 47.3828 | 99.13093 | 0.445 | 3.0483 | 47.4211 | 99.33762 | 0.445 | 3.0866 | 47.3463 | 99.24081 | 0.445 | 3.1166 | 47.3176 | 99.25596 | 0.445 | 3.1033 | 47.3805 | 99.2767 | 0.4448 | 3.0833 | 47.3611 | 99.3093
0.4467 | 3.0983 | 47.3807 | 99.12654 | 0.4467 | 3.05 | 47.4195 | 99.33427 | 0.4467 | 3.0883 | 47.3444 | 99.23682 | 0.4467 | 3.1183 | 47.3159 | 99.2524 | 0.4467 | 3.105 | 47.3788 | 99.27314 | 0.4465 | 3.085 | 47.3594 | 99.30573
0.4484 | 3.1 | 47.3787 | 99.12235 | 0.4484 | 3.0517 | 47.4178 | 99.33071 | 0.4484 | 3.09 | 47.3425 | 99.23284 | 0.4484 | 3.12 | 47.3142 | 99.24883 | 0.4484 | 3.1067 | 47.377 | 99.26937 | 0.4481 | 3.0866 | 47.3577 | 99.30217
0.4501 | 3.1017 | 47.3766 | 99.11796 | 0.45 | 3.0533 | 47.4162 | 99.32736 | 0.45 | 3.0916 | 47.3407 | 99.22907 | 0.45 | 3.1216 | 47.3125 | 99.24526 | 0.45 | 3.1083 | 47.3753 | 99.2658 | 0.4498 | 3.0883 | 47.356 | 99.2986
0.4517 | 3.1033 | 47.3746 | 99.11377 | 0.4517 | 3.055 | 47.4146 | 99.32401 | 0.4517 | 3.0933 | 47.3388 | 99.22509 | 0.4517 | 3.1233 | 47.3107 | 99.24149 | 0.4517 | 3.11 | 47.3736 | 99.26224 | 0.4515 | 3.09 | 47.3544 | 99.29525
0.4534 | 3.105 | 47.3725 | 99.10938 | 0.4534 | 3.0567 | 47.4129 | 99.32045 | 0.4534 | 3.095 | 47.337 | 99.22131 | 0.4534 | 3.125 | 47.309 | 99.23792 | 0.4534 | 3.1117 | 47.3718 | 99.25847 | 0.4531 | 3.0916 | 47.3527 | 99.29168
0.4551 | 3.1067 | 47.3704 | 99.10499 | 0.455 | 3.0583 | 47.4113 | 99.3171 | 0.455 | 3.0966 | 47.3351 | 99.21733 | 0.455 | 3.1266 | 47.3073 | 99.23436 | 0.455 | 3.1133 | 47.3701 | 99.25491 | 0.4548 | 3.0933 | 47.351 | 99.28812
0.4567 | 3.1083 | 47.3683 | 99.10059 | 0.4567 | 3.06 | 47.4096 | 99.31353 | 0.4567 | 3.0983 | 47.3333 | 99.21356 | 0.4567 | 3.1283 | 47.3055 | 99.23058 | 0.4567 | 3.115 | 47.3684 | 99.25135 | 0.4565 | 3.095 | 47.3493 | 99.28455
0.4584 | 3.11 | 47.3662 | 99.0962 | 0.4584 | 3.0617 | 47.408 | 99.31018 | 0.4584 | 3.1 | 47.3314 | 99.20957 | 0.4584 | 3.13 | 47.3038 | 99.22701 | 0.4584 | 3.1167 | 47.3666 | 99.24758 | 0.4581 | 3.0966 | 47.3476 | 99.28099
0.46 | 3.1116 | 47.3642 | 99.09202 | 0.46 | 3.0633 | 47.4063 | 99.30662 | 0.46 | 3.1016 | 47.3295 | 99.20559 | 0.46 | 3.1316 | 47.3021 | 99.22345 | 0.46 | 3.1183 | 47.3649 | 99.24401 | 0.4598 | 3.0983 | 47.3459 | 99.27742
0.4617 | 3.1133 | 47.3621 | 99.08762 | 0.4617 | 3.065 | 47.4046 | 99.30306 | 0.4617 | 3.1033 | 47.3276 | 99.20161 | 0.4617 | 3.1333 | 47.3003 | 99.21967 | 0.4617 | 3.12 | 47.3632 | 99.24045 | 0.4615 | 3.1 | 47.3442 | 99.27386
0.4634 | 3.115 | 47.36 | 99.08323 | 0.4634 | 3.0667 | 47.403 | 99.29971 | 0.4634 | 3.105 | 47.3257 | 99.19763 | 0.4634 | 3.135 | 47.2986 | 99.21611 | 0.4634 | 3.1217 | 47.3614 | 99.23668 | 0.4631 | 3.1016 | 47.3425 | 99.27029
0.465 | 3.1166 | 47.3579 | 99.07884 | 0.465 | 3.0683 | 47.4013 | 99.29615 | 0.465 | 3.1066 | 47.3239 | 99.19385 | 0.4651 | 3.1367 | 47.2968 | 99.21233 | 0.465 | 3.1233 | 47.3597 | 99.23312 | 0.4648 | 3.1033 | 47.3408 | 99.26673
0.4667 | 3.1183 | 47.3558 | 99.07444 | 0.4667 | 3.07 | 47.3996 | 99.29259 | 0.4667 | 3.1083 | 47.322 | 99.18987 | 0.4667 | 3.1383 | 47.295 | 99.20856 | 0.4667 | 3.125 | 47.3579 | 99.22935 | 0.4665 | 3.105 | 47.339 | 99.26296
0.4684 | 3.12 | 47.3537 | 99.07005 | 0.4684 | 3.0717 | 47.398 | 99.28924 | 0.4684 | 3.11 | 47.3201 | 99.18589 | 0.4684 | 3.14 | 47.2933 | 99.20499 | 0.4684 | 3.1267 | 47.3561 | 99.22557 | 0.4681 | 3.1066 | 47.3373 | 99.25939
0.47 | 3.1216 | 47.3516 | 99.06566 | 0.47 | 3.0733 | 47.3963 | 99.28567 | 0.47 | 3.1116 | 47.3182 | 99.18191 | 0.4701 | 3.1417 | 47.2915 | 99.20121 | 0.47 | 3.1283 | 47.3544 | 99.22201 | 0.4698 | 3.1083 | 47.3356 | 99.25583
0.4717 | 3.1233 | 47.3494 | 99.06105 | 0.4717 | 3.075 | 47.3946 | 99.28211 | 0.4717 | 3.1133 | 47.3163 | 99.17792 | 0.4717 | 3.1433 | 47.2897 | 99.19744 | 0.4717 | 3.13 | 47.3526 | 99.21824 | 0.4714 | 3.1099 | 47.3339 | 99.25226
0.4734 | 3.125 | 47.3474 | 99.05687 | 0.4734 | 3.0767 | 47.3929 | 99.27855 | 0.4734 | 3.115 | 47.3144 | 99.17394 | 0.4734 | 3.145 | 47.288 | 99.19387 | 0.4734 | 3.1317 | 47.3508 | 99.21447 | 0.4731 | 3.1116 | 47.3321 | 99.24849
0.475 | 3.1266 | 47.3452 | 99.05227 | 0.475 | 3.0783 | 47.3913 | 99.2752 | 0.475 | 3.1166 | 47.3125 | 99.16996 | 0.4751 | 3.1467 | 47.2862 | 99.1901 | 0.475 | 3.1333 | 47.3491 | 99.21091 | 0.4748 | 3.1133 | 47.3304 | 99.24492
0.4767 | 3.1283 | 47.3431 | 99.04787 | 0.4767 | 3.08 | 47.3895 | 99.27143 | 0.4767 | 3.1183 | 47.3106 | 99.16598 | 0.4767 | 3.1483 | 47.2845 | 99.18653 | 0.4767 | 3.135 | 47.3473 | 99.20714 | 0.4765 | 3.115 | 47.3287 | 99.24136
0.4784 | 3.13 | 47.341 | 99.04348 | 0.4783 | 3.0816 | 47.3879 | 99.26808 | 0.4784 | 3.12 | 47.3087 | 99.16199 | 0.4784 | 3.15 | 47.2827 | 99.18275 | 0.4784 | 3.1367 | 47.3456 | 99.20357 | 0.4781 | 3.1166 | 47.3269 | 99.23758
0.48 | 3.1316 | 47.3388 | 99.03888 | 0.48 | 3.0833 | 47.3861 | 99.26431 | 0.48 | 3.1216 | 47.3068 | 99.15801 | 0.4801 | 3.1517 | 47.2809 | 99.17898 | 0.4801 | 3.1384 | 47.3437 | 99.19959 | 0.4798 | 3.1183 | 47.3252 | 99.23402
0.4817 | 3.1333 | 47.3367 | 99.03448 | 0.4817 | 3.085 | 47.3844 | 99.26075 | 0.4817 | 3.1233 | 47.3049 | 99.15403 | 0.4817 | 3.1533 | 47.2791 | 99.1752 | 0.4817 | 3.14 | 47.342 | 99.19603 | 0.4815 | 3.12 | 47.3234 | 99.23025
0.4834 | 3.135 | 47.3346 | 99.03009 | 0.4833 | 3.0866 | 47.3827 | 99.25718 | 0.4834 | 3.125 | 47.303 | 99.15005 | 0.4834 | 3.155 | 47.2773 | 99.17143 | 0.4834 | 3.1417 | 47.3402 | 99.19226 | 0.4831 | 3.1216 | 47.3217 | 99.22668
0.4851 | 3.1367 | 47.3324 | 99.02549 | 0.485 | 3.0883 | 47.381 | 99.25362 | 0.485 | 3.1266 | 47.3011 | 99.14606 | 0.4851 | 3.1567 | 47.2756 | 99.16786 | 0.4851 | 3.1434 | 47.3384 | 99.18849 | 0.4848 | 3.1233 | 47.32 | 99.22312
0.4867 | 3.1383 | 47.3302 | 99.02088 | 0.4867 | 3.09 | 47.3793 | 99.25006 | 0.4867 | 3.1283 | 47.2992 | 99.14208 | 0.4867 | 3.1583 | 47.2738 | 99.16408 | 0.4867 | 3.145 | 47.3366 | 99.18472 | 0.4865 | 3.125 | 47.3182 | 99.21934
0.4884 | 3.14 | 47.3281 | 99.01649 | 0.4883 | 3.0916 | 47.3776 | 99.2465 | 0.4884 | 3.13 | 47.2972 | 99.13789 | 0.4884 | 3.16 | 47.272 | 99.16031 | 0.4884 | 3.1467 | 47.3348 | 99.18094 | 0.4881 | 3.1266 | 47.3165 | 99.21578
0.4901 | 3.1417 | 47.3259 | 99.01189 | 0.49 | 3.0933 | 47.3759 | 99.24294 | 0.49 | 3.1316 | 47.2953 | 99.13391 | 0.4901 | 3.1617 | 47.2702 | 99.15653 | 0.49 | 3.1483 | 47.333 | 99.17717 | 0.4898 | 3.1283 | 47.3147 | 99.212
0.4917 | 3.1433 | 47.3238 | 99.00749 | 0.4917 | 3.095 | 47.3741 | 99.23917 | 0.4917 | 3.1333 | 47.2934 | 99.12992 | 0.4917 | 3.1633 | 47.2684 | 99.15276 | 0.4917 | 3.15 | 47.3312 | 99.1734 | 0.4915 | 3.13 | 47.3129 | 99.20823
0.4934 | 3.145 | 47.3216 | 99.00289 | 0.4934 | 3.0967 | 47.3724 | 99.23561 | 0.4934 | 3.135 | 47.2914 | 99.12573 | 0.4934 | 3.165 | 47.2666 | 99.14898 | 0.4934 | 3.1517 | 47.3294 | 99.16963 | 0.4931 | 3.1316 | 47.3111 | 99.20445
0.4951 | 3.1467 | 47.3194 | 98.99829 | 0.495 | 3.0983 | 47.3706 | 99.23184 | 0.495 | 3.1366 | 47.2895 | 99.12175 | 0.4951 | 3.1667 | 47.2648 | 99.14521 | 0.495 | 3.1533 | 47.3276 | 99.16586 | 0.4948 | 3.1333 | 47.3093 | 99.20068
0.4967 | 3.1483 | 47.3172 | 98.99369 | 0.4967 | 3.1 | 47.3689 | 99.22828 | 0.4967 | 3.1383 | 47.2876 | 99.11777 | 0.4967 | 3.1683 | 47.263 | 99.14143 | 0.4967 | 3.155 | 47.3258 | 99.16209 | 0.4965 | 3.135 | 47.3076 | 99.19711
0.4984 | 3.15 | 47.315 | 98.98908 | 0.4984 | 3.1017 | 47.3672 | 99.22472 | 0.4984 | 3.14 | 47.2856 | 99.11358 | 0.4984 | 3.17 | 47.2612 | 99.13765 | 0.4984 | 3.1567 | 47.324 | 99.15832 | 0.4981 | 3.1366 | 47.3058 | 99.19334
0.5001 | 3.1517 | 47.3129 | 98.98469 | 0.5 | 3.1033 | 47.3654 | 99.22094 | 0.5 | 3.1416 | 47.2837 | 99.10959 | 0.5 | 3.1716 | 47.2593 | 99.13367 | 0.5 | 3.1583 | 47.3222 | 99.15454 | 0.4998 | 3.1383 | 47.304 | 99.18957
0.5017 | 3.1533 | 47.3107 | 98.98009 | 0.5017 | 3.105 | 47.3637 | 99.21738 | 0.5017 | 3.1433 | 47.2817 | 99.1054 | 0.5017 | 3.1733 | 47.2575 | 99.12989 | 0.5017 | 3.16 | 47.3204 | 99.15077 | 0.5015 | 3.14 | 47.3022 | 99.18579
0.5034 | 3.155 | 47.3085 | 98.97548 | 0.5034 | 3.1067 | 47.3619 | 99.21361 | 0.5034 | 3.145 | 47.2797 | 99.10121 | 0.5034 | 3.175 | 47.2557 | 99.12612 | 0.5034 | 3.1617 | 47.3185 | 99.14679 | 0.5031 | 3.1416 | 47.3004 | 99.18202
0.505 | 3.1566 | 47.3063 | 98.97088 | 0.505 | 3.1083 | 47.3602 | 99.21005 | 0.505 | 3.1466 | 47.2778 | 99.09723 | 0.505 | 3.1766 | 47.2539 | 99.12234 | 0.505 | 3.1633 | 47.3167 | 99.14302 | 0.5048 | 3.1433 | 47.2987 | 99.17845
0.5067 | 3.1583 | 47.3041 | 98.96628 | 0.5067 | 3.11 | 47.3584 | 99.20628 | 0.5067 | 3.1483 | 47.2758 | 99.09303 | 0.5067 | 3.1783 | 47.252 | 99.11836 | 0.5067 | 3.165 | 47.3148 | 99.13904 | 0.5064 | 3.1449 | 47.2969 | 99.17468
0.5084 | 3.16 | 47.3019 | 98.96168 | 0.5084 | 3.1117 | 47.3566 | 99.20251 | 0.5084 | 3.15 | 47.2739 | 99.08905 | 0.5084 | 3.18 | 47.2502 | 99.11458 | 0.5084 | 3.1667 | 47.313 | 99.13527 | 0.5081 | 3.1466 | 47.2951 | 99.1709
0.51 | 3.1616 | 47.2997 | 98.95707 | 0.51 | 3.1133 | 47.3549 | 99.19895 | 0.51 | 3.1516 | 47.2719 | 99.08486 | 0.51 | 3.1816 | 47.2484 | 99.1108 | 0.51 | 3.1683 | 47.3112 | 99.1315 | 0.5098 | 3.1483 | 47.2933 | 99.16713
0.5117 | 3.1633 | 47.2975 | 98.95247 | 0.5117 | 3.115 | 47.3531 | 99.19518 | 0.5117 | 3.1533 | 47.2699 | 99.08067 | 0.5117 | 3.1833 | 47.2465 | 99.10682 | 0.5117 | 3.17 | 47.3093 | 99.12751 | 0.5114 | 3.1499 | 47.2915 | 99.16336
0.5134 | 3.165 | 47.2952 | 98.94766 | 0.5134 | 3.1167 | 47.3513 | 99.19141 | 0.5134 | 3.155 | 47.2679 | 99.07647 | 0.5134 | 3.185 | 47.2447 | 99.10304 | 0.5134 | 3.1717 | 47.3075 | 99.12374 | 0.5131 | 3.1516 | 47.2896 | 99.15937
0.515 | 3.1666 | 47.293 | 98.94306 | 0.515 | 3.1183 | 47.3496 | 99.18785 | 0.515 | 3.1566 | 47.2659 | 99.07228 | 0.515 | 3.1866 | 47.2429 | 99.09927 | 0.515 | 3.1733 | 47.3057 | 99.11997 | 0.5148 | 3.1533 | 47.2878 | 99.1556
0.5167 | 3.1683 | 47.2908 | 98.93845 | 0.5167 | 3.12 | 47.3478 | 99.18408 | 0.5167 | 3.1583 | 47.264 | 99.0683 | 0.5167 | 3.1883 | 47.241 | 99.09528 | 0.5167 | 3.175 | 47.3038 | 99.11599 | 0.5165 | 3.155 | 47.286 | 99.15182
0.5184 | 3.17 | 47.2885 | 98.93364 | 0.5184 | 3.1217 | 47.346 | 99.18031 | 0.5184 | 3.16 | 47.262 | 99.06411 | 0.5184 | 3.19 | 47.2392 | 99.09151 | 0.5184 | 3.1767 | 47.302 | 99.11222 | 0.5181 | 3.1566 | 47.2841 | 99.14784
0.52 | 3.1716 | 47.2863 | 98.92904 | 0.52 | 3.1233 | 47.3443 | 99.17674 | 0.52 | 3.1616 | 47.26 | 99.05992 | 0.5201 | 3.1917 | 47.2373 | 99.08752 | 0.5201 | 3.1784 | 47.3001 | 99.10824 | 0.5198 | 3.1583 | 47.2823 | 99.14406
0.5217 | 3.1733 | 47.284 | 98.92423 | 0.5217 | 3.125 | 47.3424 | 99.17276 | 0.5217 | 3.1633 | 47.258 | 99.05572 | 0.5217 | 3.1933 | 47.2354 | 99.08353 | 0.5217 | 3.18 | 47.2982 | 99.10426 | 0.5215 | 3.16 | 47.2805 | 99.14029
0.5234 | 3.175 | 47.2818 | 98.91962 | 0.5233 | 3.1266 | 47.3407 | 99.1692 | 0.5234 | 3.165 | 47.256 | 99.05153 | 0.5234 | 3.195 | 47.2336 | 99.07976 | 0.5234 | 3.1817 | 47.2963 | 99.10028 | 0.5231 | 3.1616 | 47.2787 | 99.13652
0.525 | 3.1766 | 47.2795 | 98.91481 | 0.525 | 3.1283 | 47.3388 | 99.16522 | 0.525 | 3.1666 | 47.254 | 99.04734 | 0.5251 | 3.1967 | 47.2317 | 99.07577 | 0.5251 | 3.1834 | 47.2944 | 99.09629 | 0.5248 | 3.1633 | 47.2768 | 99.13253
0.5267 | 3.1783 | 47.2773 | 98.91021 | 0.5267 | 3.13 | 47.337 | 99.16145 | 0.5267 | 3.1683 | 47.252 | 99.04315 | 0.5267 | 3.1983 | 47.2298 | 99.07179 | 0.5267 | 3.185 | 47.2926 | 99.09252 | 0.5265 | 3.165 | 47.2749 | 99.12855
0.5284 | 3.18 | 47.275 | 98.9054 | 0.5283 | 3.1316 | 47.3352 | 99.15768 | 0.5284 | 3.17 | 47.2499 | 99.03875 | 0.5284 | 3.2 | 47.2279 | 99.0678 | 0.5284 | 3.1867 | 47.2907 | 99.08854 | 0.5281 | 3.1666 | 47.2731 | 99.12477
0.5301 | 3.1817 | 47.2727 | 98.90059 | 0.53 | 3.1333 | 47.3334 | 99.15391 | 0.53 | 3.1716 | 47.248 | 99.03476 | 0.5301 | 3.2017 | 47.226 | 99.06382 | 0.5301 | 3.1884 | 47.2888 | 99.08456 | 0.5298 | 3.1683 | 47.2713 | 99.121
0.5317 | 3.1833 | 47.2705 | 98.89598 | 0.5317 | 3.135 | 47.3316 | 99.15014 | 0.5317 | 3.1733 | 47.2459 | 99.03036 | 0.5317 | 3.2033 | 47.2242 | 99.06004 | 0.5317 | 3.19 | 47.287 | 99.08079 | 0.5315 | 3.17 | 47.2694 | 99.11701
0.5334 | 3.185 | 47.2682 | 98.89117 | 0.5333 | 3.1366 | 47.3298 | 99.14637 | 0.5334 | 3.175 | 47.2439 | 99.02617 | 0.5334 | 3.205 | 47.2223 | 99.05606 | 0.5334 | 3.1917 | 47.2851 | 99.07681 | 0.5331 | 3.1716 | 47.2676 | 99.11324
0.5351 | 3.1867 | 47.2659 | 98.88636 | 0.535 | 3.1383 | 47.328 | 99.1426 | 0.535 | 3.1766 | 47.2419 | 99.02198 | 0.5351 | 3.2067 | 47.2204 | 99.05207 | 0.535 | 3.1933 | 47.2832 | 99.07283 | 0.5348 | 3.1733 | 47.2657 | 99.10926
0.5367 | 3.1883 | 47.2636 | 98.88155 | 0.5367 | 3.14 | 47.3262 | 99.13883 | 0.5367 | 3.1783 | 47.2398 | 99.01758 | 0.5367 | 3.2083 | 47.2185 | 99.04808 | 0.5367 | 3.195 | 47.2813 | 99.06885 | 0.5365 | 3.175 | 47.2638 | 99.10527
0.5384 | 3.19 | 47.2613 | 98.87674 | 0.5384 | 3.1417 | 47.3243 | 99.13485 | 0.5384 | 3.18 | 47.2378 | 99.01338 | 0.5384 | 3.21 | 47.2166 | 99.0441 | 0.5384 | 3.1967 | 47.2793 | 99.06465 | 0.5381 | 3.1766 | 47.2619 | 99.10129
0.5401 | 3.1917 | 47.259 | 98.87192 | 0.54 | 3.1433 | 47.3225 | 99.13108 | 0.54 | 3.1816 | 47.2358 | 99.00919 | 0.5401 | 3.2117 | 47.2147 | 99.04011 | 0.54 | 3.1983 | 47.2775 | 99.06088 | 0.5398 | 3.1783 | 47.2601 | 99.09751
0.5417 | 3.1933 | 47.2567 | 98.86711 | 0.5417 | 3.145 | 47.3207 | 99.12731 | 0.5417 | 3.1833 | 47.2337 | 99.00479 | 0.5417 | 3.2133 | 47.2128 | 99.03613 | 0.5417 | 3.2 | 47.2755 | 99.05669 | 0.5414 | 3.1799 | 47.2582 | 99.09353
0.5434 | 3.195 | 47.2544 | 98.8623 | 0.5434 | 3.1467 | 47.3188 | 99.12333 | 0.5434 | 3.185 | 47.2316 | 99.00039 | 0.5434 | 3.215 | 47.2109 | 99.03214 | 0.5434 | 3.2017 | 47.2736 | 99.05271 | 0.5431 | 3.1816 | 47.2563 | 99.08955
0.5451 | 3.1967 | 47.2521 | 98.85749 | 0.545 | 3.1483 | 47.317 | 99.11956 | 0.545 | 3.1866 | 47.2296 | 98.9962 | 0.5451 | 3.2167 | 47.209 | 99.02816 | 0.545 | 3.2033 | 47.2717 | 99.04873 | 0.5448 | 3.1833 | 47.2544 | 99.08556
0.5467 | 3.1983 | 47.2498 | 98.85268 | 0.5467 | 3.15 | 47.3152 | 99.11579 | 0.5467 | 3.1883 | 47.2275 | 98.99179 | 0.5467 | 3.2183 | 47.2071 | 99.02417 | 0.5467 | 3.205 | 47.2698 | 99.04475 | 0.5464 | 3.1849 | 47.2525 | 99.08158
0.5484 | 3.2 | 47.2475 | 98.84786 | 0.5484 | 3.1517 | 47.3133 | 99.11181 | 0.5484 | 3.19 | 47.2254 | 98.98739 | 0.5484 | 3.22 | 47.2051 | 99.01998 | 0.5484 | 3.2067 | 47.2679 | 99.04077 | 0.5481 | 3.1866 | 47.2506 | 99.07759
0.55 | 3.2016 | 47.2452 | 98.84305 | 0.55 | 3.1533 | 47.3114 | 99.10783 | 0.55 | 3.1916 | 47.2234 | 98.9832 | 0.55 | 3.2216 | 47.2032 | 99.01599 | 0.55 | 3.2083 | 47.266 | 99.03679 | 0.5498 | 3.1883 | 47.2487 | 99.07361
0.5517 | 3.2033 | 47.2429 | 98.83824 | 0.5517 | 3.155 | 47.3096 | 99.10405 | 0.5517 | 3.1933 | 47.2213 | 98.9788 | 0.5517 | 3.2233 | 47.2013 | 99.012 | 0.5517 | 3.21 | 47.264 | 99.0326 | 0.5515 | 3.19 | 47.2468 | 99.06963
0.5534 | 3.205 | 47.2405 | 98.83322 | 0.5534 | 3.1567 | 47.3077 | 99.10007 | 0.5534 | 3.195 | 47.2192 | 98.9744 | 0.5534 | 3.225 | 47.1993 | 99.00781 | 0.5534 | 3.2117 | 47.2621 | 99.02862 | 0.5531 | 3.1916 | 47.2449 | 99.06564
0.555 | 3.2066 | 47.2382 | 98.82841 | 0.555 | 3.1583 | 47.3059 | 99.0963 | 0.555 | 3.1966 | 47.2172 | 98.9702 | 0.555 | 3.2266 | 47.1974 | 99.00382 | 0.555 | 3.2133 | 47.2601 | 99.02442 | 0.5548 | 3.1933 | 47.243 | 99.06166
0.5567 | 3.2083 | 47.2358 | 98.82339 | 0.5567 | 3.16 | 47.304 | 99.09232 | 0.5567 | 3.1983 | 47.2151 | 98.9658 | 0.5567 | 3.2283 | 47.1954 | 98.99963 | 0.5567 | 3.215 | 47.2582 | 99.02044 | 0.5565 | 3.195 | 47.2411 | 99.05767
0.5584 | 3.21 | 47.2335 | 98.81857 | 0.5584 | 3.1617 | 47.3021 | 99.08834 | 0.5584 | 3.2 | 47.213 | 98.9614 | 0.5584 | 3.23 | 47.1935 | 98.99564 | 0.5584 | 3.2167 | 47.2562 | 99.01625 | 0.5581 | 3.1966 | 47.2391 | 99.05348
0.56 | 3.2116 | 47.2312 | 98.81376 | 0.56 | 3.1633 | 47.3002 | 99.08436 | 0.56 | 3.2016 | 47.2109 | 98.957 | 0.56 | 3.2316 | 47.1915 | 98.99145 | 0.56 | 3.2183 | 47.2543 | 99.01227 | 0.5598 | 3.1983 | 47.2373 | 99.04971
0.5617 | 3.2133 | 47.2288 | 98.80874 | 0.5617 | 3.165 | 47.2983 | 99.08038 | 0.5617 | 3.2033 | 47.2088 | 98.9526 | 0.5617 | 3.2333 | 47.1896 | 98.98746 | 0.5617 | 3.22 | 47.2523 | 99.00808 | 0.5615 | 3.2 | 47.2353 | 99.04551
0.5634 | 3.215 | 47.2265 | 98.80393 | 0.5634 | 3.1667 | 47.2964 | 99.0764 | 0.5634 | 3.205 | 47.2067 | 98.9482 | 0.5634 | 3.235 | 47.1876 | 98.98327 | 0.5634 | 3.2217 | 47.2503 | 99.00389 | 0.5631 | 3.2016 | 47.2334 | 99.04153
0.565 | 3.2166 | 47.2241 | 98.79891 | 0.565 | 3.1683 | 47.2945 | 99.07242 | 0.565 | 3.2066 | 47.2046 | 98.94379 | 0.565 | 3.2366 | 47.1856 | 98.97907 | 0.5651 | 3.2234 | 47.2484 | 98.99991 | 0.5648 | 3.2033 | 47.2314 | 99.03733
0.5667 | 3.2183 | 47.2217 | 98.79389 | 0.5667 | 3.17 | 47.2927 | 99.06865 | 0.5667 | 3.2083 | 47.2025 | 98.93939 | 0.5667 | 3.2383 | 47.1837 | 98.97509 | 0.5667 | 3.225 | 47.2464 | 98.99572 | 0.5665 | 3.205 | 47.2295 | 99.03335
0.5684 | 3.22 | 47.2194 | 98.78908 | 0.5683 | 3.1716 | 47.2908 | 99.06467 | 0.5684 | 3.21 | 47.2004 | 98.93499 | 0.5684 | 3.24 | 47.1817 | 98.97089 | 0.5684 | 3.2267 | 47.2445 | 98.99174 | 0.5681 | 3.2066 | 47.2275 | 99.02916
0.5701 | 3.2217 | 47.217 | 98.78405 | 0.57 | 3.1733 | 47.2888 | 99.06048 | 0.57 | 3.2116 | 47.1982 | 98.93038 | 0.5701 | 3.2417 | 47.1797 | 98.9667 | 0.5701 | 3.2284 | 47.2424 | 98.98734 | 0.5698 | 3.2083 | 47.2256 | 99.02517
0.5717 | 3.2233 | 47.2146 | 98.77903 | 0.5717 | 3.175 | 47.2869 | 99.0565 | 0.5717 | 3.2133 | 47.1961 | 98.92598 | 0.5717 | 3.2433 | 47.1777 | 98.9625 | 0.5717 | 3.23 | 47.2405 | 98.98336 | 0.5715 | 3.21 | 47.2236 | 99.02098
0.5734 | 3.225 | 47.2122 | 98.77401 | 0.5733 | 3.1766 | 47.285 | 99.05252 | 0.5734 | 3.215 | 47.194 | 98.92158 | 0.5734 | 3.245 | 47.1758 | 98.95851 | 0.5734 | 3.2317 | 47.2385 | 98.97917 | 0.5731 | 3.2116 | 47.2217 | 99.01699
0.5751 | 3.2267 | 47.2099 | 98.7692 | 0.575 | 3.1783 | 47.2831 | 99.04854 | 0.575 | 3.2166 | 47.1919 | 98.91717 | 0.5751 | 3.2467 | 47.1738 | 98.95432 | 0.5751 | 3.2334 | 47.2365 | 98.97498 | 0.5748 | 3.2133 | 47.2197 | 99.0128
0.5767 | 3.2283 | 47.2075 | 98.76418 | 0.5767 | 3.18 | 47.2812 | 99.04456 | 0.5767 | 3.2183 | 47.1898 | 98.91277 | 0.5767 | 3.2483 | 47.1718 | 98.95012 | 0.5767 | 3.235 | 47.2345 | 98.97079 | 0.5765 | 3.215 | 47.2177 | 99.00861
0.5784 | 3.23 | 47.2051 | 98.75916 | 0.5784 | 3.1817 | 47.2793 | 99.04058 | 0.5784 | 3.22 | 47.1876 | 98.90816 | 0.5784 | 3.25 | 47.1698 | 98.94593 | 0.5784 | 3.2367 | 47.2325 | 98.96659 | 0.5781 | 3.2166 | 47.2158 | 99.00462
0.5801 | 3.2317 | 47.2027 | 98.75414 | 0.58 | 3.1833 | 47.2773 | 99.03639 | 0.58 | 3.2216 | 47.1855 | 98.90376 | 0.5801 | 3.2517 | 47.1678 | 98.94173 | 0.58 | 3.2383 | 47.2305 | 98.9624 | 0.5798 | 3.2183 | 47.2138 | 99.00043
0.5817 | 3.2333 | 47.2003 | 98.74912 | 0.5817 | 3.185 | 47.2754 | 99.03241 | 0.5817 | 3.2233 | 47.1833 | 98.89915 | 0.5817 | 3.2533 | 47.1658 | 98.93754 | 0.5817 | 3.24 | 47.2285 | 98.95821 | 0.5815 | 3.22 | 47.2118 | 98.99624
0.5834 | 3.235 | 47.1979 | 98.74409 | 0.5834 | 3.1867 | 47.2735 | 99.02843 | 0.5834 | 3.225 | 47.1812 | 98.89475 | 0.5834 | 3.255 | 47.1637 | 98.93313 | 0.5834 | 3.2417 | 47.2264 | 98.95381 | 0.5831 | 3.2216 | 47.2098 | 98.99204
0.5851 | 3.2367 | 47.1955 | 98.73907 | 0.585 | 3.1883 | 47.2716 | 99.02445 | 0.585 | 3.2266 | 47.179 | 98.89013 | 0.5851 | 3.2567 | 47.1617 | 98.92894 | 0.585 | 3.2433 | 47.2245 | 98.94983 | 0.5848 | 3.2233 | 47.2079 | 98.98806
0.5867 | 3.2383 | 47.1931 | 98.73405 | 0.5867 | 3.19 | 47.2696 | 99.02026 | 0.5867 | 3.2283 | 47.1769 | 98.88573 | 0.5867 | 3.2583 | 47.1598 | 98.92495 | 0.5867 | 3.245 | 47.2224 | 98.94543 | 0.5864 | 3.2249 | 47.2059 | 98.98386
0.5884 | 3.24 | 47.1906 | 98.72882 | 0.5884 | 3.1917 | 47.2676 | 99.01607 | 0.5884 | 3.23 | 47.1747 | 98.88112 | 0.5884 | 3.26 | 47.1577 | 98.92055 | 0.5884 | 3.2467 | 47.2204 | 98.94124 | 0.5881 | 3.2266 | 47.2038 | 98.97946
0.59 | 3.2416 | 47.1882 | 98.7238 | 0.59 | 3.1933 | 47.2657 | 99.01209 | 0.59 | 3.2316 | 47.1725 | 98.87651 | 0.5901 | 3.2617 | 47.1557 | 98.91635 | 0.59 | 3.2483 | 47.2184 | 98.93705 | 0.5898 | 3.2283 | 47.2019 | 98.97548
0.5917 | 3.2433 | 47.1858 | 98.71878 | 0.5917 | 3.195 | 47.2637 | 99.0079 | 0.5917 | 3.2333 | 47.1703 | 98.8719 | 0.5917 | 3.2633 | 47.1537 | 98.91216 | 0.5917 | 3.25 | 47.2163 | 98.93265 | 0.5914 | 3.2299 | 47.1999 | 98.97128
0.5934 | 3.245 | 47.1834 | 98.71376 | 0.5934 | 3.1967 | 47.2617 | 99.00371 | 0.5934 | 3.235 | 47.1682 | 98.8675 | 0.5934 | 3.265 | 47.1516 | 98.90775 | 0.5934 | 3.2517 | 47.2143 | 98.92846 | 0.5931 | 3.2316 | 47.1979 | 98.96709
0.595 | 3.2466 | 47.1809 | 98.70853 | 0.595 | 3.1983 | 47.2598 | 98.99973 | 0.595 | 3.2366 | 47.166 | 98.86289 | 0.595 | 3.2666 | 47.1496 | 98.90356 | 0.595 | 3.2533 | 47.2122 | 98.92406 | 0.5948 | 3.2333 | 47.1958 | 98.96269
0.5967 | 3.2483 | 47.1785 | 98.70351 | 0.5967 | 3.2 | 47.2578 | 98.99554 | 0.5967 | 3.2383 | 47.1638 | 98.85827 | 0.5967 | 3.2683 | 47.1475 | 98.89915 | 0.5967 | 3.255 | 47.2102 | 98.91987 | 0.5965 | 3.235 | 47.1938 | 98.95849
0.5984 | 3.25 | 47.176 | 98.69828 | 0.5984 | 3.2017 | 47.2558 | 98.99135 | 0.5984 | 3.24 | 47.1616 | 98.85366 | 0.5984 | 3.27 | 47.1455 | 98.89496 | 0.5984 | 3.2567 | 47.2081 | 98.91547 | 0.5981 | 3.2366 | 47.1918 | 98.9543
0.6 | 3.2516 | 47.1735 | 98.69305 | 0.6 | 3.2033 | 47.2539 | 98.98737 | 0.6 | 3.2416 | 47.1594 | 98.84905 | 0.6 | 3.2716 | 47.1434 | 98.89055 | 0.6 | 3.2583 | 47.2061 | 98.91128 | 0.5998 | 3.2383 | 47.1898 | 98.95011
0.6017 | 3.2533 | 47.171 | 98.68782 | 0.6017 | 3.205 | 47.2519 | 98.98319 | 0.6017 | 3.2433 | 47.1572 | 98.84444 | 0.6017 | 3.2733 | 47.1414 | 98.88636 | 0.6017 | 3.26 | 47.204 | 98.90688 | 0.6015 | 3.24 | 47.1877 | 98.9457
0.6034 | 3.255 | 47.1686 | 98.6828 | 0.6033 | 3.2066 | 47.2499 | 98.979 | 0.6034 | 3.245 | 47.155 | 98.83983 | 0.6034 | 3.275 | 47.1394 | 98.88216 | 0.6034 | 3.2617 | 47.2019 | 98.90248 | 0.6031 | 3.2416 | 47.1857 | 98.94151
0.605 | 3.2566 | 47.1662 | 98.67777 | 0.605 | 3.2083 | 47.2478 | 98.9746 | 0.605 | 3.2466 | 47.1528 | 98.83522 | 0.605 | 3.2766 | 47.1373 | 98.87776 | 0.605 | 3.2633 | 47.1998 | 98.89808 | 0.6048 | 3.2433 | 47.1837 | 98.93731
0.6067 | 3.2583 | 47.1636 | 98.67233 | 0.6067 | 3.21 | 47.2459 | 98.97062 | 0.6067 | 3.2483 | 47.1506 | 98.83061 | 0.6067 | 3.2783 | 47.1352 | 98.87335 | 0.6067 | 3.265 | 47.1977 | 98.89368 | 0.6065 | 3.245 | 47.1816 | 98.93291
0.6084 | 3.26 | 47.1612 | 98.66731 | 0.6083 | 3.2116 | 47.2439 | 98.96643 | 0.6084 | 3.25 | 47.1484 | 98.826 | 0.6084 | 3.28 | 47.1331 | 98.86894 | 0.6084 | 3.2667 | 47.1957 | 98.88949 | 0.6081 | 3.2466 | 47.1796 | 98.92872
0.61 | 3.2616 | 47.1587 | 98.66208 | 0.61 | 3.2133 | 47.2418 | 98.96203 | 0.61 | 3.2516 | 47.1462 | 98.82138 | 0.61 | 3.2816 | 47.1311 | 98.86475 | 0.61 | 3.2683 | 47.1936 | 98.88509 | 0.6098 | 3.2483 | 47.1775 | 98.92431
0.6117 | 3.2633 | 47.1561 | 98.65664 | 0.6117 | 3.215 | 47.2398 | 98.95784 | 0.6117 | 3.2533 | 47.1439 | 98.81656 | 0.6117 | 3.2833 | 47.129 | 98.86034 | 0.6117 | 3.27 | 47.1915 | 98.88069 | 0.6115 | 3.25 | 47.1754 | 98.91991
0.6134 | 3.265 | 47.1536 | 98.65141 | 0.6133 | 3.2166 | 47.2378 | 98.95365 | 0.6134 | 3.255 | 47.1417 | 98.81195 | 0.6134 | 3.285 | 47.1269 | 98.85594 | 0.6134 | 3.2717 | 47.1894 | 98.87629 | 0.6131 | 3.2516 | 47.1734 | 98.91572
0.6151 | 3.2667 | 47.1511 | 98.64618 | 0.615 | 3.2183 | 47.2358 | 98.94946 | 0.615 | 3.2566 | 47.1394 | 98.80713 | 0.6151 | 3.2867 | 47.1248 | 98.85153 | 0.6151 | 3.2734 | 47.1873 | 98.87189 | 0.6148 | 3.2533 | 47.1713 | 98.91131
0.6167 | 3.2683 | 47.1486 | 98.64095 | 0.6167 | 3.22 | 47.2338 | 98.94527 | 0.6167 | 3.2583 | 47.1372 | 98.80252 | 0.6167 | 3.2883 | 47.1227 | 98.84713 | 0.6167 | 3.275 | 47.1852 | 98.86749 | 0.6165 | 3.255 | 47.1693 | 98.90712
0.6184 | 3.27 | 47.1461 | 98.63572 | 0.6184 | 3.2217 | 47.2317 | 98.94087 | 0.6184 | 3.26 | 47.1349 | 98.7977 | 0.6184 | 3.29 | 47.1207 | 98.84293 | 0.6184 | 3.2767 | 47.1831 | 98.86309 | 0.6181 | 3.2566 | 47.1672 | 98.90272
0.6201 | 3.2717 | 47.1436 | 98.63049 | 0.62 | 3.2233 | 47.2297 | 98.93668 | 0.62 | 3.2616 | 47.1327 | 98.79309 | 0.6201 | 3.2917 | 47.1185 | 98.83832 | 0.6201 | 3.2784 | 47.1809 | 98.85848 | 0.6198 | 3.2583 | 47.1651 | 98.89831
0.6217 | 3.2733 | 47.141 | 98.62505 | 0.6217 | 3.225 | 47.2276 | 98.93228 | 0.6217 | 3.2633 | 47.1304 | 98.78827 | 0.6217 | 3.2933 | 47.1165 | 98.83412 | 0.6217 | 3.28 | 47.1788 | 98.85408 | 0.6214 | 3.2599 | 47.163 | 98.89391
0.6234 | 3.275 | 47.1385 | 98.61982 | 0.6234 | 3.2267 | 47.2256 | 98.92809 | 0.6234 | 3.265 | 47.1282 | 98.78365 | 0.6234 | 3.295 | 47.1144 | 98.82972 | 0.6234 | 3.2817 | 47.1767 | 98.84968 | 0.6231 | 3.2616 | 47.1609 | 98.88951
0.6251 | 3.2767 | 47.136 | 98.61459 | 0.625 | 3.2283 | 47.2235 | 98.92369 | 0.625 | 3.2666 | 47.1259 | 98.77883 | 0.6251 | 3.2967 | 47.1122 | 98.8251 | 0.625 | 3.2833 | 47.1745 | 98.84507 | 0.6248 | 3.2633 | 47.1588 | 98.8851
0.6267 | 3.2783 | 47.1334 | 98.60915 | 0.6267 | 3.23 | 47.2215 | 98.9195 | 0.6267 | 3.2683 | 47.1236 | 98.77401 | 0.6267 | 3.2983 | 47.1101 | 98.8207 | 0.6267 | 3.285 | 47.1724 | 98.84067 | 0.6264 | 3.2649 | 47.1567 | 98.8807
0.6284 | 3.28 | 47.1309 | 98.60392 | 0.6284 | 3.2317 | 47.2194 | 98.9151 | 0.6284 | 3.27 | 47.1213 | 98.76919 | 0.6284 | 3.3 | 47.108 | 98.81629 | 0.6284 | 3.2867 | 47.1702 | 98.83606 | 0.6281 | 3.2666 | 47.1546 | 98.8763
0.6301 | 3.2817 | 47.1283 | 98.59848 | 0.63 | 3.2333 | 47.2173 | 98.91071 | 0.63 | 3.2716 | 47.119 | 98.76437 | 0.6301 | 3.3017 | 47.1059 | 98.81189 | 0.63 | 3.2883 | 47.1681 | 98.83166 | 0.6298 | 3.2683 | 47.1525 | 98.87189
0.6317 | 3.2833 | 47.1258 | 98.59325 | 0.6317 | 3.235 | 47.2152 | 98.90631 | 0.6317 | 3.2733 | 47.1168 | 98.75976 | 0.6317 | 3.3033 | 47.1037 | 98.80727 | 0.6317 | 3.29 | 47.166 | 98.82726 | 0.6314 | 3.2699 | 47.1504 | 98.86749
0.6334 | 3.285 | 47.1232 | 98.58781 | 0.6334 | 3.2367 | 47.2132 | 98.90212 | 0.6334 | 3.275 | 47.1145 | 98.75494 | 0.6334 | 3.305 | 47.1016 | 98.80287 | 0.6334 | 3.2917 | 47.1638 | 98.82265 | 0.6331 | 3.2716 | 47.1483 | 98.86309
0.6351 | 3.2867 | 47.1206 | 98.58237 | 0.635 | 3.2383 | 47.2111 | 98.89772 | 0.635 | 3.2766 | 47.1122 | 98.75012 | 0.6351 | 3.3067 | 47.0995 | 98.79846 | 0.635 | 3.2933 | 47.1617 | 98.81825 | 0.6348 | 3.2733 | 47.1461 | 98.85847
0.6367 | 3.2883 | 47.118 | 98.57693 | 0.6367 | 3.24 | 47.209 | 98.89332 | 0.6367 | 3.2783 | 47.1099 | 98.7453 | 0.6367 | 3.3083 | 47.0974 | 98.79406 | 0.6367 | 3.295 | 47.1595 | 98.81364 | 0.6365 | 3.275 | 47.144 | 98.85407
0.6384 | 3.29 | 47.1154 | 98.57149 | 0.6384 | 3.2417 | 47.2069 | 98.88892 | 0.6384 | 3.28 | 47.1076 | 98.74048 | 0.6384 | 3.31 | 47.0952 | 98.78944 | 0.6384 | 3.2967 | 47.1573 | 98.80903 | 0.6381 | 3.2766 | 47.1419 | 98.84967
0.6401 | 3.2917 | 47.1128 | 98.56605 | 0.64 | 3.2433 | 47.2048 | 98.88452 | 0.64 | 3.2816 | 47.1053 | 98.73566 | 0.6401 | 3.3117 | 47.093 | 98.78483 | 0.64 | 3.2983 | 47.1551 | 98.80442 | 0.6398 | 3.2783 | 47.1398 | 98.84526
0.6417 | 3.2933 | 47.1103 | 98.56082 | 0.6417 | 3.245 | 47.2027 | 98.88012 | 0.6417 | 3.2833 | 47.1029 | 98.73062 | 0.6417 | 3.3133 | 47.0909 | 98.78042 | 0.6417 | 3.3 | 47.153 | 98.80002 | 0.6415 | 3.28 | 47.1376 | 98.84065
0.6434 | 3.295 | 47.1076 | 98.55518 | 0.6433 | 3.2466 | 47.2006 | 98.87572 | 0.6434 | 3.285 | 47.1006 | 98.7258 | 0.6434 | 3.315 | 47.0887 | 98.77581 | 0.6434 | 3.3017 | 47.1508 | 98.79541 | 0.6431 | 3.2816 | 47.1355 | 98.83625
0.6451 | 3.2967 | 47.105 | 98.54974 | 0.645 | 3.2483 | 47.1985 | 98.87132 | 0.645 | 3.2866 | 47.0983 | 98.72098 | 0.645 | 3.3166 | 47.0866 | 98.7714 | 0.645 | 3.3033 | 47.1486 | 98.7908 | 0.6448 | 3.2833 | 47.1333 | 98.83163
0.6467 | 3.2983 | 47.1024 | 98.5443 | 0.6467 | 3.25 | 47.1964 | 98.86692 | 0.6467 | 3.2883 | 47.096 | 98.71616 | 0.6467 | 3.3183 | 47.0844 | 98.76679 | 0.6467 | 3.305 | 47.1464 | 98.78619 | 0.6465 | 3.285 | 47.1311 | 98.82702
0.6484 | 3.3 | 47.0997 | 98.53865 | 0.6483 | 3.2516 | 47.1942 | 98.86232 | 0.6484 | 3.29 | 47.0937 | 98.71134 | 0.6484 | 3.32 | 47.0822 | 98.76217 | 0.6484 | 3.3067 | 47.1442 | 98.78158 | 0.6481 | 3.2866 | 47.129 | 98.82262
0.65 | 3.3016 | 47.0971 | 98.53321 | 0.65 | 3.2533 | 47.1921 | 98.85792 | 0.65 | 3.2916 | 47.0913 | 98.70631 | 0.65 | 3.3216 | 47.0801 | 98.75777 | 0.65 | 3.3083 | 47.142 | 98.77697 | 0.6498 | 3.2883 | 47.1268 | 98.818
0.6517 | 3.3033 | 47.0945 | 98.52777 | 0.6517 | 3.255 | 47.19 | 98.85352 | 0.6517 | 3.2933 | 47.089 | 98.70149 | 0.6517 | 3.3233 | 47.0779 | 98.75315 | 0.6517 | 3.31 | 47.1398 | 98.77236 | 0.6515 | 3.29 | 47.1247 | 98.8136
0.6534 | 3.305 | 47.0918 | 98.52212 | 0.6533 | 3.2566 | 47.1879 | 98.84912 | 0.6534 | 3.295 | 47.0866 | 98.69646 | 0.6534 | 3.325 | 47.0757 | 98.74854 | 0.6534 | 3.3117 | 47.1376 | 98.76775 | 0.6531 | 3.2916 | 47.1225 | 98.80899
0.655 | 3.3066 | 47.0892 | 98.51668 | 0.655 | 3.2583 | 47.1857 | 98.84451 | 0.655 | 3.2966 | 47.0843 | 98.69164 | 0.655 | 3.3266 | 47.0735 | 98.74392 | 0.655 | 3.3133 | 47.1354 | 98.76314 | 0.6548 | 3.2933 | 47.1203 | 98.80437
0.6567 | 3.3083 | 47.0865 | 98.51103 | 0.6567 | 3.26 | 47.1835 | 98.8399 | 0.6567 | 3.2983 | 47.0819 | 98.68661 | 0.6567 | 3.3283 | 47.0713 | 98.73931 | 0.6567 | 3.315 | 47.1332 | 98.75853 | 0.6565 | 3.295 | 47.1181 | 98.79976
0.6584 | 3.31 | 47.0839 | 98.50559 | 0.6583 | 3.2616 | 47.1814 | 98.8355 | 0.6584 | 3.3 | 47.0796 | 98.68179 | 0.6584 | 3.33 | 47.0691 | 98.73469 | 0.6584 | 3.3167 | 47.1309 | 98.75371 | 0.6581 | 3.2966 | 47.1159 | 98.79515
0.66 | 3.3116 | 47.0812 | 98.49994 | 0.66 | 3.2633 | 47.1792 | 98.83089 | 0.66 | 3.3016 | 47.0772 | 98.67676 | 0.66 | 3.3316 | 47.067 | 98.73029 | 0.6601 | 3.3184 | 47.1287 | 98.7491 | 0.6598 | 3.2983 | 47.1137 | 98.79053
0.6617 | 3.3133 | 47.0785 | 98.49429 | 0.6617 | 3.265 | 47.1771 | 98.82649 | 0.6617 | 3.3033 | 47.0749 | 98.67193 | 0.6617 | 3.3333 | 47.0647 | 98.72547 | 0.6617 | 3.32 | 47.1264 | 98.74428 | 0.6615 | 3.3 | 47.1115 | 98.78592
0.6634 | 3.315 | 47.0758 | 98.48865 | 0.6634 | 3.2667 | 47.1749 | 98.82189 | 0.6634 | 3.305 | 47.0725 | 98.6669 | 0.6634 | 3.335 | 47.0625 | 98.72085 | 0.6634 | 3.3217 | 47.1242 | 98.73967 | 0.6631 | 3.3016 | 47.1093 | 98.78131
0.665 | 3.3166 | 47.0732 | 98.48321 | 0.665 | 3.2683 | 47.1727 | 98.81728 | 0.665 | 3.3066 | 47.0701 | 98.66187 | 0.6651 | 3.3367 | 47.0603 | 98.71624 | 0.6651 | 3.3234 | 47.122 | 98.73506 | 0.6648 | 3.3033 | 47.1071 | 98.7767
0.6667 | 3.3183 | 47.0705 | 98.47756 | 0.6667 | 3.27 | 47.1706 | 98.81288 | 0.6667 | 3.3083 | 47.0678 | 98.65705 | 0.6667 | 3.3383 | 47.0581 | 98.71162 | 0.6667 | 3.325 | 47.1197 | 98.73024 | 0.6664 | 3.3049 | 47.1049 | 98.77208
0.6684 | 3.32 | 47.0678 | 98.47191 | 0.6684 | 3.2717 | 47.1683 | 98.80806 | 0.6684 | 3.31 | 47.0653 | 98.65181 | 0.6684 | 3.34 | 47.0559 | 98.70701 | 0.6684 | 3.3267 | 47.1175 | 98.72563 | 0.6681 | 3.3066 | 47.1027 | 98.76747
0.67 | 3.3216 | 47.0651 | 98.46626 | 0.67 | 3.2733 | 47.1662 | 98.80366 | 0.67 | 3.3116 | 47.063 | 98.64699 | 0.6701 | 3.3417 | 47.0536 | 98.70218 | 0.67 | 3.3283 | 47.1152 | 98.72081 | 0.6698 | 3.3083 | 47.1004 | 98.76265
0.6717 | 3.3233 | 47.0624 | 98.46061 | 0.6717 | 3.275 | 47.164 | 98.79905 | 0.6717 | 3.3133 | 47.0606 | 98.64196 | 0.6717 | 3.3433 | 47.0514 | 98.69757 | 0.6717 | 3.33 | 47.113 | 98.71621 | 0.6714 | 3.3099 | 47.0982 | 98.75803
0.6734 | 3.325 | 47.0597 | 98.45496 | 0.6734 | 3.2767 | 47.1618 | 98.79444 | 0.6734 | 3.315 | 47.0582 | 98.63693 | 0.6734 | 3.345 | 47.0492 | 98.69295 | 0.6734 | 3.3317 | 47.1107 | 98.71139 | 0.6731 | 3.3116 | 47.096 | 98.75342
0.6751 | 3.3267 | 47.0569 | 98.4491 | 0.675 | 3.2783 | 47.1596 | 98.78984 | 0.675 | 3.3166 | 47.0558 | 98.6319 | 0.6751 | 3.3467 | 47.047 | 98.68834 | 0.675 | 3.3333 | 47.1084 | 98.70657 | 0.6748 | 3.3133 | 47.0938 | 98.74881
0.6767 | 3.3283 | 47.0542 | 98.44346 | 0.6767 | 3.28 | 47.1574 | 98.78523 | 0.6767 | 3.3183 | 47.0534 | 98.62687 | 0.6767 | 3.3483 | 47.0447 | 98.68351 | 0.6767 | 3.335 | 47.1062 | 98.70196 | 0.6764 | 3.3149 | 47.0915 | 98.74398
0.6784 | 3.33 | 47.0515 | 98.43781 | 0.6784 | 3.2817 | 47.1551 | 98.78041 | 0.6784 | 3.32 | 47.051 | 98.62184 | 0.6784 | 3.35 | 47.0425 | 98.6789 | 0.6784 | 3.3367 | 47.1039 | 98.69714 | 0.6781 | 3.3166 | 47.0892 | 98.73916
0.6801 | 3.3317 | 47.0487 | 98.43195 | 0.68 | 3.2833 | 47.1529 | 98.7758 | 0.68 | 3.3216 | 47.0486 | 98.61681 | 0.6801 | 3.3517 | 47.0402 | 98.67407 | 0.68 | 3.3383 | 47.1016 | 98.69232 | 0.6798 | 3.3183 | 47.087 | 98.73455
0.6817 | 3.3333 | 47.046 | 98.4263 | 0.6817 | 3.285 | 47.1507 | 98.77119 | 0.6817 | 3.3233 | 47.0461 | 98.61157 | 0.6817 | 3.3533 | 47.038 | 98.66946 | 0.6817 | 3.34 | 47.0993 | 98.6875 | 0.6815 | 3.32 | 47.0847 | 98.72973
0.6834 | 3.335 | 47.0433 | 98.42065 | 0.6834 | 3.2867 | 47.1485 | 98.76658 | 0.6834 | 3.325 | 47.0437 | 98.60654 | 0.6834 | 3.355 | 47.0357 | 98.66463 | 0.6834 | 3.3417 | 47.097 | 98.68268 | 0.6831 | 3.3216 | 47.0825 | 98.72511
0.6851 | 3.3367 | 47.0405 | 98.41479 | 0.685 | 3.2883 | 47.1463 | 98.76197 | 0.685 | 3.3266 | 47.0413 | 98.60151 | 0.685 | 3.3566 | 47.0334 | 98.65981 | 0.685 | 3.3433 | 47.0947 | 98.67786 | 0.6848 | 3.3233 | 47.0802 | 98.72029
0.6867 | 3.3383 | 47.0378 | 98.40915 | 0.6867 | 3.29 | 47.144 | 98.75716 | 0.6867 | 3.3283 | 47.0389 | 98.59648 | 0.6867 | 3.3583 | 47.0312 | 98.65519 | 0.6867 | 3.345 | 47.0925 | 98.67325 | 0.6865 | 3.325 | 47.0779 | 98.71547
0.6884 | 3.34 | 47.0351 | 98.4035 | 0.6884 | 3.2917 | 47.1418 | 98.75255 | 0.6884 | 3.33 | 47.0364 | 98.59124 | 0.6884 | 3.36 | 47.0289 | 98.65037 | 0.6884 | 3.3467 | 47.0901 | 98.66822 | 0.6881 | 3.3266 | 47.0756 | 98.71064
0.6901 | 3.3417 | 47.0322 | 98.39743 | 0.69 | 3.2933 | 47.1395 | 98.74773 | 0.69 | 3.3316 | 47.034 | 98.58621 | 0.69 | 3.3616 | 47.0266 | 98.64554 | 0.69 | 3.3483 | 47.0878 | 98.6634 | 0.6898 | 3.3283 | 47.0734 | 98.70603
0.6917 | 3.3433 | 47.0295 | 98.39178 | 0.6917 | 3.295 | 47.1372 | 98.74291 | 0.6917 | 3.3333 | 47.0315 | 98.58097 | 0.6917 | 3.3633 | 47.0243 | 98.64072 | 0.6917 | 3.35 | 47.0855 | 98.65858 | 0.6915 | 3.33 | 47.071 | 98.701
0.6934 | 3.345 | 47.0267 | 98.38592 | 0.6933 | 3.2966 | 47.135 | 98.7383 | 0.6934 | 3.335 | 47.0291 | 98.57594 | 0.6934 | 3.365 | 47.022 | 98.6359 | 0.6934 | 3.3517 | 47.0832 | 98.65377 | 0.6931 | 3.3316 | 47.0688 | 98.69639
0.6951 | 3.3467 | 47.0239 | 98.38006 | 0.695 | 3.2983 | 47.1327 | 98.73349 | 0.695 | 3.3366 | 47.0266 | 98.57069 | 0.695 | 3.3666 | 47.0197 | 98.63107 | 0.695 | 3.3533 | 47.0808 | 98.64874 | 0.6948 | 3.3333 | 47.0665 | 98.69156
0.6967 | 3.3483 | 47.0211 | 98.37421 | 0.6967 | 3.3 | 47.1304 | 98.72867 | 0.6967 | 3.3383 | 47.0242 | 98.56566 | 0.6967 | 3.3683 | 47.0174 | 98.62625 | 0.6967 | 3.355 | 47.0785 | 98.64392 | 0.6965 | 3.335 | 47.0642 | 98.68674
0.6984 | 3.35 | 47.0183 | 98.36835 | 0.6983 | 3.3016 | 47.1282 | 98.72406 | 0.6984 | 3.34 | 47.0217 | 98.56042 | 0.6984 | 3.37 | 47.0151 | 98.62142 | 0.6984 | 3.3567 | 47.0762 | 98.6391 | 0.6981 | 3.3366 | 47.0619 | 98.68192
0.7001 | 3.3517 | 47.0156 | 98.3627 | 0.7 | 3.3033 | 47.1259 | 98.71924 | 0.7 | 3.3416 | 47.0192 | 98.55518 | 0.7 | 3.3716 | 47.0128 | 98.6166 | 0.7 | 3.3583 | 47.0739 | 98.63428 | 0.6998 | 3.3383 | 47.0595 | 98.67689
0.7017 | 3.3533 | 47.0127 | 98.35663 | 0.7017 | 3.305 | 47.1236 | 98.71442 | 0.7017 | 3.3433 | 47.0168 | 98.55015 | 0.7017 | 3.3733 | 47.0105 | 98.61177 | 0.7017 | 3.36 | 47.0715 | 98.62925 | 0.7015 | 3.34 | 47.0572 | 98.67206
0.7034 | 3.355 | 47.0099 | 98.35077 | 0.7034 | 3.3067 | 47.1214 | 98.70981 | 0.7034 | 3.345 | 47.0143 | 98.54491 | 0.7034 | 3.375 | 47.0081 | 98.60674 | 0.7034 | 3.3617 | 47.0691 | 98.62422 | 0.7031 | 3.3416 | 47.0549 | 98.66724
0.705 | 3.3566 | 47.0071 | 98.34492 | 0.705 | 3.3083 | 47.119 | 98.70479 | 0.705 | 3.3466 | 47.0118 | 98.53967 | 0.705 | 3.3766 | 47.0058 | 98.60191 | 0.705 | 3.3633 | 47.0668 | 98.6194 | 0.7048 | 3.3433 | 47.0526 | 98.66242
0.7067 | 3.3583 | 47.0043 | 98.33906 | 0.7067 | 3.31 | 47.1168 | 98.70018 | 0.7067 | 3.3483 | 47.0093 | 98.53443 | 0.7067 | 3.3783 | 47.0035 | 98.59709 | 0.7067 | 3.365 | 47.0644 | 98.61437 | 0.7065 | 3.345 | 47.0502 | 98.65738
0.7084 | 3.36 | 47.0014 | 98.33299 | 0.7084 | 3.3117 | 47.1145 | 98.69536 | 0.7084 | 3.35 | 47.0068 | 98.52919 | 0.7084 | 3.38 | 47.0012 | 98.59226 | 0.7084 | 3.3667 | 47.062 | 98.60934 | 0.7081 | 3.3466 | 47.0479 | 98.65256
0.71 | 3.3616 | 46.9986 | 98.32713 | 0.71 | 3.3133 | 47.1122 | 98.69054 | 0.71 | 3.3516 | 47.0043 | 98.52395 | 0.7101 | 3.3817 | 46.9987 | 98.58702 | 0.7101 | 3.3684 | 47.0596 | 98.60432 | 0.7098 | 3.3483 | 47.0455 | 98.64753
0.7117 | 3.3633 | 46.9958 | 98.32128 | 0.7117 | 3.315 | 47.1098 | 98.68551 | 0.7117 | 3.3533 | 47.0018 | 98.51871 | 0.7117 | 3.3833 | 46.9964 | 98.5822 | 0.7117 | 3.37 | 47.0573 | 98.5995 | 0.7115 | 3.35 | 47.0432 | 98.64271
0.7134 | 3.365 | 46.9929 | 98.31521 | 0.7134 | 3.3167 | 47.1075 | 98.6807 | 0.7134 | 3.355 | 46.9993 | 98.51347 | 0.7134 | 3.385 | 46.9941 | 98.57737 | 0.7134 | 3.3717 | 47.0549 | 98.59447 | 0.7131 | 3.3516 | 47.0408 | 98.63767
0.715 | 3.3666 | 46.9901 | 98.30935 | 0.715 | 3.3183 | 47.1052 | 98.67588 | 0.715 | 3.3566 | 46.9968 | 98.50823 | 0.7151 | 3.3867 | 46.9917 | 98.57234 | 0.7151 | 3.3734 | 47.0525 | 98.58944 | 0.7148 | 3.3533 | 47.0384 | 98.63264
0.7167 | 3.3683 | 46.9872 | 98.30328 | 0.7167 | 3.32 | 47.1028 | 98.67085 | 0.7167 | 3.3583 | 46.9943 | 98.50299 | 0.7167 | 3.3883 | 46.9894 | 98.56751 | 0.7167 | 3.375 | 47.0501 | 98.58441 | 0.7165 | 3.355 | 47.0361 | 98.62782
0.7184 | 3.37 | 46.9843 | 98.29722 | 0.7184 | 3.3217 | 47.1005 | 98.66603 | 0.7184 | 3.36 | 46.9918 | 98.49775 | 0.7184 | 3.39 | 46.987 | 98.56248 | 0.7184 | 3.3767 | 47.0478 | 98.57959 | 0.7181 | 3.3566 | 47.0337 | 98.62279
0.72 | 3.3716 | 46.9815 | 98.29136 | 0.72 | 3.3233 | 47.0982 | 98.66121 | 0.72 | 3.3616 | 46.9893 | 98.49251 | 0.7201 | 3.3917 | 46.9846 | 98.55744 | 0.72 | 3.3783 | 47.0453 | 98.57435 | 0.7198 | 3.3583 | 47.0313 | 98.61775
0.7217 | 3.3733 | 46.9786 | 98.28529 | 0.7217 | 3.325 | 47.0958 | 98.65619 | 0.7217 | 3.3633 | 46.9867 | 98.48706 | 0.7217 | 3.3933 | 46.9822 | 98.55241 | 0.7217 | 3.38 | 47.043 | 98.56953 | 0.7215 | 3.36 | 47.0289 | 98.61272
0.7234 | 3.375 | 46.9757 | 98.27922 | 0.7234 | 3.3267 | 47.0935 | 98.65137 | 0.7234 | 3.365 | 46.9842 | 98.48182 | 0.7234 | 3.395 | 46.9798 | 98.54737 | 0.7234 | 3.3817 | 47.0405 | 98.5643 | 0.7231 | 3.3616 | 47.0265 | 98.60769
0.725 | 3.3766 | 46.9729 | 98.27337 | 0.725 | 3.3283 | 47.0911 | 98.64634 | 0.725 | 3.3666 | 46.9816 | 98.47637 | 0.7251 | 3.3967 | 46.9775 | 98.54255 | 0.725 | 3.3833 | 47.0381 | 98.55927 | 0.7248 | 3.3633 | 47.0241 | 98.60266
0.7267 | 3.3783 | 46.9699 | 98.26709 | 0.7267 | 3.33 | 47.0887 | 98.64131 | 0.7267 | 3.3683 | 46.9791 | 98.47113 | 0.7267 | 3.3983 | 46.9751 | 98.53752 | 0.7267 | 3.385 | 47.0357 | 98.55424 | 0.7264 | 3.3649 | 47.0217 | 98.59762
0.7284 | 3.38 | 46.967 | 98.26102 | 0.7284 | 3.3317 | 47.0864 | 98.6365 | 0.7284 | 3.37 | 46.9766 | 98.46589 | 0.7284 | 3.4 | 46.9726 | 98.53227 | 0.7284 | 3.3867 | 47.0332 | 98.549 | 0.7281 | 3.3666 | 47.0193 | 98.59259
0.7301 | 3.3817 | 46.9641 | 98.25496 | 0.73 | 3.3333 | 47.084 | 98.63147 | 0.73 | 3.3716 | 46.974 | 98.46044 | 0.7301 | 3.4017 | 46.9702 | 98.52724 | 0.73 | 3.3883 | 47.0308 | 98.54397 | 0.7298 | 3.3683 | 47.0169 | 98.58756
0.7317 | 3.3833 | 46.9612 | 98.24889 | 0.7317 | 3.335 | 47.0816 | 98.62644 | 0.7317 | 3.3733 | 46.9714 | 98.45499 | 0.7317 | 3.4033 | 46.9679 | 98.52241 | 0.7317 | 3.39 | 47.0284 | 98.53894 | 0.7314 | 3.3699 | 47.0145 | 98.58253
0.7334 | 3.385 | 46.9582 | 98.24261 | 0.7333 | 3.3366 | 47.0793 | 98.62162 | 0.7334 | 3.375 | 46.9688 | 98.44954 | 0.7334 | 3.405 | 46.9654 | 98.51717 | 0.7334 | 3.3917 | 47.0259 | 98.5337 | 0.7331 | 3.3716 | 47.0121 | 98.57749
0.7351 | 3.3867 | 46.9553 | 98.23654 | 0.735 | 3.3383 | 47.0768 | 98.61639 | 0.735 | 3.3766 | 46.9662 | 98.44409 | 0.735 | 3.4066 | 46.963 | 98.51213 | 0.735 | 3.3933 | 47.0235 | 98.52868 | 0.7348 | 3.3733 | 47.0097 | 98.57246
0.7367 | 3.3883 | 46.9524 | 98.23048 | 0.7367 | 3.34 | 47.0744 | 98.61136 | 0.7367 | 3.3783 | 46.9637 | 98.43885 | 0.7367 | 3.4083 | 46.9606 | 98.5071 | 0.7367 | 3.395 | 47.021 | 98.52344 | 0.7365 | 3.375 | 47.0072 | 98.56722
0.7384 | 3.39 | 46.9495 | 98.22441 | 0.7383 | 3.3416 | 47.0721 | 98.60654 | 0.7384 | 3.38 | 46.9611 | 98.4334 | 0.7384 | 3.41 | 46.9581 | 98.50186 | 0.7384 | 3.3967 | 47.0186 | 98.51841 | 0.7381 | 3.3766 | 47.0048 | 98.56219
0.7401 | 3.3917 | 46.9465 | 98.21813 | 0.74 | 3.3433 | 47.0697 | 98.60151 | 0.74 | 3.3816 | 46.9585 | 98.42795 | 0.74 | 3.4116 | 46.9557 | 98.49682 | 0.74 | 3.3983 | 47.0161 | 98.51317 | 0.7398 | 3.3783 | 47.0024 | 98.55715
0.7417 | 3.3933 | 46.9435 | 98.21186 | 0.7417 | 3.345 | 47.0672 | 98.59628 | 0.7417 | 3.3833 | 46.9559 | 98.4225 | 0.7417 | 3.4133 | 46.9532 | 98.49158 | 0.7417 | 3.4 | 47.0136 | 98.50793 | 0.7415 | 3.38 | 46.9999 | 98.55191
0.7434 | 3.395 | 46.9406 | 98.20579 | 0.7433 | 3.3466 | 47.0648 | 98.59125 | 0.7434 | 3.385 | 46.9533 | 98.41705 | 0.7434 | 3.415 | 46.9508 | 98.48654 | 0.7434 | 3.4017 | 47.0111 | 98.50269 | 0.7431 | 3.3816 | 46.9974 | 98.54667
0.7451 | 3.3967 | 46.9376 | 98.19951 | 0.745 | 3.3483 | 47.0624 | 98.58622 | 0.745 | 3.3866 | 46.9507 | 98.4116 | 0.745 | 3.4166 | 46.9484 | 98.48151 | 0.745 | 3.4033 | 47.0086 | 98.49746 | 0.7448 | 3.3833 | 46.995 | 98.54164
0.7467 | 3.3983 | 46.9346 | 98.19324 | 0.7467 | 3.35 | 47.0599 | 98.58098 | 0.7467 | 3.3883 | 46.9481 | 98.40615 | 0.7467 | 3.4183 | 46.9459 | 98.47626 | 0.7467 | 3.405 | 47.0062 | 98.49243 | 0.7465 | 3.385 | 46.9925 | 98.5364
0.7484 | 3.4 | 46.9316 | 98.18696 | 0.7483 | 3.3516 | 47.0575 | 98.57596 | 0.7484 | 3.39 | 46.9454 | 98.40049 | 0.7484 | 3.42 | 46.9434 | 98.47102 | 0.7484 | 3.4067 | 47.0037 | 98.48719 | 0.7481 | 3.3866 | 46.9901 | 98.53136
0.75 | 3.4016 | 46.9286 | 98.18068 | 0.75 | 3.3533 | 47.055 | 98.57072 | 0.75 | 3.3916 | 46.9428 | 98.39504 | 0.75 | 3.4216 | 46.941 | 98.46599 | 0.75 | 3.4083 | 47.0012 | 98.48195 | 0.7498 | 3.3883 | 46.9875 | 98.52591
0.7517 | 3.4033 | 46.9256 | 98.17441 | 0.7517 | 3.355 | 47.0526 | 98.56569 | 0.7517 | 3.3933 | 46.9401 | 98.38939 | 0.7517 | 3.4233 | 46.9385 | 98.46074 | 0.7517 | 3.41 | 46.9986 | 98.4765 | 0.7515 | 3.39 | 46.9851 | 98.52088
0.7534 | 3.405 | 46.9226 | 98.16813 | 0.7534 | 3.3567 | 47.0502 | 98.56066 | 0.7534 | 3.395 | 46.9375 | 98.38394 | 0.7534 | 3.425 | 46.936 | 98.4555 | 0.7534 | 3.4117 | 46.9961 | 98.47126 | 0.7531 | 3.3916 | 46.9825 | 98.51543
0.755 | 3.4066 | 46.9196 | 98.16186 | 0.755 | 3.3583 | 47.0477 | 98.55543 | 0.755 | 3.3966 | 46.9349 | 98.37849 | 0.7551 | 3.4267 | 46.9335 | 98.45025 | 0.755 | 3.4133 | 46.9936 | 98.46603 | 0.7548 | 3.3933 | 46.9801 | 98.5104
0.7567 | 3.4083 | 46.9165 | 98.15537 | 0.7567 | 3.36 | 47.0452 | 98.55019 | 0.7567 | 3.3983 | 46.9322 | 98.37283 | 0.7567 | 3.4283 | 46.931 | 98.44501 | 0.7567 | 3.415 | 46.9911 | 98.46079 | 0.7565 | 3.395 | 46.9776 | 98.50515
0.7584 | 3.41 | 46.9135 | 98.14909 | 0.7584 | 3.3617 | 47.0427 | 98.54495 | 0.7584 | 3.4 | 46.9295 | 98.36717 | 0.7584 | 3.43 | 46.9286 | 98.43997 | 0.7584 | 3.4167 | 46.9886 | 98.45555 | 0.7581 | 3.3966 | 46.9751 | 98.49991
0.76 | 3.4116 | 46.9105 | 98.14282 | 0.76 | 3.3633 | 47.0403 | 98.53993 | 0.76 | 3.4016 | 46.9269 | 98.36172 | 0.7601 | 3.4317 | 46.926 | 98.43452 | 0.7601 | 3.4184 | 46.986 | 98.4501 | 0.7598 | 3.3983 | 46.9725 | 98.49446
0.7617 | 3.4133 | 46.9074 | 98.13633 | 0.7617 | 3.365 | 47.0378 | 98.53469 | 0.7617 | 3.4033 | 46.9242 | 98.35606 | 0.7617 | 3.4333 | 46.9235 | 98.42928 | 0.7617 | 3.42 | 46.9835 | 98.44486 | 0.7615 | 3.4 | 46.9701 | 98.48943
0.7634 | 3.415 | 46.9044 | 98.13006 | 0.7634 | 3.3667 | 47.0353 | 98.52945 | 0.7634 | 3.405 | 46.9216 | 98.35061 | 0.7634 | 3.435 | 46.921 | 98.42403 | 0.7634 | 3.4217 | 46.9809 | 98.43942 | 0.7631 | 3.4016 | 46.9675 | 98.48397
0.765 | 3.4166 | 46.9013 | 98.12357 | 0.765 | 3.3683 | 47.0328 | 98.52421 | 0.765 | 3.4066 | 46.9189 | 98.34495 | 0.7651 | 3.4367 | 46.9185 | 98.41879 | 0.7651 | 3.4234 | 46.9784 | 98.43418 | 0.7648 | 3.4033 | 46.965 | 98.47873
0.7667 | 3.4183 | 46.8982 | 98.11708 | 0.7667 | 3.37 | 47.0303 | 98.51898 | 0.7667 | 3.4083 | 46.9162 | 98.33929 | 0.7667 | 3.4383 | 46.9159 | 98.41333 | 0.7667 | 3.425 | 46.9758 | 98.42873 | 0.7665 | 3.405 | 46.9625 | 98.47349
0.7684 | 3.42 | 46.8951 | 98.1106 | 0.7684 | 3.3717 | 47.0278 | 98.51374 | 0.7684 | 3.41 | 46.9135 | 98.33363 | 0.7684 | 3.44 | 46.9134 | 98.40809 | 0.7684 | 3.4267 | 46.9732 | 98.42328 | 0.7681 | 3.4066 | 46.9599 | 98.46804
0.77 | 3.4216 | 46.8921 | 98.10432 | 0.77 | 3.3733 | 47.0253 | 98.5085 | 0.77 | 3.4116 | 46.9108 | 98.32797 | 0.7701 | 3.4417 | 46.9109 | 98.40285 | 0.77 | 3.4283 | 46.9707 | 98.41804 | 0.7698 | 3.4083 | 46.9573 | 98.46259
0.7717 | 3.4233 | 46.889 | 98.09784 | 0.7717 | 3.375 | 47.0227 | 98.50306 | 0.7717 | 3.4133 | 46.9081 | 98.32231 | 0.7717 | 3.4433 | 46.9084 | 98.3976 | 0.7717 | 3.43 | 46.9681 | 98.4126 | 0.7714 | 3.4099 | 46.9548 | 98.45734
0.7734 | 3.425 | 46.8859 | 98.09135 | 0.7734 | 3.3767 | 47.0203 | 98.49803 | 0.7734 | 3.415 | 46.9054 | 98.31665 | 0.7734 | 3.445 | 46.9058 | 98.39215 | 0.7734 | 3.4317 | 46.9655 | 98.40715 | 0.7731 | 3.4116 | 46.9522 | 98.45189
0.775 | 3.4266 | 46.8828 | 98.08487 | 0.775 | 3.3783 | 47.0178 | 98.49279 | 0.775 | 3.4166 | 46.9027 | 98.31099 | 0.7751 | 3.4467 | 46.9032 | 98.38669 | 0.775 | 3.4333 | 46.9629 | 98.4017 | 0.7748 | 3.4133 | 46.9497 | 98.44665
0.7767 | 3.4283 | 46.8797 | 98.07838 | 0.7767 | 3.38 | 47.0151 | 98.48714 | 0.7767 | 3.4183 | 46.9 | 98.30533 | 0.7767 | 3.4483 | 46.9007 | 98.38145 | 0.7767 | 3.435 | 46.9603 | 98.39625 | 0.7764 | 3.4149 | 46.9471 | 98.4412
0.7784 | 3.43 | 46.8766 | 98.07189 | 0.7784 | 3.3817 | 47.0127 | 98.48211 | 0.7784 | 3.42 | 46.8973 | 98.29967 | 0.7784 | 3.45 | 46.8981 | 98.376 | 0.7784 | 3.4367 | 46.9577 | 98.3908 | 0.7781 | 3.4166 | 46.9445 | 98.43575
0.7801 | 3.4317 | 46.8735 | 98.06541 | 0.78 | 3.3833 | 47.0101 | 98.47666 | 0.78 | 3.4216 | 46.8945 | 98.29381 | 0.7801 | 3.4517 | 46.8955 | 98.37054 | 0.78 | 3.4383 | 46.9551 | 98.38536 | 0.7798 | 3.4183 | 46.9419 | 98.4303
0.7817 | 3.4333 | 46.8703 | 98.05871 | 0.7817 | 3.385 | 47.0075 | 98.47122 | 0.7817 | 3.4233 | 46.8918 | 98.28815 | 0.7817 | 3.4533 | 46.893 | 98.3653 | 0.7817 | 3.44 | 46.9525 | 98.37991 | 0.7815 | 3.42 | 46.9393 | 98.42484
0.7834 | 3.435 | 46.8672 | 98.05223 | 0.7833 | 3.3866 | 47.005 | 98.46598 | 0.7834 | 3.425 | 46.889 | 98.28228 | 0.7834 | 3.455 | 46.8904 | 98.35984 | 0.7834 | 3.4417 | 46.9499 | 98.37446 | 0.7831 | 3.4216 | 46.9368 | 98.4196
0.7851 | 3.4367 | 46.864 | 98.04553 | 0.785 | 3.3883 | 47.0024 | 98.46053 | 0.785 | 3.4266 | 46.8863 | 98.27662 | 0.7851 | 3.4567 | 46.8878 | 98.35439 | 0.785 | 3.4433 | 46.9473 | 98.36901 | 0.7848 | 3.4233 | 46.9342 | 98.41415
0.7867 | 3.4383 | 46.8609 | 98.03905 | 0.7867 | 3.39 | 46.9999 | 98.4553 | 0.7867 | 3.4283 | 46.8836 | 98.27096 | 0.7867 | 3.4583 | 46.8852 | 98.34894 | 0.7867 | 3.445 | 46.9447 | 98.36357 | 0.7865 | 3.425 | 46.9315 | 98.40849
0.7884 | 3.44 | 46.8577 | 98.03235 | 0.7883 | 3.3916 | 46.9973 | 98.44985 | 0.7884 | 3.43 | 46.8808 | 98.26509 | 0.7884 | 3.46 | 46.8826 | 98.34348 | 0.7884 | 3.4467 | 46.942 | 98.35791 | 0.7881 | 3.4266 | 46.9289 | 98.40304
0.7901 | 3.4417 | 46.8545 | 98.02566 | 0.79 | 3.3933 | 46.9947 | 98.4444 | 0.79 | 3.4316 | 46.878 | 98.25922 | 0.79 | 3.4616 | 46.88 | 98.33803 | 0.79 | 3.4483 | 46.9394 | 98.35246 | 0.7898 | 3.4283 | 46.9263 | 98.39758
0.7917 | 3.4433 | 46.8513 | 98.01896 | 0.7917 | 3.395 | 46.9921 | 98.43896 | 0.7917 | 3.4333 | 46.8752 | 98.25335 | 0.7917 | 3.4633 | 46.8774 | 98.33257 | 0.7917 | 3.45 | 46.9367 | 98.3468 | 0.7915 | 3.43 | 46.9237 | 98.39213
0.7934 | 3.445 | 46.8482 | 98.01248 | 0.7933 | 3.3966 | 46.9895 | 98.43351 | 0.7934 | 3.435 | 46.8724 | 98.24748 | 0.7934 | 3.465 | 46.8747 | 98.32691 | 0.7934 | 3.4517 | 46.9341 | 98.34135 | 0.7931 | 3.4316 | 46.9211 | 98.38668
0.7951 | 3.4467 | 46.845 | 98.00578 | 0.795 | 3.3983 | 46.9869 | 98.42806 | 0.795 | 3.4366 | 46.8697 | 98.24182 | 0.795 | 3.4666 | 46.8722 | 98.32167 | 0.795 | 3.4533 | 46.9314 | 98.3357 | 0.7948 | 3.4333 | 46.9184 | 98.38102
0.7967 | 3.4483 | 46.8418 | 97.99909 | 0.7967 | 3.4 | 46.9843 | 98.42262 | 0.7967 | 3.4383 | 46.8669 | 98.23595 | 0.7967 | 3.4683 | 46.8695 | 98.316 | 0.7967 | 3.455 | 46.9287 | 98.33004 | 0.7965 | 3.435 | 46.9158 | 98.37557
0.7984 | 3.45 | 46.8385 | 97.99218 | 0.7984 | 3.4017 | 46.9817 | 98.41717 | 0.7984 | 3.44 | 46.8641 | 98.23008 | 0.7984 | 3.47 | 46.8669 | 98.31055 | 0.7984 | 3.4567 | 46.9261 | 98.32459 | 0.7981 | 3.4366 | 46.9131 | 98.36991
0.8 | 3.4516 | 46.8353 | 97.98549 | 0.8 | 3.4033 | 46.9791 | 98.41172 | 0.8 | 3.4416 | 46.8613 | 98.22422 | 0.8 | 3.4716 | 46.8642 | 98.30489 | 0.8001 | 3.4584 | 46.9234 | 98.31894 | 0.7998 | 3.4383 | 46.9105 | 98.36445
0.8017 | 3.4533 | 46.8321 | 97.97879 | 0.8017 | 3.405 | 46.9764 | 98.40607 | 0.8017 | 3.4433 | 46.8585 | 98.21835 | 0.8017 | 3.4733 | 46.8616 | 98.29943 | 0.8017 | 3.46 | 46.9207 | 98.31328 | 0.8015 | 3.44 | 46.9078 | 98.35879
0.8034 | 3.455 | 46.8289 | 97.9721 | 0.8034 | 3.4067 | 46.9738 | 98.40062 | 0.8034 | 3.445 | 46.8557 | 98.21248 | 0.8034 | 3.475 | 46.8589 | 98.29377 | 0.8034 | 3.4617 | 46.9181 | 98.30783 | 0.8031 | 3.4416 | 46.9052 | 98.35334
0.805 | 3.4566 | 46.8257 | 97.9654 | 0.805 | 3.4083 | 46.9712 | 98.39518 | 0.805 | 3.4466 | 46.8529 | 98.20661 | 0.805 | 3.4766 | 46.8563 | 98.28831 | 0.8051 | 3.4634 | 46.9153 | 98.30196 | 0.8048 | 3.4433 | 46.9024 | 98.34747
0.8067 | 3.4583 | 46.8224 | 97.9585 | 0.8067 | 3.41 | 46.9685 | 98.38952 | 0.8067 | 3.4483 | 46.85 | 98.20053 | 0.8067 | 3.4783 | 46.8536 | 98.28265 | 0.8067 | 3.465 | 46.9126 | 98.29631 | 0.8065 | 3.445 | 46.8998 | 98.34202
0.8084 | 3.46 | 46.8192 | 97.95181 | 0.8084 | 3.4117 | 46.9659 | 98.38407 | 0.8084 | 3.45 | 46.8472 | 98.19466 | 0.8084 | 3.48 | 46.8509 | 98.27699 | 0.8084 | 3.4667 | 46.9099 | 98.29065 | 0.8081 | 3.4466 | 46.8972 | 98.33657
0.81 | 3.4616 | 46.8159 | 97.9449 | 0.81 | 3.4133 | 46.9632 | 98.37842 | 0.81 | 3.4516 | 46.8444 | 98.18879 | 0.8101 | 3.4817 | 46.8482 | 98.27132 | 0.81 | 3.4683 | 46.9072 | 98.28499 | 0.8098 | 3.4483 | 46.8944 | 98.33069
0.8117 | 3.4633 | 46.8126 | 97.938 | 0.8117 | 3.415 | 46.9605 | 98.37276 | 0.8117 | 3.4533 | 46.8415 | 98.18271 | 0.8117 | 3.4833 | 46.8455 | 98.26566 | 0.8117 | 3.47 | 46.9045 | 98.27933 | 0.8115 | 3.45 | 46.8917 | 98.32503
0.8134 | 3.465 | 46.8094 | 97.9313 | 0.8134 | 3.4167 | 46.9578 | 98.3671 | 0.8134 | 3.455 | 46.8387 | 98.17684 | 0.8134 | 3.485 | 46.8429 | 98.26021 | 0.8134 | 3.4717 | 46.9018 | 98.27368 | 0.8131 | 3.4516 | 46.8891 | 98.31958
0.815 | 3.4666 | 46.8061 | 97.9244 | 0.815 | 3.4183 | 46.9552 | 98.36166 | 0.815 | 3.4566 | 46.8359 | 98.17098 | 0.8151 | 3.4867 | 46.8401 | 98.25433 | 0.815 | 3.4733 | 46.899 | 98.26781 | 0.8148 | 3.4533 | 46.8863 | 98.31371
0.8167 | 3.4683 | 46.8028 | 97.91749 | 0.8167 | 3.42 | 46.9525 | 98.356 | 0.8167 | 3.4583 | 46.833 | 98.1649 | 0.8167 | 3.4883 | 46.8375 | 98.24888 | 0.8167 | 3.475 | 46.8963 | 98.26215 | 0.8165 | 3.455 | 46.8836 | 98.30805
0.8184 | 3.47 | 46.7995 | 97.91059 | 0.8184 | 3.4217 | 46.9498 | 98.35035 | 0.8184 | 3.46 | 46.8302 | 98.15903 | 0.8184 | 3.49 | 46.8348 | 98.24321 | 0.8184 | 3.4767 | 46.8935 | 98.25629 | 0.8181 | 3.4566 | 46.8809 | 98.30239
0.82 | 3.4716 | 46.7962 | 97.90369 | 0.82 | 3.4233 | 46.9471 | 98.34469 | 0.82 | 3.4616 | 46.8273 | 98.15295 | 0.8201 | 3.4917 | 46.832 | 98.23734 | 0.82 | 3.4783 | 46.8908 | 98.25063 | 0.8198 | 3.4583 | 46.8782 | 98.29673
0.8217 | 3.4733 | 46.7929 | 97.89678 | 0.8217 | 3.425 | 46.9444 | 98.33903 | 0.8217 | 3.4633 | 46.8244 | 98.14687 | 0.8217 | 3.4933 | 46.8293 | 98.23168 | 0.8217 | 3.48 | 46.8881 | 98.24497 | 0.8214 | 3.4599 | 46.8755 | 98.29106
0.8234 | 3.475 | 46.7896 | 97.88988 | 0.8234 | 3.4267 | 46.9417 | 98.33338 | 0.8234 | 3.465 | 46.8215 | 98.14079 | 0.8234 | 3.495 | 46.8266 | 98.22601 | 0.8234 | 3.4817 | 46.8853 | 98.2391 | 0.8231 | 3.4616 | 46.8727 | 98.28519
0.8251 | 3.4767 | 46.7863 | 97.88297 | 0.825 | 3.4283 | 46.9389 | 98.32751 | 0.825 | 3.4666 | 46.8186 | 98.13471 | 0.8251 | 3.4967 | 46.8239 | 98.22035 | 0.825 | 3.4833 | 46.8825 | 98.23324 | 0.8248 | 3.4633 | 46.8699 | 98.27932
0.8267 | 3.4783 | 46.783 | 97.87607 | 0.8267 | 3.43 | 46.9362 | 98.32186 | 0.8267 | 3.4683 | 46.8157 | 98.12864 | 0.8267 | 3.4983 | 46.8212 | 98.21469 | 0.8267 | 3.485 | 46.8797 | 98.22737 | 0.8264 | 3.4649 | 46.8672 | 98.27366
0.8284 | 3.48 | 46.7796 | 97.86896 | 0.8283 | 3.4316 | 46.9335 | 98.3162 | 0.8284 | 3.47 | 46.8129 | 98.12277 | 0.8284 | 3.5 | 46.8184 | 98.20881 | 0.8284 | 3.4867 | 46.877 | 98.22171 | 0.8281 | 3.4666 | 46.8645 | 98.268
0.8301 | 3.4817 | 46.7763 | 97.86205 | 0.83 | 3.4333 | 46.9307 | 98.31034 | 0.83 | 3.4716 | 46.8099 | 98.11648 | 0.8301 | 3.5017 | 46.8157 | 98.20315 | 0.83 | 3.4883 | 46.8742 | 98.21585 | 0.8298 | 3.4683 | 46.8617 | 98.26213
0.8317 | 3.4833 | 46.7729 | 97.85494 | 0.8317 | 3.435 | 46.928 | 98.30468 | 0.8317 | 3.4733 | 46.807 | 98.1104 | 0.8317 | 3.5033 | 46.8129 | 98.19728 | 0.8317 | 3.49 | 46.8714 | 98.20998 | 0.8315 | 3.47 | 46.8589 | 98.25626
0.8334 | 3.485 | 46.7696 | 97.84804 | 0.8333 | 3.4366 | 46.9252 | 98.29881 | 0.8334 | 3.475 | 46.8041 | 98.10432 | 0.8334 | 3.505 | 46.8101 | 98.1914 | 0.8334 | 3.4917 | 46.8686 | 98.20411 | 0.8331 | 3.4716 | 46.8561 | 98.25039
0.8351 | 3.4867 | 46.7662 | 97.84092 | 0.835 | 3.4383 | 46.9224 | 98.29295 | 0.835 | 3.4766 | 46.8012 | 98.09824 | 0.835 | 3.5066 | 46.8074 | 98.18574 | 0.835 | 3.4933 | 46.8658 | 98.19825 | 0.8348 | 3.4733 | 46.8533 | 98.24451
0.8367 | 3.4883 | 46.7629 | 97.83402 | 0.8367 | 3.44 | 46.9197 | 98.28729 | 0.8367 | 3.4783 | 46.7983 | 98.09216 | 0.8367 | 3.5083 | 46.8046 | 98.17987 | 0.8367 | 3.495 | 46.8629 | 98.19217 | 0.8365 | 3.475 | 46.8505 | 98.23864
0.8384 | 3.49 | 46.7594 | 97.8267 | 0.8383 | 3.4416 | 46.9169 | 98.28143 | 0.8384 | 3.48 | 46.7953 | 98.08588 | 0.8384 | 3.51 | 46.8019 | 98.1742 | 0.8384 | 3.4967 | 46.8601 | 98.1863 | 0.8381 | 3.4766 | 46.8477 | 98.23277
0.8401 | 3.4917 | 46.756 | 97.81958 | 0.84 | 3.4433 | 46.9141 | 98.27556 | 0.84 | 3.4816 | 46.7923 | 98.07959 | 0.84 | 3.5116 | 46.7991 | 98.16833 | 0.8401 | 3.4984 | 46.8573 | 98.18044 | 0.8398 | 3.4783 | 46.845 | 98.22711
0.8417 | 3.4933 | 46.7527 | 97.81268 | 0.8417 | 3.445 | 46.9114 | 98.26991 | 0.8417 | 3.4833 | 46.7895 | 98.07372 | 0.8417 | 3.5133 | 46.7963 | 98.16245 | 0.8417 | 3.5 | 46.8545 | 98.17457 | 0.8415 | 3.48 | 46.8421 | 98.22103
0.8434 | 3.495 | 46.7492 | 97.80536 | 0.8434 | 3.4467 | 46.9085 | 98.26383 | 0.8434 | 3.485 | 46.7865 | 98.06743 | 0.8434 | 3.515 | 46.7935 | 98.15658 | 0.8434 | 3.5017 | 46.8517 | 98.1687 | 0.8431 | 3.4816 | 46.8393 | 98.21516
0.845 | 3.4966 | 46.7458 | 97.79824 | 0.845 | 3.4483 | 46.9057 | 98.25797 | 0.845 | 3.4866 | 46.7835 | 98.06114 | 0.845 | 3.5166 | 46.7907 | 98.15071 | 0.8451 | 3.5034 | 46.8488 | 98.16263 | 0.8448 | 3.4833 | 46.8365 | 98.20929
0.8467 | 3.4983 | 46.7425 | 97.79134 | 0.8467 | 3.45 | 46.9029 | 98.2521 | 0.8467 | 3.4883 | 46.7805 | 98.05485 | 0.8467 | 3.5183 | 46.7878 | 98.14462 | 0.8467 | 3.505 | 46.8459 | 98.15655 | 0.8465 | 3.485 | 46.8337 | 98.20342
0.8484 | 3.5 | 46.739 | 97.78402 | 0.8484 | 3.4517 | 46.9 | 98.24603 | 0.8484 | 3.49 | 46.7776 | 98.04878 | 0.8484 | 3.52 | 46.7851 | 98.13896 | 0.8484 | 3.5067 | 46.8431 | 98.15068 | 0.8481 | 3.4866 | 46.8308 | 98.19733
0.85 | 3.5016 | 46.7356 | 97.7769 | 0.85 | 3.4533 | 46.8972 | 98.24016 | 0.85 | 3.4916 | 46.7746 | 98.04249 | 0.85 | 3.5216 | 46.7822 | 98.13288 | 0.85 | 3.5083 | 46.8402 | 98.14461 | 0.8498 | 3.4883 | 46.8279 | 98.19125
0.8517 | 3.5033 | 46.7321 | 97.76958 | 0.8517 | 3.455 | 46.8945 | 98.2345 | 0.8517 | 3.4933 | 46.7716 | 98.0362 | 0.8517 | 3.5233 | 46.7794 | 98.127 | 0.8517 | 3.51 | 46.8373 | 98.13853 | 0.8515 | 3.49 | 46.8252 | 98.18559
0.8534 | 3.505 | 46.7286 | 97.76226 | 0.8534 | 3.4567 | 46.8916 | 98.22843 | 0.8534 | 3.495 | 46.7687 | 98.03012 | 0.8534 | 3.525 | 46.7766 | 98.12113 | 0.8534 | 3.5117 | 46.8345 | 98.13266 | 0.8531 | 3.4916 | 46.8223 | 98.17951
0.855 | 3.5066 | 46.7252 | 97.75515 | 0.855 | 3.4583 | 46.8887 | 98.22235 | 0.855 | 3.4966 | 46.7657 | 98.02383 | 0.8551 | 3.5267 | 46.7737 | 98.11505 | 0.855 | 3.5133 | 46.8316 | 98.12659 | 0.8548 | 3.4933 | 46.8194 | 98.17343
0.8567 | 3.5083 | 46.7217 | 97.74782 | 0.8567 | 3.46 | 46.8858 | 98.21628 | 0.8567 | 3.4983 | 46.7626 | 98.01733 | 0.8567 | 3.5283 | 46.7709 | 98.10917 | 0.8567 | 3.515 | 46.8287 | 98.12051 | 0.8565 | 3.495 | 46.8165 | 98.16735
0.8584 | 3.51 | 46.7183 | 97.74071 | 0.8584 | 3.4617 | 46.883 | 98.21041 | 0.8584 | 3.5 | 46.7596 | 98.01105 | 0.8584 | 3.53 | 46.768 | 98.10309 | 0.8584 | 3.5167 | 46.8258 | 98.11443 | 0.8581 | 3.4966 | 46.8136 | 98.16127
0.86 | 3.5116 | 46.7148 | 97.73339 | 0.86 | 3.4633 | 46.8801 | 98.20434 | 0.86 | 3.5016 | 46.7566 | 98.00476 | 0.8601 | 3.5317 | 46.7651 | 98.09701 | 0.86 | 3.5183 | 46.8229 | 98.10836 | 0.8598 | 3.4983 | 46.8108 | 98.1554
0.8617 | 3.5133 | 46.7113 | 97.72606 | 0.8617 | 3.465 | 46.8773 | 98.19847 | 0.8617 | 3.5033 | 46.7536 | 97.99847 | 0.8617 | 3.5333 | 46.7623 | 98.09113 | 0.8617 | 3.52 | 46.82 | 98.10228 | 0.8614 | 3.4999 | 46.8079 | 98.14932
0.8634 | 3.515 | 46.7078 | 97.71874 | 0.8634 | 3.4667 | 46.8744 | 98.1924 | 0.8634 | 3.505 | 46.7506 | 97.99218 | 0.8634 | 3.535 | 46.7594 | 98.08505 | 0.8634 | 3.5217 | 46.817 | 98.09599 | 0.8631 | 3.5016 | 46.8049 | 98.14303
0.865 | 3.5166 | 46.7043 | 97.71142 | 0.865 | 3.4683 | 46.8715 | 98.18632 | 0.865 | 3.5066 | 46.7476 | 97.98589 | 0.8651 | 3.5367 | 46.7565 | 98.07897 | 0.865 | 3.5233 | 46.8142 | 98.09013 | 0.8648 | 3.5033 | 46.8021 | 98.13716
0.8667 | 3.5183 | 46.7007 | 97.70389 | 0.8667 | 3.47 | 46.8686 | 98.18025 | 0.8667 | 3.5083 | 46.7445 | 97.9794 | 0.8667 | 3.5383 | 46.7536 | 98.07289 | 0.8667 | 3.525 | 46.8112 | 98.08384 | 0.8664 | 3.5049 | 46.7992 | 98.13107
0.8684 | 3.52 | 46.6973 | 97.69678 | 0.8684 | 3.4717 | 46.8657 | 98.17417 | 0.8684 | 3.51 | 46.7415 | 97.97311 | 0.8684 | 3.54 | 46.7507 | 98.0668 | 0.8684 | 3.5267 | 46.8083 | 98.07777 | 0.8681 | 3.5066 | 46.7963 | 98.12499
0.8701 | 3.5217 | 46.6937 | 97.68924 | 0.87 | 3.4733 | 46.8628 | 98.1681 | 0.87 | 3.5116 | 46.7385 | 97.96682 | 0.8701 | 3.5417 | 46.7478 | 98.06072 | 0.87 | 3.5283 | 46.8053 | 98.07148 | 0.8698 | 3.5083 | 46.7933 | 98.1187
0.8717 | 3.5233 | 46.6902 | 97.68192 | 0.8717 | 3.475 | 46.8598 | 98.16181 | 0.8717 | 3.5133 | 46.7354 | 97.96032 | 0.8717 | 3.5433 | 46.7449 | 98.05464 | 0.8717 | 3.53 | 46.8024 | 98.0654 | 0.8715 | 3.51 | 46.7904 | 98.11262
0.8734 | 3.525 | 46.6866 | 97.67439 | 0.8733 | 3.4766 | 46.8569 | 98.15574 | 0.8717 | 3.5133 | 46.7354 | 97.96032 | 0.8734 | 3.545 | 46.742 | 98.04855 | 0.8734 | 3.5317 | 46.7994 | 98.05912 | 0.8731 | 3.5116 | 46.7875 | 98.10654
0.8751 | 3.5267 | 46.683 | 97.66686 | 0.875 | 3.4783 | 46.854 | 98.14966 | 0.875 | 3.5166 | 46.7293 | 97.94754 | 0.8751 | 3.5467 | 46.739 | 98.04226 | 0.875 | 3.5333 | 46.7965 | 98.05304 | 0.8748 | 3.5133 | 46.7846 | 98.10046
0.8767 | 3.5283 | 46.6795 | 97.65954 | 0.8767 | 3.48 | 46.851 | 98.14338 | 0.8767 | 3.5183 | 46.7262 | 97.94104 | 0.8767 | 3.5483 | 46.7361 | 98.03618 | 0.8767 | 3.535 | 46.7935 | 98.04675 | 0.8765 | 3.515 | 46.7816 | 98.09417
0.8784 | 3.53 | 46.6759 | 97.652 | 0.8783 | 3.4816 | 46.8481 | 98.13731 | 0.8784 | 3.52 | 46.7231 | 97.93454 | 0.8784 | 3.55 | 46.7331 | 98.02988 | 0.8784 | 3.5367 | 46.7905 | 98.04047 | 0.8781 | 3.5166 | 46.7786 | 98.08788
0.8801 | 3.5317 | 46.6723 | 97.64447 | 0.88 | 3.4833 | 46.8451 | 98.13102 | 0.88 | 3.5216 | 46.7201 | 97.92825 | 0.8801 | 3.5517 | 46.7302 | 98.0238 | 0.88 | 3.5383 | 46.7875 | 98.03418 | 0.8798 | 3.5183 | 46.7757 | 98.0818
0.8817 | 3.5333 | 46.6688 | 97.63715 | 0.8817 | 3.485 | 46.8422 | 98.12495 | 0.8817 | 3.5233 | 46.7169 | 97.92154 | 0.8817 | 3.5533 | 46.7272 | 98.01751 | 0.8817 | 3.54 | 46.7845 | 98.0279 | 0.8815 | 3.52 | 46.7727 | 98.07551
0.8834 | 3.535 | 46.6652 | 97.62962 | 0.8833 | 3.4866 | 46.8392 | 98.11866 | 0.8834 | 3.525 | 46.7138 | 97.91505 | 0.8834 | 3.555 | 46.7243 | 98.01142 | 0.8834 | 3.5417 | 46.7816 | 98.02182 | 0.8831 | 3.5216 | 46.7697 | 98.06922
0.8851 | 3.5367 | 46.6616 | 97.62209 | 0.885 | 3.4883 | 46.8362 | 98.11238 | 0.885 | 3.5266 | 46.7107 | 97.90855 | 0.885 | 3.5566 | 46.7213 | 98.00513 | 0.885 | 3.5433 | 46.7786 | 98.01553 | 0.8848 | 3.5233 | 46.7667 | 98.06293
0.8867 | 3.5383 | 46.658 | 97.61455 | 0.8867 | 3.49 | 46.8333 | 98.1063 | 0.8867 | 3.5283 | 46.7076 | 97.90205 | 0.8867 | 3.5583 | 46.7183 | 97.99884 | 0.8867 | 3.545 | 46.7755 | 98.00904 | 0.8865 | 3.525 | 46.7637 | 98.05664
0.8884 | 3.54 | 46.6543 | 97.60681 | 0.8884 | 3.4917 | 46.8303 | 98.10002 | 0.8884 | 3.53 | 46.7045 | 97.89555 | 0.8884 | 3.56 | 46.7153 | 97.99254 | 0.8884 | 3.5467 | 46.7726 | 98.00296 | 0.8881 | 3.5266 | 46.7607 | 98.05035
0.89 | 3.5416 | 46.6508 | 97.59949 | 0.89 | 3.4933 | 46.8273 | 98.09373 | 0.89 | 3.5316 | 46.7013 | 97.88885 | 0.89 | 3.5616 | 46.7123 | 97.98625 | 0.8901 | 3.5484 | 46.7695 | 97.99647 | 0.8898 | 3.5283 | 46.7577 | 98.04405
0.8917 | 3.5433 | 46.6471 | 97.59175 | 0.8917 | 3.495 | 46.8243 | 98.08745 | 0.8917 | 3.5333 | 46.6982 | 97.88235 | 0.8917 | 3.5633 | 46.7093 | 97.97996 | 0.8917 | 3.55 | 46.7665 | 97.99018 | 0.8915 | 3.53 | 46.7547 | 98.03776
0.8934 | 3.545 | 46.6435 | 97.58422 | 0.8934 | 3.4967 | 46.8212 | 98.08096 | 0.8934 | 3.535 | 46.6951 | 97.87585 | 0.8934 | 3.565 | 46.7064 | 97.97388 | 0.8934 | 3.5517 | 46.7635 | 97.9839 | 0.8931 | 3.5316 | 46.7517 | 98.03147
0.895 | 3.5466 | 46.6399 | 97.57669 | 0.895 | 3.4983 | 46.8182 | 98.07467 | 0.895 | 3.5366 | 46.6919 | 97.86914 | 0.895 | 3.5666 | 46.7033 | 97.96737 | 0.8951 | 3.5534 | 46.7604 | 97.9774 | 0.8948 | 3.5333 | 46.7487 | 98.02518
0.8967 | 3.5483 | 46.6361 | 97.56874 | 0.8967 | 3.5 | 46.8152 | 98.06839 | 0.8967 | 3.5383 | 46.6887 | 97.86244 | 0.8967 | 3.5683 | 46.7003 | 97.96108 | 0.8967 | 3.555 | 46.7573 | 97.9709 | 0.8965 | 3.535 | 46.7456 | 98.01868
0.8984 | 3.55 | 46.6325 | 97.56121 | 0.8984 | 3.5017 | 46.8122 | 98.0621 | 0.8984 | 3.54 | 46.6856 | 97.85594 | 0.8984 | 3.57 | 46.6972 | 97.95458 | 0.8984 | 3.5567 | 46.7543 | 97.96462 | 0.8981 | 3.5366 | 46.7425 | 98.01218
0.9 | 3.5516 | 46.6289 | 97.55367 | 0.9 | 3.5033 | 46.8092 | 98.05582 | 0.9 | 3.5416 | 46.6824 | 97.84923 | 0.9 | 3.5716 | 46.6942 | 97.94828 | 0.9 | 3.5583 | 46.7512 | 97.95812 | 0.8998 | 3.5383 | 46.7395 | 98.00589
0.9017 | 3.5533 | 46.6251 | 97.54572 | 0.9017 | 3.505 | 46.8061 | 98.04932 | 0.9017 | 3.5433 | 46.6792 | 97.84252 | 0.9017 | 3.5733 | 46.6912 | 97.94199 | 0.9017 | 3.56 | 46.7482 | 97.95184 | 0.9014 | 3.5399 | 46.7365 | 97.9996
0.9034 | 3.555 | 46.6215 | 97.53819 | 0.9034 | 3.5067 | 46.803 | 98.04283 | 0.9034 | 3.545 | 46.676 | 97.83582 | 0.9034 | 3.575 | 46.6881 | 97.93549 | 0.9034 | 3.5617 | 46.7451 | 97.94534 | 0.9031 | 3.5416 | 46.7333 | 97.99289
0.905 | 3.5566 | 46.6178 | 97.53045 | 0.905 | 3.5083 | 46.8 | 98.03655 | 0.905 | 3.5466 | 46.6728 | 97.82911 | 0.9051 | 3.5767 | 46.685 | 97.92899 | 0.905 | 3.5633 | 46.742 | 97.93885 | 0.9048 | 3.5433 | 46.7303 | 97.9866
0.9067 | 3.5583 | 46.6141 | 97.52271 | 0.9067 | 3.51 | 46.7969 | 98.03005 | 0.9067 | 3.5483 | 46.6696 | 97.8224 | 0.9067 | 3.5783 | 46.682 | 97.92269 | 0.9067 | 3.565 | 46.7389 | 97.93235 | 0.9064 | 3.5449 | 46.7273 | 97.98031
0.9084 | 3.56 | 46.6104 | 97.51497 | 0.9084 | 3.5117 | 46.7938 | 98.02356 | 0.9084 | 3.55 | 46.6664 | 97.81569 | 0.9084 | 3.58 | 46.679 | 97.9164 | 0.9084 | 3.5667 | 46.7358 | 97.92586 | 0.9081 | 3.5466 | 46.7241 | 97.9736
0.9101 | 3.5617 | 46.6066 | 97.50702 | 0.91 | 3.5133 | 46.7908 | 98.01727 | 0.91 | 3.5516 | 46.6632 | 97.80899 | 0.9101 | 3.5817 | 46.6758 | 97.90969 | 0.91 | 3.5683 | 46.7327 | 97.91936 | 0.9098 | 3.5483 | 46.7211 | 97.96731
0.9117 | 3.5633 | 46.6029 | 97.49928 | 0.9117 | 3.515 | 46.7876 | 98.01057 | 0.9117 | 3.5533 | 46.66 | 97.80228 | 0.9117 | 3.5833 | 46.6728 | 97.90339 | 0.9117 | 3.57 | 46.7296 | 97.91286 | 0.9115 | 3.55 | 46.7179 | 97.9606
0.9134 | 3.565 | 46.5992 | 97.49154 | 0.9134 | 3.5167 | 46.7845 | 98.00408 | 0.9134 | 3.555 | 46.6568 | 97.79557 | 0.9134 | 3.585 | 46.6697 | 97.89689 | 0.9134 | 3.5717 | 46.7265 | 97.90637 | 0.9131 | 3.5516 | 46.7148 | 97.9541
0.9151 | 3.5667 | 46.5954 | 97.48359 | 0.915 | 3.5183 | 46.7814 | 97.99758 | 0.915 | 3.5566 | 46.6535 | 97.78865 | 0.9151 | 3.5867 | 46.6665 | 97.89018 | 0.915 | 3.5733 | 46.7234 | 97.89987 | 0.9148 | 3.5533 | 46.7117 | 97.9476
0.9167 | 3.5683 | 46.5917 | 97.47585 | 0.9167 | 3.52 | 46.7783 | 97.99109 | 0.9167 | 3.5583 | 46.6503 | 97.78195 | 0.9167 | 3.5883 | 46.6635 | 97.88389 | 0.9167 | 3.575 | 46.7202 | 97.89317 | 0.9165 | 3.555 | 46.7086 | 97.9411
0.9184 | 3.57 | 46.5879 | 97.4679 | 0.9183 | 3.5216 | 46.7752 | 97.98459 | 0.9184 | 3.56 | 46.647 | 97.77503 | 0.9184 | 3.59 | 46.6604 | 97.87738 | 0.9184 | 3.5767 | 46.7171 | 97.88667 | 0.9181 | 3.5566 | 46.7055 | 97.9346
0.9201 | 3.5717 | 46.5841 | 97.45995 | 0.92 | 3.5233 | 46.7721 | 97.9781 | 0.92 | 3.5616 | 46.6438 | 97.76832 | 0.9201 | 3.5917 | 46.6572 | 97.87067 | 0.92 | 3.5783 | 46.7139 | 97.87997 | 0.9198 | 3.5583 | 46.7023 | 97.92789
0.9217 | 3.5733 | 46.5803 | 97.452 | 0.9217 | 3.525 | 46.7689 | 97.9714 | 0.9217 | 3.5633 | 46.6405 | 97.76141 | 0.9217 | 3.5933 | 46.6541 | 97.86417 | 0.9217 | 3.58 | 46.7107 | 97.87326 | 0.9215 | 3.56 | 46.6992 | 97.92139
0.9234 | 3.575 | 46.5766 | 97.44426 | 0.9233 | 3.5266 | 46.7658 | 97.9649 | 0.9234 | 3.565 | 46.6372 | 97.75449 | 0.9234 | 3.595 | 46.651 | 97.85767 | 0.9234 | 3.5817 | 46.7077 | 97.86698 | 0.9231 | 3.5616 | 46.696 | 97.91468
0.9251 | 3.5767 | 46.5727 | 97.4361 | 0.925 | 3.5283 | 46.7626 | 97.9582 | 0.925 | 3.5666 | 46.634 | 97.74778 | 0.9251 | 3.5967 | 46.6478 | 97.85095 | 0.925 | 3.5833 | 46.7044 | 97.86006 | 0.9248 | 3.5633 | 46.6928 | 97.90797
0.9267 | 3.5783 | 46.569 | 97.42836 | 0.9267 | 3.53 | 46.7595 | 97.95171 | 0.9267 | 3.5683 | 46.6307 | 97.74086 | 0.9267 | 3.5983 | 46.6447 | 97.84445 | 0.9267 | 3.585 | 46.7013 | 97.85357 | 0.9265 | 3.565 | 46.6897 | 97.90147
0.9284 | 3.58 | 46.5651 | 97.4202 | 0.9284 | 3.5317 | 46.7563 | 97.945 | 0.9284 | 3.57 | 46.6274 | 97.73395 | 0.9284 | 3.6 | 46.6416 | 97.83795 | 0.9284 | 3.5867 | 46.6981 | 97.84686 | 0.9281 | 3.5666 | 46.6865 | 97.89476
0.93 | 3.5816 | 46.5613 | 97.41225 | 0.93 | 3.5333 | 46.7532 | 97.93851 | 0.93 | 3.5716 | 46.6241 | 97.72703 | 0.9301 | 3.6017 | 46.6384 | 97.83124 | 0.93 | 3.5883 | 46.6949 | 97.84016 | 0.9298 | 3.5683 | 46.6833 | 97.88805
0.9317 | 3.5833 | 46.5576 | 97.4045 | 0.9317 | 3.535 | 46.7499 | 97.9316 | 0.9317 | 3.5733 | 46.6208 | 97.72011 | 0.9317 | 3.6033 | 46.6352 | 97.82452 | 0.9317 | 3.59 | 46.6918 | 97.83366 | 0.9315 | 3.57 | 46.6801 | 97.88134
0.9334 | 3.585 | 46.5536 | 97.39614 | 0.9334 | 3.5367 | 46.7468 | 97.9251 | 0.9334 | 3.575 | 46.6175 | 97.7132 | 0.9334 | 3.605 | 46.632 | 97.81781 | 0.9334 | 3.5917 | 46.6885 | 97.82675 | 0.9331 | 3.5716 | 46.677 | 97.87484
0.935 | 3.5866 | 46.5497 | 97.38798 | 0.935 | 3.5383 | 46.7436 | 97.9184 | 0.935 | 3.5766 | 46.6141 | 97.70607 | 0.935 | 3.6066 | 46.6289 | 97.81131 | 0.9351 | 3.5934 | 46.6853 | 97.82004 | 0.9348 | 3.5733 | 46.6737 | 97.86792
0.9367 | 3.5883 | 46.546 | 97.38024 | 0.9367 | 3.54 | 46.7404 | 97.9117 | 0.9367 | 3.5783 | 46.6109 | 97.69936 | 0.9367 | 3.6083 | 46.6256 | 97.80439 | 0.9367 | 3.595 | 46.6821 | 97.81334 | 0.9364 | 3.5749 | 46.6705 | 97.86121
0.9384 | 3.59 | 46.542 | 97.37187 | 0.9384 | 3.5417 | 46.7372 | 97.90499 | 0.9384 | 3.58 | 46.6075 | 97.69224 | 0.9384 | 3.61 | 46.6225 | 97.79788 | 0.9384 | 3.5967 | 46.6789 | 97.80663 | 0.9381 | 3.5766 | 46.6673 | 97.8545
0.94 | 3.5916 | 46.5382 | 97.36392 | 0.94 | 3.5433 | 46.734 | 97.89829 | 0.94 | 3.5816 | 46.6042 | 97.68532 | 0.94 | 3.6116 | 46.6193 | 97.79117 | 0.9401 | 3.5984 | 46.6756 | 97.79972 | 0.9398 | 3.5783 | 46.6641 | 97.84779
0.9417 | 3.5933 | 46.5342 | 97.35555 | 0.9417 | 3.545 | 46.7308 | 97.89159 | 0.9417 | 3.5833 | 46.6008 | 97.67819 | 0.9417 | 3.6133 | 46.6161 | 97.78446 | 0.9417 | 3.6 | 46.6724 | 97.79301 | 0.9414 | 3.5799 | 46.6609 | 97.84108
0.9434 | 3.595 | 46.5303 | 97.34739 | 0.9434 | 3.5467 | 46.7275 | 97.88467 | 0.9434 | 3.585 | 46.5974 | 97.67106 | 0.9434 | 3.615 | 46.6129 | 97.77775 | 0.9434 | 3.6017 | 46.6692 | 97.78631 | 0.9431 | 3.5816 | 46.6576 | 97.83416
0.945 | 3.5966 | 46.5265 | 97.33944 | 0.945 | 3.5483 | 46.7243 | 97.87797 | 0.945 | 3.5866 | 46.5941 | 97.66415 | 0.945 | 3.6166 | 46.6096 | 97.77082 | 0.9451 | 3.6034 | 46.6659 | 97.77939 | 0.9448 | 3.5833 | 46.6544 | 97.82745
0.9467 | 3.5983 | 46.5226 | 97.33128 | 0.9467 | 3.55 | 46.721 | 97.87106 | 0.9467 | 3.5883 | 46.5908 | 97.65723 | 0.9467 | 3.6183 | 46.6064 | 97.76411 | 0.9467 | 3.605 | 46.6627 | 97.77269 | 0.9465 | 3.585 | 46.6511 | 97.82053
0.9484 | 3.6 | 46.5186 | 97.32291 | 0.9484 | 3.5517 | 46.7178 | 97.86435 | 0.9484 | 3.59 | 46.5874 | 97.6501 | 0.9484 | 3.62 | 46.6031 | 97.75719 | 0.9484 | 3.6067 | 46.6594 | 97.76577 | 0.9481 | 3.5866 | 46.6479 | 97.81382
0.95 | 3.6016 | 46.5147 | 97.31475 | 0.95 | 3.5533 | 46.7146 | 97.85765 | 0.95 | 3.5916 | 46.584 | 97.64298 | 0.9501 | 3.6217 | 46.5998 | 97.75027 | 0.95 | 3.6083 | 46.6561 | 97.75886 | 0.9498 | 3.5883 | 46.6446 | 97.8069
0.9517 | 3.6033 | 46.5107 | 97.30638 | 0.9517 | 3.555 | 46.7113 | 97.85074 | 0.9517 | 3.5933 | 46.5806 | 97.63585 | 0.9517 | 3.6233 | 46.5967 | 97.74376 | 0.9517 | 3.61 | 46.6528 | 97.75194 | 0.9515 | 3.59 | 46.6413 | 97.79998
0.9534 | 3.605 | 46.5068 | 97.29822 | 0.9534 | 3.5567 | 46.7081 | 97.84403 | 0.9534 | 3.595 | 46.5772 | 97.62872 | 0.9534 | 3.625 | 46.5934 | 97.73684 | 0.9534 | 3.6117 | 46.6495 | 97.74503 | 0.9531 | 3.5916 | 46.638 | 97.79306
0.9551 | 3.6067 | 46.5028 | 97.28986 | 0.955 | 3.5583 | 46.7048 | 97.83712 | 0.955 | 3.5966 | 46.5738 | 97.6216 | 0.9551 | 3.6267 | 46.5901 | 97.72992 | 0.955 | 3.6133 | 46.6462 | 97.73812 | 0.9548 | 3.5933 | 46.6348 | 97.78635
0.9567 | 3.6083 | 46.4988 | 97.28149 | 0.9567 | 3.56 | 46.7015 | 97.83021 | 0.9567 | 3.5983 | 46.5704 | 97.61447 | 0.9567 | 3.6283 | 46.5868 | 97.723 | 0.9567 | 3.615 | 46.6429 | 97.7312 | 0.9565 | 3.595 | 46.6314 | 97.77922
0.9584 | 3.61 | 46.4949 | 97.27333 | 0.9583 | 3.5616 | 46.6982 | 97.8233 | 0.9584 | 3.6 | 46.567 | 97.60734 | 0.9584 | 3.63 | 46.5836 | 97.71628 | 0.9584 | 3.6167 | 46.6396 | 97.72429 | 0.9581 | 3.5966 | 46.6282 | 97.77251
0.9601 | 3.6117 | 46.4909 | 97.26496 | 0.96 | 3.5633 | 46.6949 | 97.81638 | 0.96 | 3.6016 | 46.5636 | 97.60022 | 0.9601 | 3.6317 | 46.5803 | 97.70936 | 0.96 | 3.6183 | 46.6363 | 97.71737 | 0.9598 | 3.5983 | 46.6249 | 97.76559
0.9617 | 3.6133 | 46.4869 | 97.25659 | 0.9617 | 3.565 | 46.6916 | 97.80947 | 0.9617 | 3.6033 | 46.5601 | 97.59288 | 0.9617 | 3.6333 | 46.577 | 97.70244 | 0.9617 | 3.62 | 46.633 | 97.71046 | 0.9615 | 3.6 | 46.6216 | 97.75867
0.9634 | 3.615 | 46.4829 | 97.24822 | 0.9633 | 3.5666 | 46.6883 | 97.80256 | 0.9634 | 3.605 | 46.5568 | 97.58596 | 0.9634 | 3.635 | 46.5737 | 97.69552 | 0.9634 | 3.6217 | 46.6296 | 97.70333 | 0.9631 | 3.6016 | 46.6183 | 97.75175
0.9651 | 3.6167 | 46.4789 | 97.23985 | 0.965 | 3.5683 | 46.6849 | 97.79543 | 0.965 | 3.6066 | 46.5532 | 97.57842 | 0.9651 | 3.6367 | 46.5703 | 97.68839 | 0.965 | 3.6233 | 46.6263 | 97.69642 | 0.9648 | 3.6033 | 46.6149 | 97.74462
0.9667 | 3.6183 | 46.4749 | 97.23149 | 0.9667 | 3.57 | 46.6816 | 97.78852 | 0.9667 | 3.6083 | 46.5499 | 97.5715 | 0.9667 | 3.6383 | 46.567 | 97.68146 | 0.9667 | 3.625 | 46.6229 | 97.6893 | 0.9665 | 3.605 | 46.6116 | 97.7377
0.9684 | 3.62 | 46.4708 | 97.22291 | 0.9683 | 3.5716 | 46.6783 | 97.78161 | 0.9684 | 3.61 | 46.5464 | 97.56417 | 0.9684 | 3.64 | 46.5636 | 97.67433 | 0.9684 | 3.6267 | 46.6196 | 97.68238 | 0.9681 | 3.6066 | 46.6083 | 97.73078
0.9701 | 3.6217 | 46.4668 | 97.21454 | 0.97 | 3.5733 | 46.6749 | 97.77449 | 0.97 | 3.6116 | 46.5429 | 97.55683 | 0.9701 | 3.6417 | 46.5603 | 97.66741 | 0.97 | 3.6283 | 46.6162 | 97.67526 | 0.9698 | 3.6083 | 46.6049 | 97.72366
0.9717 | 3.6233 | 46.4628 | 97.20617 | 0.9717 | 3.575 | 46.6716 | 97.76757 | 0.9717 | 3.6133 | 46.5395 | 97.5497 | 0.9717 | 3.6433 | 46.557 | 97.66049 | 0.9717 | 3.63 | 46.6128 | 97.66813 | 0.9715 | 3.61 | 46.6016 | 97.71674
0.9734 | 3.625 | 46.4588 | 97.1978 | 0.9734 | 3.5767 | 46.6682 | 97.76045 | 0.9734 | 3.615 | 46.536 | 97.54237 | 0.9734 | 3.645 | 46.5536 | 97.65335 | 0.9734 | 3.6317 | 46.6094 | 97.66101 | 0.9731 | 3.6116 | 46.5982 | 97.70961
0.9751 | 3.6267 | 46.4546 | 97.18902 | 0.975 | 3.5783 | 46.6649 | 97.75354 | 0.975 | 3.6166 | 46.5325 | 97.53503 | 0.9751 | 3.6467 | 46.5503 | 97.64643 | 0.975 | 3.6333 | 46.6061 | 97.65409 | 0.9748 | 3.6133 | 46.5948 | 97.70248
0.9767 | 3.6283 | 46.4506 | 97.18065 | 0.9767 | 3.58 | 46.6615 | 97.74642 | 0.9767 | 3.6183 | 46.529 | 97.52769 | 0.9767 | 3.6483 | 46.5469 | 97.6393 | 0.9767 | 3.635 | 46.6026 | 97.64676 | 0.9765 | 3.615 | 46.5915 | 97.69556
0.9784 | 3.63 | 46.4465 | 97.17207 | 0.9784 | 3.5817 | 46.6581 | 97.73929 | 0.9784 | 3.62 | 46.5256 | 97.52057 | 0.9784 | 3.65 | 46.5435 | 97.63217 | 0.9784 | 3.6367 | 46.5993 | 97.63985 | 0.9781 | 3.6166 | 46.588 | 97.68822
0.98 | 3.6316 | 46.4424 | 97.16349 | 0.98 | 3.5833 | 46.6547 | 97.73217 | 0.98 | 3.6216 | 46.522 | 97.51302 | 0.98 | 3.6516 | 46.5401 | 97.62504 | 0.9801 | 3.6384 | 46.5958 | 97.63251 | 0.9798 | 3.6183 | 46.5847 | 97.6813
0.9817 | 3.6333 | 46.4384 | 97.15512 | 0.9817 | 3.585 | 46.6513 | 97.72505 | 0.9817 | 3.6233 | 46.5185 | 97.50569 | 0.9817 | 3.6533 | 46.5367 | 97.6179 | 0.9817 | 3.64 | 46.5924 | 97.62539 | 0.9814 | 3.6199 | 46.5813 | 97.67417
0.9834 | 3.635 | 46.4342 | 97.14634 | 0.9834 | 3.5867 | 46.6479 | 97.71793 | 0.9834 | 3.625 | 46.515 | 97.49835 | 0.9834 | 3.655 | 46.5333 | 97.61077 | 0.9834 | 3.6417 | 46.589 | 97.61826 | 0.9831 | 3.6216 | 46.5779 | 97.66704
0.985 | 3.6366 | 46.4301 | 97.13776 | 0.985 | 3.5883 | 46.6446 | 97.71101 | 0.985 | 3.6266 | 46.5115 | 97.49101 | 0.985 | 3.6566 | 46.5299 | 97.60364 | 0.9851 | 3.6434 | 46.5855 | 97.61093 | 0.9848 | 3.6233 | 46.5745 | 97.65991
0.9867 | 3.6383 | 46.426 | 97.12918 | 0.9867 | 3.59 | 46.6411 | 97.70368 | 0.9867 | 3.6283 | 46.508 | 97.48368 | 0.9867 | 3.6583 | 46.5265 | 97.59651 | 0.9867 | 3.645 | 46.5821 | 97.60381 | 0.9864 | 3.6249 | 46.5711 | 97.65278
0.9884 | 3.64 | 46.4218 | 97.12039 | 0.9884 | 3.5917 | 46.6377 | 97.69656 | 0.9884 | 3.63 | 46.5043 | 97.47592 | 0.9884 | 3.66 | 46.523 | 97.58917 | 0.9884 | 3.6467 | 46.5786 | 97.59647 | 0.9881 | 3.6266 | 46.5676 | 97.64544
0.99 | 3.6416 | 46.4177 | 97.11182 | 0.99 | 3.5933 | 46.6343 | 97.68944 | 0.99 | 3.6316 | 46.5009 | 97.46879 | 0.99 | 3.6616 | 46.5196 | 97.58203 | 0.99 | 3.6483 | 46.5752 | 97.58935 | 0.9898 | 3.6283 | 46.5643 | 97.63852
0.9917 | 3.6433 | 46.4136 | 97.10324 | 0.9917 | 3.595 | 46.6308 | 97.68211 | 0.9917 | 3.6333 | 46.4973 | 97.46125 | 0.9917 | 3.6633 | 46.5161 | 97.57469 | 0.9917 | 3.65 | 46.5717 | 97.58202 | 0.9915 | 3.63 | 46.5607 | 97.63097
0.9934 | 3.645 | 46.4094 | 97.09445 | 0.9934 | 3.5967 | 46.6273 | 97.67477 | 0.9934 | 3.635 | 46.4937 | 97.4537 | 0.9934 | 3.665 | 46.5127 | 97.56756 | 0.9934 | 3.6517 | 46.5682 | 97.57468 | 0.9931 | 3.6316 | 46.5573 | 97.62385
0.995 | 3.6466 | 46.4053 | 97.08587 | 0.995 | 3.5983 | 46.6239 | 97.66765 | 0.995 | 3.6366 | 46.4902 | 97.44637 | 0.995 | 3.6666 | 46.5092 | 97.56022 | 0.995 | 3.6533 | 46.5647 | 97.56735 | 0.9948 | 3.6333 | 46.5539 | 97.61672
0.9967 | 3.6483 | 46.4011 | 97.07709 | 0.9967 | 3.6 | 46.6204 | 97.66032 | 0.9967 | 3.6383 | 46.4865 | 97.43861 | 0.9967 | 3.6683 | 46.5057 | 97.55288 | 0.9967 | 3.655 | 46.5612 | 97.56001 | 0.9965 | 3.635 | 46.5504 | 97.60938
0.9984 | 3.65 | 46.3969 | 97.0683 | 0.9984 | 3.6017 | 46.617 | 97.6532 | 0.9984 | 3.64 | 46.483 | 97.43128 | 0.9984 | 3.67 | 46.5023 | 97.54574 | 0.9984 | 3.6567 | 46.5577 | 97.55268 | 0.9981 | 3.6366 | 46.5469 | 97.60204
1 | 3.6516 | 46.3927 | 97.05951 | 1 | 3.6033 | 46.6135 | 97.64587 | 1 | 3.6416 | 46.4794 | 97.42373 | 1.0001 | 3.6717 | 46.4988 | 97.5384 | 1 | 3.6583 | 46.5542 | 97.54535 | 0.9998 | 3.6383 | 46.5435 | 97.59491
1.0017 | 3.6533 | 46.3885 | 97.05073 | 1.0017 | 3.605 | 46.61 | 97.63853 | 1.0017 | 3.6433 | 46.4758 | 97.41618 | 1.0017 | 3.6733 | 46.4953 | 97.53106 | 1.0017 | 3.66 | 46.5507 | 97.53801 | 1.0015 | 3.64 | 46.54 | 97.58757
1.0034 | 3.655 | 46.3843 | 97.04194 | 1.0033 | 3.6066 | 46.6065 | 97.6312 | 1.0034 | 3.645 | 46.4722 | 97.40864 | 1.0034 | 3.675 | 46.4919 | 97.52393 | 1.0034 | 3.6617 | 46.5471 | 97.53047 | 1.0031 | 3.6416 | 46.5365 | 97.58023
1.005 | 3.6566 | 46.3801 | 97.03315 | 1.005 | 3.6083 | 46.6029 | 97.62366 | 1.005 | 3.6466 | 46.4686 | 97.40109 | 1.0051 | 3.6767 | 46.4883 | 97.51638 | 1.005 | 3.6633 | 46.5436 | 97.52314 | 1.0048 | 3.6433 | 46.533 | 97.57289
1.0067 | 3.6583 | 46.3759 | 97.02436 | 1.0067 | 3.61 | 46.5994 | 97.61633 | 1.0067 | 3.6483 | 46.4649 | 97.39334 | 1.0067 | 3.6783 | 46.4848 | 97.50904 | 1.0067 | 3.665 | 46.54 | 97.51559 | 1.0065 | 3.645 | 46.5295 | 97.56555
1.0084 | 3.66 | 46.3717 | 97.01558 | 1.0083 | 3.6116 | 46.596 | 97.60921 | 1.0084 | 3.65 | 46.4613 | 97.38579 | 1.0084 | 3.68 | 46.4813 | 97.50169 | 1.0084 | 3.6667 | 46.5365 | 97.50826 | 1.0081 | 3.6466 | 46.526 | 97.55821
1.01 | 3.6616 | 46.3674 | 97.00658 | 1.01 | 3.6133 | 46.5924 | 97.60167 | 1.01 | 3.6516 | 46.4576 | 97.37804 | 1.0101 | 3.6817 | 46.4777 | 97.49414 | 1.01 | 3.6683 | 46.5329 | 97.50072 | 1.0098 | 3.6483 | 46.5225 | 97.55087
1.0117 | 3.6633 | 46.3631 | 96.99759 | 1.0117 | 3.615 | 46.5889 | 97.59433 | 1.0117 | 3.6533 | 46.454 | 97.37049 | 1.0117 | 3.6833 | 46.4742 | 97.4868 | 1.0117 | 3.67 | 46.5294 | 97.49338 | 1.0115 | 3.65 | 46.5189 | 97.54333
1.0134 | 3.665 | 46.3589 | 96.9888 | 1.0133 | 3.6166 | 46.5854 | 97.587 | 1.0134 | 3.655 | 46.4504 | 97.36294 | 1.0134 | 3.685 | 46.4706 | 97.47925 | 1.0134 | 3.6717 | 46.5258 | 97.48584 | 1.0131 | 3.6516 | 46.5154 | 97.53599
1.0151 | 3.6667 | 46.3545 | 96.97959 | 1.015 | 3.6183 | 46.5817 | 97.57925 | 1.015 | 3.6566 | 46.4467 | 97.35519 | 1.0151 | 3.6867 | 46.4671 | 97.47191 | 1.015 | 3.6733 | 46.5222 | 97.4783 | 1.0148 | 3.6533 | 46.5119 | 97.52865
1.0167 | 3.6683 | 46.3504 | 96.97102 | 1.0167 | 3.62 | 46.5782 | 97.57192 | 1.0167 | 3.6583 | 46.443 | 97.34743 | 1.0167 | 3.6883 | 46.4636 | 97.46457 | 1.0167 | 3.675 | 46.5186 | 97.47075 | 1.0165 | 3.655 | 46.5084 | 97.52131
1.0184 | 3.67 | 46.3461 | 96.96202 | 1.0184 | 3.6217 | 46.5746 | 97.56438 | 1.0184 | 3.66 | 46.4394 | 97.33989 | 1.0184 | 3.69 | 46.46 | 97.45701 | 1.0184 | 3.6767 | 46.515 | 97.46321 | 1.0181 | 3.6566 | 46.5048 | 97.51376
1.0201 | 3.6717 | 46.3417 | 96.95281 | 1.02 | 3.6233 | 46.5711 | 97.55705 | 1.02 | 3.6616 | 46.4356 | 97.33192 | 1.02 | 3.6916 | 46.4564 | 97.44946 | 1.02 | 3.6783 | 46.5114 | 97.45567 | 1.0198 | 3.6583 | 46.5012 | 97.50621
1.0217 | 3.6733 | 46.3375 | 96.94403 | 1.0217 | 3.625 | 46.5675 | 97.54951 | 1.0217 | 3.6633 | 46.4319 | 97.32417 | 1.0217 | 3.6933 | 46.4528 | 97.44191 | 1.0217 | 3.68 | 46.5078 | 97.44813 | 1.0214 | 3.6599 | 46.4977 | 97.49887
1.0234 | 3.675 | 46.3332 | 96.93503 | 1.0234 | 3.6267 | 46.5638 | 97.54175 | 1.0234 | 3.665 | 46.4282 | 97.31641 | 1.0234 | 3.695 | 46.4492 | 97.43436 | 1.0234 | 3.6817 | 46.5042 | 97.44058 | 1.0231 | 3.6616 | 46.494 | 97.49111
1.0251 | 3.6767 | 46.3288 | 96.92583 | 1.025 | 3.6283 | 46.5602 | 97.53421 | 1.025 | 3.6666 | 46.4245 | 97.30866 | 1.025 | 3.6966 | 46.4456 | 97.42681 | 1.0251 | 3.6834 | 46.5005 | 97.43283 | 1.0248 | 3.6633 | 46.4905 | 97.48378
1.0267 | 3.6783 | 46.3245 | 96.91683 | 1.0267 | 3.63 | 46.5566 | 97.52667 | 1.0267 | 3.6683 | 46.4208 | 97.3009 | 1.0267 | 3.6983 | 46.4419 | 97.41905 | 1.0267 | 3.685 | 46.4969 | 97.42529 | 1.0264 | 3.6649 | 46.4869 | 97.47623
1.0284 | 3.68 | 46.3202 | 96.90783 | 1.0284 | 3.6317 | 46.553 | 97.51913 | 1.0284 | 3.67 | 46.4171 | 97.29314 | 1.0284 | 3.7 | 46.4383 | 97.41149 | 1.0284 | 3.6867 | 46.4932 | 97.41753 | 1.0281 | 3.6666 | 46.4833 | 97.46868
1.0301 | 3.6817 | 46.3158 | 96.89863 | 1.03 | 3.6333 | 46.5493 | 97.51138 | 1.03 | 3.6716 | 46.4133 | 97.28518 | 1.03 | 3.7016 | 46.4348 | 97.40415 | 1.0301 | 3.6884 | 46.4895 | 97.40978 | 1.0298 | 3.6683 | 46.4797 | 97.46113
1.0317 | 3.6833 | 46.3115 | 96.88963 | 1.0317 | 3.635 | 46.5458 | 97.50405 | 1.0317 | 3.6733 | 46.4096 | 97.27742 | 1.0317 | 3.7033 | 46.4311 | 97.39639 | 1.0317 | 3.69 | 46.4859 | 97.40224 | 1.0315 | 3.67 | 46.476 | 97.45337
1.0334 | 3.685 | 46.307 | 96.88022 | 1.0334 | 3.6367 | 46.5421 | 97.4963 | 1.0334 | 3.675 | 46.4059 | 97.26967 | 1.0334 | 3.705 | 46.4274 | 97.38863 | 1.0334 | 3.6917 | 46.4822 | 97.39449 | 1.0331 | 3.6716 | 46.4724 | 97.44582
1.0351 | 3.6867 | 46.3027 | 96.87122 | 1.035 | 3.6383 | 46.5384 | 97.48855 | 1.035 | 3.6766 | 46.4021 | 97.2617 | 1.035 | 3.7066 | 46.4238 | 97.38108 | 1.035 | 3.6933 | 46.4785 | 97.38673 | 1.0348 | 3.6733 | 46.4688 | 97.43827
1.0367 | 3.6883 | 46.2983 | 96.86202 | 1.0367 | 3.64 | 46.5347 | 97.4808 | 1.0367 | 3.6783 | 46.3984 | 97.25395 | 1.0367 | 3.7083 | 46.4201 | 97.37332 | 1.0367 | 3.695 | 46.4749 | 97.37919 | 1.0365 | 3.675 | 46.4651 | 97.43052
1.0384 | 3.69 | 46.2938 | 96.8526 | 1.0384 | 3.6417 | 46.531 | 97.47305 | 1.0384 | 3.68 | 46.3945 | 97.24577 | 1.0384 | 3.71 | 46.4165 | 97.36577 | 1.0384 | 3.6967 | 46.4711 | 97.37123 | 1.0381 | 3.6766 | 46.4614 | 97.42276
1.04 | 3.6916 | 46.2895 | 96.8436 | 1.04 | 3.6433 | 46.5273 | 97.46529 | 1.04 | 3.6816 | 46.3908 | 97.23802 | 1.0401 | 3.7117 | 46.4128 | 97.358 | 1.04 | 3.6983 | 46.4674 | 97.36348 | 1.0398 | 3.6783 | 46.4579 | 97.41542
1.0417 | 3.6933 | 46.2851 | 96.8344 | 1.0417 | 3.645 | 46.5236 | 97.45754 | 1.0417 | 3.6833 | 46.3869 | 97.22984 | 1.0417 | 3.7133 | 46.4091 | 97.35024 | 1.0417 | 3.7 | 46.4637 | 97.35572 | 1.0415 | 3.68 | 46.4541 | 97.40745
1.0434 | 3.695 | 46.2806 | 96.82499 | 1.0434 | 3.6467 | 46.52 | 97.45 | 1.0434 | 3.685 | 46.3831 | 97.22188 | 1.0434 | 3.715 | 46.4054 | 97.34248 | 1.0434 | 3.7017 | 46.4599 | 97.34776 | 1.0431 | 3.6816 | 46.4505 | 97.3999
1.045 | 3.6966 | 46.2762 | 96.81578 | 1.045 | 3.6483 | 46.5163 | 97.44225 | 1.045 | 3.6866 | 46.3794 | 97.21412 | 1.0451 | 3.7167 | 46.4017 | 97.33472 | 1.045 | 3.7033 | 46.4563 | 97.34022 | 1.0448 | 3.6833 | 46.4467 | 97.39193
1.0467 | 3.6983 | 46.2717 | 96.80637 | 1.0467 | 3.65 | 46.5125 | 97.43429 | 1.0467 | 3.6883 | 46.3756 | 97.20616 | 1.0467 | 3.7183 | 46.398 | 97.32696 | 1.0467 | 3.705 | 46.4525 | 97.33225 | 1.0465 | 3.685 | 46.4431 | 97.38438
1.0484 | 3.7 | 46.2674 | 96.79737 | 1.0484 | 3.6517 | 46.5088 | 97.42654 | 1.0484 | 3.69 | 46.3717 | 97.19798 | 1.0484 | 3.72 | 46.3943 | 97.3192 | 1.0484 | 3.7067 | 46.4487 | 97.32429 | 1.0481 | 3.6866 | 46.4394 | 97.37663
1.05 | 3.7016 | 46.2629 | 96.78795 | 1.05 | 3.6533 | 46.505 | 97.41858 | 1.05 | 3.6916 | 46.3679 | 97.19002 | 1.0501 | 3.7217 | 46.3905 | 97.31123 | 1.05 | 3.7083 | 46.445 | 97.31654 | 1.0498 | 3.6883 | 46.4357 | 97.36887
1.0517 | 3.7033 | 46.2584 | 96.77854 | 1.0517 | 3.655 | 46.5013 | 97.41083 | 1.0517 | 3.6933 | 46.364 | 97.18184 | 1.0517 | 3.7233 | 46.3868 | 97.30347 | 1.0517 | 3.71 | 46.4412 | 97.30858 | 1.0515 | 3.69 | 46.432 | 97.36111
1.0534 | 3.705 | 46.2539 | 96.76913 | 1.0533 | 3.6566 | 46.4976 | 97.40308 | 1.0534 | 3.695 | 46.3603 | 97.17409 | 1.0534 | 3.725 | 46.3831 | 97.2957 | 1.0534 | 3.7117 | 46.4374 | 97.30062 | 1.0531 | 3.6916 | 46.4283 | 97.35335
1.055 | 3.7066 | 46.2494 | 96.75971 | 1.055 | 3.6583 | 46.4938 | 97.39512 | 1.055 | 3.6966 | 46.3563 | 97.1657 | 1.0551 | 3.7267 | 46.3793 | 97.28773 | 1.055 | 3.7133 | 46.4336 | 97.29265 | 1.0548 | 3.6933 | 46.4245 | 97.34538
1.0567 | 3.7083 | 46.2448 | 96.75009 | 1.0567 | 3.66 | 46.49 | 97.38716 | 1.0567 | 3.6983 | 46.3525 | 97.15774 | 1.0567 | 3.7283 | 46.3755 | 97.27976 | 1.0567 | 3.715 | 46.4299 | 97.2849 | 1.0565 | 3.695 | 46.4207 | 97.33742
1.0584 | 3.71 | 46.2403 | 96.74067 | 1.0583 | 3.6616 | 46.4862 | 97.3792 | 1.0584 | 3.7 | 46.3487 | 97.14977 | 1.0584 | 3.73 | 46.3717 | 97.27179 | 1.0584 | 3.7167 | 46.4261 | 97.27694 | 1.0581 | 3.6966 | 46.417 | 97.32966
1.06 | 3.7116 | 46.2358 | 96.73126 | 1.06 | 3.6633 | 46.4824 | 97.37124 | 1.06 | 3.7016 | 46.3448 | 97.1416 | 1.0601 | 3.7317 | 46.368 | 97.26403 | 1.06 | 3.7183 | 46.4223 | 97.26898 | 1.0598 | 3.6983 | 46.4133 | 97.3219
1.0617 | 3.7133 | 46.2313 | 96.72184 | 1.0617 | 3.665 | 46.4786 | 97.36328 | 1.0617 | 3.7033 | 46.3409 | 97.13342 | 1.0617 | 3.7333 | 46.3642 | 97.25606 | 1.0617 | 3.72 | 46.4184 | 97.2608 | 1.0615 | 3.7 | 46.4095 | 97.31393
1.0634 | 3.715 | 46.2268 | 96.71243 | 1.0633 | 3.6666 | 46.4748 | 97.35532 | 1.0634 | 3.705 | 46.337 | 97.12525 | 1.0634 | 3.735 | 46.3604 | 97.24809 | 1.0634 | 3.7217 | 46.4146 | 97.25284 | 1.0631 | 3.7016 | 46.4057 | 97.30596
1.0651 | 3.7167 | 46.2222 | 96.7028 | 1.065 | 3.6683 | 46.471 | 97.34736 | 1.065 | 3.7066 | 46.3331 | 97.11708 | 1.0651 | 3.7367 | 46.3566 | 97.24012 | 1.0651 | 3.7234 | 46.4107 | 97.24467 | 1.0648 | 3.7033 | 46.4019 | 97.29799
1.0667 | 3.7183 | 46.2176 | 96.69318 | 1.0667 | 3.67 | 46.4672 | 97.3394 | 1.0667 | 3.7083 | 46.3292 | 97.1089 | 1.0667 | 3.7383 | 46.3528 | 97.23215 | 1.0667 | 3.725 | 46.407 | 97.23692 | 1.0664 | 3.7049 | 46.3981 | 97.29003
1.0684 | 3.72 | 46.2131 | 96.68377 | 1.0684 | 3.6717 | 46.4633 | 97.33123 | 1.0684 | 3.71 | 46.3253 | 97.10073 | 1.0684 | 3.74 | 46.3489 | 97.22396 | 1.0684 | 3.7267 | 46.4031 | 97.22875 | 1.0681 | 3.7066 | 46.3943 | 97.28206
1.0701 | 3.7217 | 46.2084 | 96.67393 | 1.07 | 3.6733 | 46.4595 | 97.32327 | 1.07 | 3.7116 | 46.3214 | 97.09255 | 1.07 | 3.7416 | 46.3451 | 97.21599 | 1.0701 | 3.7284 | 46.3992 | 97.22058 | 1.0698 | 3.7083 | 46.3905 | 97.27409
1.0717 | 3.7233 | 46.2038 | 96.66431 | 1.0717 | 3.675 | 46.4557 | 97.31531 | 1.0717 | 3.7133 | 46.3174 | 97.08417 | 1.0717 | 3.7433 | 46.3413 | 97.20802 | 1.0717 | 3.73 | 46.3954 | 97.21261 | 1.0714 | 3.7099 | 46.3867 | 97.26612
1.0734 | 3.725 | 46.1992 | 96.65469 | 1.0734 | 3.6767 | 46.4518 | 97.30714 | 1.0734 | 3.715 | 46.3134 | 97.07578 | 1.0734 | 3.745 | 46.3375 | 97.20005 | 1.0734 | 3.7317 | 46.3915 | 97.20444 | 1.0731 | 3.7116 | 46.3828 | 97.25794
1.0751 | 3.7267 | 46.1946 | 96.64506 | 1.075 | 3.6783 | 46.448 | 97.29918 | 1.075 | 3.7166 | 46.3095 | 97.06761 | 1.075 | 3.7466 | 46.3336 | 97.19187 | 1.075 | 3.7333 | 46.3876 | 97.19627 | 1.0748 | 3.7133 | 46.379 | 97.24998
1.0767 | 3.7283 | 46.1899 | 96.63523 | 1.0767 | 3.68 | 46.4441 | 97.29101 | 1.0767 | 3.7183 | 46.3056 | 97.05943 | 1.0767 | 3.7483 | 46.3297 | 97.18369 | 1.0767 | 3.735 | 46.3838 | 97.18831 | 1.0764 | 3.7149 | 46.3752 | 97.24201
1.0784 | 3.73 | 46.1853 | 96.62561 | 1.0784 | 3.6817 | 46.4402 | 97.28284 | 1.0784 | 3.72 | 46.3016 | 97.05105 | 1.0784 | 3.75 | 46.3259 | 97.17572 | 1.0784 | 3.7367 | 46.3798 | 97.17993 | 1.0781 | 3.7166 | 46.3713 | 97.23383
1.0801 | 3.7317 | 46.1807 | 96.61598 | 1.08 | 3.6833 | 46.4363 | 97.27467 | 1.08 | 3.7216 | 46.2977 | 97.04287 | 1.08 | 3.7516 | 46.322 | 97.16754 | 1.08 | 3.7383 | 46.3759 | 97.17175 | 1.0798 | 3.7183 | 46.3674 | 97.22565
1.0817 | 3.7333 | 46.1761 | 96.60636 | 1.0817 | 3.685 | 46.4324 | 97.2665 | 1.0817 | 3.7233 | 46.2937 | 97.03449 | 1.0817 | 3.7533 | 46.318 | 97.15915 | 1.0817 | 3.74 | 46.372 | 97.16358 | 1.0815 | 3.72 | 46.3636 | 97.21768
1.0834 | 3.735 | 46.1713 | 96.59632 | 1.0834 | 3.6867 | 46.4284 | 97.25812 | 1.0834 | 3.725 | 46.2896 | 97.0259 | 1.0834 | 3.755 | 46.3142 | 97.15118 | 1.0834 | 3.7417 | 46.3681 | 97.15541 | 1.0831 | 3.7216 | 46.3597 | 97.20951
1.085 | 3.7366 | 46.1667 | 96.58669 | 1.085 | 3.6883 | 46.4245 | 97.24995 | 1.085 | 3.7266 | 46.2857 | 97.01772 | 1.085 | 3.7566 | 46.3103 | 97.14299 | 1.085 | 3.7433 | 46.3642 | 97.14724 | 1.0848 | 3.7233 | 46.3558 | 97.20133
1.0867 | 3.7383 | 46.1621 | 96.57707 | 1.0867 | 3.69 | 46.4206 | 97.24178 | 1.0867 | 3.7283 | 46.2816 | 97.00913 | 1.0867 | 3.7583 | 46.3064 | 97.13481 | 1.0867 | 3.745 | 46.3603 | 97.13907 | 1.0865 | 3.725 | 46.3519 | 97.19315
1.0884 | 3.74 | 46.1573 | 96.56703 | 1.0884 | 3.6917 | 46.4167 | 97.23361 | 1.0884 | 3.73 | 46.2776 | 97.00074 | 1.0884 | 3.76 | 46.3024 | 97.12642 | 1.0884 | 3.7467 | 46.3562 | 97.13048 | 1.0881 | 3.7266 | 46.348 | 97.18497
1.09 | 3.7416 | 46.1526 | 96.55719 | 1.09 | 3.6933 | 46.4128 | 97.22544 | 1.09 | 3.7316 | 46.2736 | 96.99236 | 1.0901 | 3.7617 | 46.2985 | 97.11824 | 1.09 | 3.7483 | 46.3524 | 97.12251 | 1.0898 | 3.7283 | 46.3441 | 97.1768
1.0917 | 3.7433 | 46.1479 | 96.54736 | 1.0917 | 3.695 | 46.4088 | 97.21706 | 1.0917 | 3.7333 | 46.2696 | 96.98398 | 1.0917 | 3.7633 | 46.2945 | 97.10985 | 1.0917 | 3.75 | 46.3484 | 97.11413 | 1.0915 | 3.73 | 46.3402 | 97.16862
1.0934 | 3.745 | 46.1431 | 96.53732 | 1.0934 | 3.6967 | 46.4048 | 97.20868 | 1.0934 | 3.735 | 46.2656 | 96.97559 | 1.0934 | 3.765 | 46.2906 | 97.10167 | 1.0934 | 3.7517 | 46.3444 | 97.10575 | 1.0931 | 3.7316 | 46.3362 | 97.16023
1.095 | 3.7466 | 46.1384 | 96.52748 | 1.095 | 3.6983 | 46.4009 | 97.20051 | 1.095 | 3.7366 | 46.2615 | 96.967 | 1.0951 | 3.7667 | 46.2866 | 97.09328 | 1.095 | 3.7533 | 46.3405 | 97.09758 | 1.0948 | 3.7333 | 46.3323 | 97.15205
1.0967 | 3.7483 | 46.1337 | 96.51765 | 1.0967 | 3.7 | 46.3968 | 97.19192 | 1.0967 | 3.7383 | 46.2575 | 96.95861 | 1.0967 | 3.7683 | 46.2826 | 97.08489 | 1.0967 | 3.755 | 46.3364 | 97.08899 | 1.0965 | 3.735 | 46.3283 | 97.14367
1.0984 | 3.75 | 46.1289 | 96.50761 | 1.0983 | 3.7016 | 46.3928 | 97.18354 | 1.0984 | 3.74 | 46.2534 | 96.95002 | 1.0984 | 3.77 | 46.2787 | 97.07671 | 1.0984 | 3.7567 | 46.3325 | 97.08082 | 1.0981 | 3.7366 | 46.3244 | 97.13549
1.1 | 3.7516 | 46.1242 | 96.49778 | 1.1 | 3.7033 | 46.3889 | 97.17537 | 1.1 | 3.7416 | 46.2493 | 96.94143 | 1.1001 | 3.7717 | 46.2747 | 97.06832 | 1.1 | 3.7583 | 46.3285 | 97.07244 | 1.0998 | 3.7383 | 46.3204 | 97.1271
1.1017 | 3.7533 | 46.1194 | 96.48773 | 1.1017 | 3.705 | 46.3849 | 97.167 | 1.1017 | 3.7433 | 46.2453 | 96.93304 | 1.1017 | 3.7733 | 46.2707 | 97.05993 | 1.1017 | 3.76 | 46.3245 | 97.06406 | 1.1015 | 3.74 | 46.3165 | 97.11892
1.1034 | 3.755 | 46.1146 | 96.47769 | 1.1033 | 3.7066 | 46.3809 | 97.15862 | 1.1034 | 3.745 | 46.2412 | 96.92445 | 1.1034 | 3.775 | 46.2666 | 97.05133 | 1.1034 | 3.7617 | 46.3205 | 97.05567 | 1.1031 | 3.7416 | 46.3125 | 97.11054
1.105 | 3.7566 | 46.1098 | 96.46765 | 1.105 | 3.7083 | 46.3768 | 97.15003 | 1.105 | 3.7466 | 46.2371 | 96.91585 | 1.1051 | 3.7767 | 46.2626 | 97.04294 | 1.1051 | 3.7634 | 46.3164 | 97.04708 | 1.1048 | 3.7433 | 46.3085 | 97.10215
1.1067 | 3.7583 | 46.1049 | 96.4574 | 1.1067 | 3.71 | 46.3728 | 97.14165 | 1.1067 | 3.7483 | 46.233 | 96.90726 | 1.1067 | 3.7783 | 46.2587 | 97.03476 | 1.1067 | 3.765 | 46.3124 | 97.0387 | 1.1065 | 3.745 | 46.3045 | 97.09376
1.1084 | 3.76 | 46.1002 | 96.44756 | 1.1083 | 3.7116 | 46.3688 | 97.13327 | 1.1084 | 3.75 | 46.2289 | 96.89867 | 1.1084 | 3.78 | 46.2546 | 97.02616 | 1.1084 | 3.7667 | 46.3084 | 97.03032 | 1.1081 | 3.7466 | 46.3005 | 97.08537
1.1101 | 3.7617 | 46.0953 | 96.43731 | 1.11 | 3.7133 | 46.3647 | 97.12468 | 1.11 | 3.7516 | 46.2247 | 96.88986 | 1.1101 | 3.7817 | 46.2505 | 97.01756 | 1.1101 | 3.7684 | 46.3043 | 97.02173 | 1.1098 | 3.7483 | 46.2965 | 97.07699
1.1117 | 3.7633 | 46.0905 | 96.42727 | 1.1117 | 3.715 | 46.3607 | 97.1163 | 1.1117 | 3.7533 | 46.2207 | 96.88148 | 1.1117 | 3.7833 | 46.2465 | 97.00916 | 1.1117 | 3.77 | 46.3003 | 97.01335 | 1.1114 | 3.7499 | 46.2925 | 97.0686
1.1134 | 3.765 | 46.0857 | 96.41723 | 1.1134 | 3.7167 | 46.3565 | 97.1075 | 1.1134 | 3.755 | 46.2166 | 96.87288 | 1.1134 | 3.785 | 46.2424 | 97.00056 | 1.1134 | 3.7717 | 46.2963 | 97.00497 | 1.1131 | 3.7516 | 46.2884 | 97.06
1.1151 | 3.7667 | 46.0808 | 96.40698 | 1.115 | 3.7183 | 46.3525 | 97.09912 | 1.115 | 3.7566 | 46.2124 | 96.86408 | 1.115 | 3.7866 | 46.2383 | 96.99196 | 1.115 | 3.7733 | 46.2921 | 96.99617 | 1.1148 | 3.7533 | 46.2844 | 97.05161
1.1167 | 3.7683 | 46.0759 | 96.39673 | 1.1167 | 3.72 | 46.3484 | 97.09054 | 1.1167 | 3.7583 | 46.2083 | 96.85549 | 1.1167 | 3.7883 | 46.2342 | 96.98336 | 1.1167 | 3.775 | 46.2881 | 96.98779 | 1.1164 | 3.7549 | 46.2804 | 97.04323
1.1184 | 3.77 | 46.0712 | 96.38689 | 1.1184 | 3.7217 | 46.3443 | 97.08195 | 1.1184 | 3.76 | 46.2041 | 96.84668 | 1.1184 | 3.79 | 46.2302 | 96.97497 | 1.1184 | 3.7767 | 46.284 | 96.9792 | 1.1181 | 3.7566 | 46.2763 | 97.03463
1.1201 | 3.7717 | 46.0662 | 96.37643 | 1.12 | 3.7233 | 46.3402 | 97.07336 | 1.12 | 3.7616 | 46.2 | 96.83809 | 1.12 | 3.7916 | 46.2261 | 96.96637 | 1.12 | 3.7783 | 46.2799 | 96.9706 | 1.1198 | 3.7583 | 46.2722 | 97.02603
1.1217 | 3.7733 | 46.0614 | 96.36639 | 1.1217 | 3.725 | 46.3361 | 97.06477 | 1.1217 | 3.7633 | 46.1958 | 96.82929 | 1.1217 | 3.7933 | 46.2219 | 96.95756 | 1.1217 | 3.78 | 46.2759 | 96.96222 | 1.1215 | 3.76 | 46.2681 | 97.01744
1.1234 | 3.775 | 46.0564 | 96.35593 | 1.1234 | 3.7267 | 46.332 | 97.05618 | 1.1234 | 3.765 | 46.1916 | 96.82048 | 1.1234 | 3.795 | 46.2178 | 96.94896 | 1.1234 | 3.7817 | 46.2717 | 96.95342 | 1.1231 | 3.7616 | 46.2641 | 97.00905
1.1251 | 3.7767 | 46.0515 | 96.34568 | 1.125 | 3.7283 | 46.3278 | 97.04738 | 1.125 | 3.7666 | 46.1875 | 96.81189 | 1.125 | 3.7966 | 46.2137 | 96.94036 | 1.125 | 3.7833 | 46.2676 | 96.94483 | 1.1248 | 3.7633 | 46.2601 | 97.00066
1.1267 | 3.7783 | 46.0467 | 96.33564 | 1.1267 | 3.73 | 46.3236 | 97.03858 | 1.1267 | 3.7683 | 46.1833 | 96.80309 | 1.1267 | 3.7983 | 46.2095 | 96.93155 | 1.1267 | 3.785 | 46.2635 | 96.93624 | 1.1265 | 3.765 | 46.2559 | 96.99185
1.1284 | 3.78 | 46.0416 | 96.32497 | 1.1284 | 3.7317 | 46.3195 | 97.03 | 1.1284 | 3.77 | 46.1791 | 96.79428 | 1.1284 | 3.8 | 46.2054 | 96.92295 | 1.1284 | 3.7867 | 46.2593 | 96.92744 | 1.1281 | 3.7666 | 46.2518 | 96.98326
1.13 | 3.7816 | 46.0368 | 96.31492 | 1.13 | 3.7333 | 46.3154 | 97.02141 | 1.13 | 3.7716 | 46.1749 | 96.78548 | 1.1301 | 3.8017 | 46.2012 | 96.91414 | 1.13 | 3.7883 | 46.2552 | 96.91885 | 1.1298 | 3.7683 | 46.2477 | 96.97466
1.1317 | 3.7833 | 46.0319 | 96.30467 | 1.1317 | 3.735 | 46.3111 | 97.0124 | 1.1317 | 3.7733 | 46.1706 | 96.77647 | 1.1317 | 3.8033 | 46.197 | 96.90533 | 1.1317 | 3.79 | 46.251 | 96.91005 | 1.1315 | 3.77 | 46.2436 | 96.96606
1.1334 | 3.785 | 46.0268 | 96.294 | 1.1334 | 3.7367 | 46.307 | 97.00381 | 1.1334 | 3.775 | 46.1665 | 96.76787 | 1.1334 | 3.805 | 46.1929 | 96.89673 | 1.1334 | 3.7917 | 46.2468 | 96.90125 | 1.1331 | 3.7716 | 46.2395 | 96.95747
1.135 | 3.7866 | 46.0219 | 96.28375 | 1.135 | 3.7383 | 46.3029 | 96.99522 | 1.135 | 3.7766 | 46.1622 | 96.75886 | 1.1351 | 3.8067 | 46.1886 | 96.88771 | 1.135 | 3.7933 | 46.2427 | 96.89266 | 1.1348 | 3.7733 | 46.2353 | 96.94866
1.1367 | 3.7883 | 46.0169 | 96.27329 | 1.1367 | 3.74 | 46.2986 | 96.98621 | 1.1367 | 3.7783 | 46.1579 | 96.74985 | 1.1367 | 3.8083 | 46.1844 | 96.8789 | 1.1367 | 3.795 | 46.2385 | 96.88386 | 1.1365 | 3.775 | 46.2311 | 96.93985
1.1384 | 3.79 | 46.0119 | 96.26283 | 1.1384 | 3.7417 | 46.2944 | 96.97742 | 1.1384 | 3.78 | 46.1537 | 96.74104 | 1.1384 | 3.81 | 46.1802 | 96.87009 | 1.1384 | 3.7967 | 46.2343 | 96.87506 | 1.1381 | 3.7766 | 46.2271 | 96.93146
1.14 | 3.7916 | 46.007 | 96.25258 | 1.14 | 3.7433 | 46.2902 | 96.96862 | 1.14 | 3.7816 | 46.1495 | 96.73224 | 1.1401 | 3.8117 | 46.176 | 96.86128 | 1.14 | 3.7983 | 46.2302 | 96.86647 | 1.1398 | 3.7783 | 46.2229 | 96.92266
1.1417 | 3.7933 | 46.002 | 96.24212 | 1.1417 | 3.745 | 46.286 | 96.95982 | 1.1417 | 3.7833 | 46.1451 | 96.72302 | 1.1417 | 3.8133 | 46.1718 | 96.85247 | 1.1417 | 3.8 | 46.2259 | 96.85746 | 1.1415 | 3.78 | 46.2187 | 96.91385
1.1434 | 3.795 | 45.997 | 96.23166 | 1.1433 | 3.7466 | 46.2818 | 96.95102 | 1.1434 | 3.785 | 46.1409 | 96.71421 | 1.1434 | 3.815 | 46.1675 | 96.84345 | 1.1434 | 3.8017 | 46.2217 | 96.84866 | 1.1431 | 3.7816 | 46.2146 | 96.90525
1.145 | 3.7966 | 45.992 | 96.2212 | 1.145 | 3.7483 | 46.2775 | 96.94201 | 1.145 | 3.7866 | 46.1366 | 96.7052 | 1.1451 | 3.8167 | 46.1633 | 96.83464 | 1.1451 | 3.8034 | 46.2175 | 96.83986 | 1.1448 | 3.7833 | 46.2104 | 96.89645
1.1467 | 3.7983 | 45.9869 | 96.21053 | 1.1467 | 3.75 | 46.2732 | 96.93301 | 1.1467 | 3.7883 | 46.1323 | 96.69619 | 1.1467 | 3.8183 | 46.159 | 96.82562 | 1.1467 | 3.805 | 46.2133 | 96.83106 | 1.1465 | 3.785 | 46.2062 | 96.88764
1.1484 | 3.8 | 45.9819 | 96.20007 | 1.1483 | 3.7516 | 46.269 | 96.92421 | 1.1484 | 3.79 | 46.128 | 96.68717 | 1.1484 | 3.82 | 46.1547 | 96.8166 | 1.1484 | 3.8067 | 46.2091 | 96.82226 | 1.1481 | 3.7866 | 46.202 | 96.87883
1.15 | 3.8016 | 45.9768 | 96.1894 | 1.15 | 3.7533 | 46.2646 | 96.91499 | 1.15 | 3.7916 | 46.1237 | 96.67816 | 1.1501 | 3.8217 | 46.1505 | 96.80779 | 1.1501 | 3.8084 | 46.2048 | 96.81325 | 1.1498 | 3.7883 | 46.1978 | 96.87003
1.1517 | 3.8033 | 45.9717 | 96.17873 | 1.1517 | 3.755 | 46.2604 | 96.90619 | 1.1517 | 3.7933 | 46.1194 | 96.66915 | 1.1517 | 3.8233 | 46.1462 | 96.79877 | 1.1517 | 3.81 | 46.2005 | 96.80424 | 1.1515 | 3.79 | 46.1936 | 96.86122
1.1534 | 3.805 | 45.9668 | 96.16847 | 1.1533 | 3.7566 | 46.2562 | 96.89739 | 1.1534 | 3.795 | 46.115 | 96.65992 | 1.1534 | 3.825 | 46.1419 | 96.78975 | 1.1534 | 3.8117 | 46.1964 | 96.79565 | 1.1531 | 3.7916 | 46.1893 | 96.8522
1.155 | 3.8066 | 45.9617 | 96.15781 | 1.155 | 3.7583 | 46.2518 | 96.88818 | 1.155 | 3.7966 | 46.1106 | 96.6507 | 1.155 | 3.8266 | 46.1376 | 96.78073 | 1.155 | 3.8133 | 46.192 | 96.78643 | 1.1548 | 3.7933 | 46.1851 | 96.8434
1.1567 | 3.8083 | 45.9566 | 96.14714 | 1.1567 | 3.76 | 46.2475 | 96.87917 | 1.1567 | 3.7983 | 46.1064 | 96.6419 | 1.1567 | 3.8283 | 46.1332 | 96.7715 | 1.1567 | 3.815 | 46.1878 | 96.77763 | 1.1564 | 3.7949 | 46.1809 | 96.83459
1.1584 | 3.81 | 45.9515 | 96.13647 | 1.1584 | 3.7617 | 46.2431 | 96.86995 | 1.1584 | 3.8 | 46.102 | 96.63268 | 1.1584 | 3.83 | 46.1289 | 96.76248 | 1.1584 | 3.8167 | 46.1834 | 96.76841 | 1.1581 | 3.7966 | 46.1766 | 96.82557
1.1601 | 3.8117 | 45.9463 | 96.12559 | 1.16 | 3.7633 | 46.2388 | 96.86095 | 1.16 | 3.8016 | 46.0976 | 96.62345 | 1.16 | 3.8316 | 46.1246 | 96.75346 | 1.16 | 3.8183 | 46.1791 | 96.7594 | 1.1598 | 3.7983 | 46.1724 | 96.81677
1.1617 | 3.8133 | 45.9412 | 96.11492 | 1.1617 | 3.765 | 46.2345 | 96.85194 | 1.1617 | 3.8033 | 46.0933 | 96.61444 | 1.1617 | 3.8333 | 46.1203 | 96.74444 | 1.1617 | 3.82 | 46.1748 | 96.75039 | 1.1615 | 3.8 | 46.1681 | 96.80775
1.1634 | 3.815 | 45.9361 | 96.10425 | 1.1634 | 3.7667 | 46.2301 | 96.84272 | 1.1634 | 3.805 | 46.0888 | 96.60501 | 1.1634 | 3.835 | 46.1159 | 96.73521 | 1.1634 | 3.8217 | 46.1705 | 96.74138 | 1.1631 | 3.8016 | 46.1638 | 96.79873
1.1651 | 3.8167 | 45.931 | 96.09358 | 1.165 | 3.7683 | 46.2258 | 96.83371 | 1.165 | 3.8066 | 46.0845 | 96.59599 | 1.165 | 3.8366 | 46.1116 | 96.72619 | 1.165 | 3.8233 | 46.1662 | 96.73237 | 1.1648 | 3.8033 | 46.1595 | 96.78972
1.1667 | 3.8183 | 45.9259 | 96.08291 | 1.1667 | 3.77 | 46.2214 | 96.8245 | 1.1667 | 3.8083 | 46.0802 | 96.58698 | 1.1667 | 3.8383 | 46.1072 | 96.71696 | 1.1667 | 3.825 | 46.1619 | 96.72336 | 1.1665 | 3.805 | 46.1552 | 96.7807
1.1684 | 3.82 | 45.9207 | 96.07203 | 1.1684 | 3.7717 | 46.217 | 96.81528 | 1.1684 | 3.81 | 46.0757 | 96.57755 | 1.1684 | 3.84 | 46.1028 | 96.70773 | 1.1684 | 3.8267 | 46.1575 | 96.71414 | 1.1681 | 3.8066 | 46.1509 | 96.77168
1.1701 | 3.8217 | 45.9155 | 96.06115 | 1.17 | 3.7733 | 46.2127 | 96.80627 | 1.17 | 3.8116 | 46.0713 | 96.56833 | 1.1701 | 3.8417 | 46.0983 | 96.69829 | 1.17 | 3.8283 | 46.1532 | 96.70513 | 1.1698 | 3.8083 | 46.1466 | 96.76267
1.1717 | 3.8233 | 45.9103 | 96.05027 | 1.1717 | 3.775 | 46.2083 | 96.79705 | 1.1717 | 3.8133 | 46.0668 | 96.55889 | 1.1717 | 3.8433 | 46.094 | 96.68927 | 1.1717 | 3.83 | 46.1488 | 96.69591 | 1.1715 | 3.81 | 46.1423 | 96.75365
1.1734 | 3.825 | 45.9052 | 96.0396 | 1.1734 | 3.7767 | 46.2038 | 96.78763 | 1.1734 | 3.815 | 46.0624 | 96.54967 | 1.1734 | 3.845 | 46.0896 | 96.68004 | 1.1734 | 3.8317 | 46.1444 | 96.68669 | 1.1731 | 3.8116 | 46.138 | 96.74463
1.1751 | 3.8267 | 45.8999 | 96.02851 | 1.175 | 3.7783 | 46.1994 | 96.77841 | 1.175 | 3.8166 | 46.058 | 96.54045 | 1.1751 | 3.8467 | 46.0851 | 96.6706 | 1.175 | 3.8333 | 46.14 | 96.67747 | 1.1748 | 3.8133 | 46.1336 | 96.73541
1.1767 | 3.8283 | 45.8948 | 96.01784 | 1.1767 | 3.78 | 46.195 | 96.76919 | 1.1767 | 3.8183 | 46.0535 | 96.53102 | 1.1767 | 3.8483 | 46.0807 | 96.66137 | 1.1767 | 3.835 | 46.1356 | 96.66825 | 1.1765 | 3.815 | 46.1293 | 96.72639
1.1784 | 3.83 | 45.8895 | 96.00675 | 1.1784 | 3.7817 | 46.1906 | 96.75998 | 1.1784 | 3.82 | 46.0491 | 96.52179 | 1.1784 | 3.85 | 46.0763 | 96.65214 | 1.1784 | 3.8367 | 46.1313 | 96.65924 | 1.1781 | 3.8166 | 46.1249 | 96.71717
1.1801 | 3.8317 | 45.8843 | 95.99587 | 1.18 | 3.7833 | 46.1862 | 96.75076 | 1.18 | 3.8216 | 46.0446 | 96.51236 | 1.1801 | 3.8517 | 46.0718 | 96.6427 | 1.18 | 3.8383 | 46.1269 | 96.65002 | 1.1798 | 3.8183 | 46.1206 | 96.70815
1.1817 | 3.8333 | 45.8791 | 95.985 | 1.1817 | 3.785 | 46.1817 | 96.74133 | 1.1817 | 3.8233 | 46.0401 | 96.50293 | 1.1817 | 3.8533 | 46.0674 | 96.63347 | 1.1817 | 3.84 | 46.1224 | 96.64059 | 1.1815 | 3.82 | 46.1162 | 96.69892
1.1834 | 3.835 | 45.8738 | 95.97391 | 1.1834 | 3.7867 | 46.1772 | 96.73191 | 1.1834 | 3.825 | 46.0356 | 96.4935 | 1.1834 | 3.855 | 46.0629 | 96.62404 | 1.1834 | 3.8417 | 46.118 | 96.63137 | 1.1831 | 3.8216 | 46.1119 | 96.68991
1.185 | 3.8366 | 45.8685 | 95.96282 | 1.185 | 3.7883 | 46.1728 | 96.72269 | 1.185 | 3.8266 | 46.0311 | 96.48406 | 1.1851 | 3.8567 | 46.0584 | 96.6146 | 1.185 | 3.8433 | 46.1136 | 96.62216 | 1.1848 | 3.8233 | 46.1074 | 96.68047
1.1867 | 3.8383 | 45.8633 | 95.95194 | 1.1867 | 3.79 | 46.1683 | 96.71326 | 1.1867 | 3.8283 | 46.0266 | 96.47463 | 1.1867 | 3.8583 | 46.054 | 96.60537 | 1.1867 | 3.845 | 46.1091 | 96.61273 | 1.1865 | 3.825 | 46.103 | 96.67124
1.1884 | 3.84 | 45.858 | 95.94085 | 1.1883 | 3.7916 | 46.1638 | 96.70384 | 1.1884 | 3.83 | 46.0221 | 96.4652 | 1.1884 | 3.86 | 46.0494 | 96.59572 | 1.1884 | 3.8467 | 46.1047 | 96.60351 | 1.1881 | 3.8266 | 46.0986 | 96.66202
1.19 | 3.8416 | 45.8527 | 95.92976 | 1.19 | 3.7933 | 46.1593 | 96.69441 | 1.19 | 3.8316 | 46.0176 | 96.45577 | 1.1901 | 3.8617 | 46.0449 | 96.58628 | 1.1901 | 3.8484 | 46.1002 | 96.59408 | 1.1898 | 3.8283 | 46.0942 | 96.65279
1.1917 | 3.8433 | 45.8473 | 95.91847 | 1.1917 | 3.795 | 46.1548 | 96.68498 | 1.1917 | 3.8333 | 46.0131 | 96.44634 | 1.1917 | 3.8633 | 46.0404 | 96.57684 | 1.1917 | 3.85 | 46.0957 | 96.58465 | 1.1914 | 3.8299 | 46.0898 | 96.64357
1.1934 | 3.845 | 45.842 | 95.90738 | 1.1933 | 3.7966 | 46.1503 | 96.67556 | 1.1934 | 3.835 | 46.0085 | 96.43669 | 1.1934 | 3.865 | 46.0358 | 96.56719 | 1.1934 | 3.8517 | 46.0913 | 96.57543 | 1.1931 | 3.8316 | 46.0853 | 96.63413
1.195 | 3.8466 | 45.8367 | 95.89629 | 1.195 | 3.7983 | 46.1457 | 96.66592 | 1.195 | 3.8366 | 46.0039 | 96.42705 | 1.1951 | 3.8667 | 46.0313 | 96.55775 | 1.1951 | 3.8534 | 46.0867 | 96.56579 | 1.1948 | 3.8333 | 46.0809 | 96.6249
1.1967 | 3.8483 | 45.8313 | 95.88499 | 1.1967 | 3.8 | 46.1412 | 96.65649 | 1.1967 | 3.8383 | 45.9994 | 96.41762 | 1.1967 | 3.8683 | 46.0269 | 96.54852 | 1.1967 | 3.855 | 46.0822 | 96.55636 | 1.1964 | 3.8349 | 46.0765 | 96.61568
1.1984 | 3.85 | 45.8261 | 95.87411 | 1.1983 | 3.8016 | 46.1367 | 96.64707 | 1.1984 | 3.84 | 45.9948 | 96.40798 | 1.1984 | 3.87 | 46.0222 | 96.53866 | 1.1984 | 3.8567 | 46.0778 | 96.54714 | 1.1981 | 3.8366 | 46.072 | 96.60624
1.2 | 3.8516 | 45.8207 | 95.86281 | 1.2 | 3.8033 | 46.1321 | 96.63743 | 1.2 | 3.8416 | 45.9902 | 96.39834 | 1.2 | 3.8716 | 46.0177 | 96.52922 | 1.2001 | 3.8584 | 46.0732 | 96.5375 | 1.1998 | 3.8383 | 46.0676 | 96.59702
1.2017 | 3.8533 | 45.8153 | 95.85152 | 1.2017 | 3.805 | 46.1276 | 96.628 | 1.2017 | 3.8433 | 45.9857 | 96.3889 | 1.2017 | 3.8733 | 46.0131 | 96.51957 | 1.2017 | 3.86 | 46.0687 | 96.52808 | 1.2015 | 3.84 | 46.0631 | 96.58758
1.2034 | 3.855 | 45.8099 | 95.84022 | 1.2034 | 3.8067 | 46.123 | 96.61837 | 1.2034 | 3.845 | 45.981 | 96.37905 | 1.2034 | 3.875 | 46.0085 | 96.50992 | 1.2034 | 3.8617 | 46.0642 | 96.51865 | 1.2031 | 3.8416 | 46.0586 | 96.57814
1.2051 | 3.8567 | 45.8045 | 95.82892 | 1.205 | 3.8083 | 46.1184 | 96.60873 | 1.205 | 3.8466 | 45.9764 | 96.36941 | 1.205 | 3.8766 | 46.0039 | 96.50027 | 1.205 | 3.8633 | 46.0596 | 96.50901 | 1.2048 | 3.8433 | 46.0541 | 96.56871
1.2067 | 3.8583 | 45.7992 | 95.81783 | 1.2067 | 3.81 | 46.1138 | 96.5991 | 1.2067 | 3.8483 | 45.9718 | 96.35977 | 1.2067 | 3.8783 | 45.9993 | 96.49062 | 1.2067 | 3.865 | 46.055 | 96.49937 | 1.2065 | 3.845 | 46.0495 | 96.55906
1.2084 | 3.86 | 45.7937 | 95.80633 | 1.2084 | 3.8117 | 46.1092 | 96.58946 | 1.2084 | 3.85 | 45.9671 | 96.34992 | 1.2084 | 3.88 | 45.9946 | 96.48077 | 1.2084 | 3.8667 | 46.0504 | 96.48973 | 1.2081 | 3.8466 | 46.045 | 96.54963
1.2101 | 3.8617 | 45.7882 | 95.79482 | 1.21 | 3.8133 | 46.1046 | 96.57982 | 1.21 | 3.8516 | 45.9626 | 96.34048 | 1.21 | 3.8816 | 45.99 | 96.47112 | 1.21 | 3.8683 | 46.0459 | 96.4803 | 1.2098 | 3.8483 | 46.0405 | 96.54019
1.2117 | 3.8633 | 45.7828 | 95.78352 | 1.2117 | 3.815 | 46.1 | 96.57019 | 1.2117 | 3.8533 | 45.9579 | 96.33063 | 1.2117 | 3.8833 | 45.9853 | 96.46126 | 1.2117 | 3.87 | 46.0414 | 96.47087 | 1.2115 | 3.85 | 46.036 | 96.53076
1.2134 | 3.865 | 45.7774 | 95.77223 | 1.2134 | 3.8167 | 46.0953 | 96.56034 | 1.2134 | 3.855 | 45.9532 | 96.32078 | 1.2134 | 3.885 | 45.9807 | 96.45161 | 1.2134 | 3.8717 | 46.0367 | 96.46103 | 1.2131 | 3.8516 | 46.0315 | 96.52132
1.2151 | 3.8667 | 45.7718 | 95.76051 | 1.215 | 3.8183 | 46.0907 | 96.55071 | 1.215 | 3.8566 | 45.9486 | 96.31114 | 1.215 | 3.8866 | 45.9761 | 96.44196 | 1.215 | 3.8733 | 46.0321 | 96.45139 | 1.2148 | 3.8533 | 46.0269 | 96.51167
1.2167 | 3.8683 | 45.7664 | 95.74921 | 1.2167 | 3.82 | 46.086 | 96.54086 | 1.2167 | 3.8583 | 45.9439 | 96.30129 | 1.2167 | 3.8883 | 45.9713 | 96.43189 | 1.2167 | 3.875 | 46.0275 | 96.44175 | 1.2165 | 3.855 | 46.0224 | 96.50224
1.2184 | 3.87 | 45.7609 | 95.73771 | 1.2184 | 3.8217 | 46.0814 | 96.53122 | 1.2184 | 3.86 | 45.9392 | 96.29144 | 1.2184 | 3.89 | 45.9667 | 96.42224 | 1.2184 | 3.8767 | 46.0228 | 96.4319 | 1.2181 | 3.8566 | 46.0178 | 96.49259
1.2201 | 3.8717 | 45.7554 | 95.7262 | 1.22 | 3.8233 | 46.0768 | 96.52159 | 1.22 | 3.8616 | 45.9345 | 96.28159 | 1.2201 | 3.8917 | 45.962 | 96.41238 | 1.22 | 3.8783 | 46.0182 | 96.42226 | 1.2198 | 3.8583 | 46.0132 | 96.48295
1.2217 | 3.8733 | 45.7498 | 95.71448 | 1.2217 | 3.825 | 46.0721 | 96.51174 | 1.2217 | 3.8633 | 45.9298 | 96.27173 | 1.2217 | 3.8933 | 45.9573 | 96.40252 | 1.2217 | 3.88 | 46.0136 | 96.41262 | 1.2215 | 3.86 | 46.0086 | 96.4733
1.2234 | 3.875 | 45.7443 | 95.70298 | 1.2234 | 3.8267 | 46.0674 | 96.5019 | 1.2234 | 3.865 | 45.9252 | 96.26209 | 1.2234 | 3.895 | 45.9526 | 96.39266 | 1.2234 | 3.8817 | 46.009 | 96.40299 | 1.2231 | 3.8616 | 46.004 | 96.46366
1.2251 | 3.8767 | 45.7388 | 95.69147 | 1.225 | 3.8283 | 46.0627 | 96.49205 | 1.225 | 3.8666 | 45.9204 | 96.25203 | 1.2251 | 3.8967 | 45.9478 | 96.3826 | 1.225 | 3.8833 | 46.0043 | 96.39314 | 1.2248 | 3.8633 | 45.9994 | 96.45401
1.2267 | 3.8783 | 45.7333 | 95.67996 | 1.2267 | 3.83 | 46.0579 | 96.482 | 1.2267 | 3.8683 | 45.9157 | 96.24218 | 1.2267 | 3.8983 | 45.9431 | 96.37274 | 1.2267 | 3.885 | 45.9996 | 96.38329 | 1.2265 | 3.865 | 45.9948 | 96.44437
1.2284 | 3.88 | 45.7277 | 95.66825 | 1.2283 | 3.8316 | 46.0532 | 96.47215 | 1.2284 | 3.87 | 45.911 | 96.23233 | 1.2284 | 3.9 | 45.9383 | 96.36267 | 1.2284 | 3.8867 | 45.9949 | 96.37344 | 1.2281 | 3.8666 | 45.9902 | 96.43472
1.23 | 3.8816 | 45.7221 | 95.65653 | 1.23 | 3.8333 | 46.0484 | 96.4621 | 1.23 | 3.8716 | 45.9062 | 96.22227 | 1.2301 | 3.9017 | 45.9335 | 96.3526 | 1.23 | 3.8883 | 45.9902 | 96.36359 | 1.2298 | 3.8683 | 45.9855 | 96.42486
1.2317 | 3.8833 | 45.7167 | 95.64523 | 1.2317 | 3.835 | 46.0438 | 96.45246 | 1.2317 | 3.8733 | 45.9015 | 96.21241 | 1.2317 | 3.9033 | 45.9288 | 96.34274 | 1.2317 | 3.89 | 45.9855 | 96.35375 | 1.2314 | 3.8699 | 45.9809 | 96.41522
1.2334 | 3.885 | 45.711 | 95.63331 | 1.2333 | 3.8366 | 46.0391 | 96.44261 | 1.2334 | 3.875 | 45.8968 | 96.20256 | 1.2334 | 3.905 | 45.924 | 96.33267 | 1.2334 | 3.8917 | 45.9809 | 96.34411 | 1.2331 | 3.8716 | 45.9762 | 96.40536
1.235 | 3.8866 | 45.7054 | 95.62159 | 1.235 | 3.8383 | 46.0342 | 96.43235 | 1.235 | 3.8766 | 45.8919 | 96.19229 | 1.2351 | 3.9067 | 45.9192 | 96.3226 | 1.2351 | 3.8934 | 45.9761 | 96.33405 | 1.2348 | 3.8733 | 45.9716 | 96.39572
1.2367 | 3.8883 | 45.6997 | 95.60967 | 1.2367 | 3.84 | 46.0295 | 96.4225 | 1.2367 | 3.8783 | 45.8872 | 96.18244 | 1.2367 | 3.9083 | 45.9144 | 96.31253 | 1.2367 | 3.895 | 45.9714 | 96.3242 | 1.2364 | 3.8749 | 45.967 | 96.38607
1.2384 | 3.89 | 45.6941 | 95.59795 | 1.2383 | 3.8416 | 46.0247 | 96.41245 | 1.2384 | 3.88 | 45.8823 | 96.17217 | 1.2384 | 3.91 | 45.9095 | 96.30226 | 1.2384 | 3.8967 | 45.9666 | 96.31415 | 1.2381 | 3.8766 | 45.9623 | 96.37622
1.24 | 3.8916 | 45.6885 | 95.58624 | 1.24 | 3.8433 | 46.0199 | 96.40239 | 1.24 | 3.8816 | 45.8777 | 96.16253 | 1.2401 | 3.9117 | 45.9047 | 96.29219 | 1.2401 | 3.8984 | 45.9618 | 96.30409 | 1.2398 | 3.8783 | 45.9576 | 96.36636
1.2417 | 3.8933 | 45.6828 | 95.57431 | 1.2417 | 3.845 | 46.0152 | 96.39255 | 1.2417 | 3.8833 | 45.8728 | 96.15226 | 1.2417 | 3.9133 | 45.9 | 96.28233 | 1.2417 | 3.9 | 45.9571 | 96.29424 | 1.2415 | 3.88 | 45.9528 | 96.3563
1.2434 | 3.895 | 45.6772 | 95.56259 | 1.2434 | 3.8467 | 46.0103 | 96.38228 | 1.2434 | 3.885 | 45.868 | 96.1422 | 1.2434 | 3.915 | 45.8951 | 96.27205 | 1.2434 | 3.9017 | 45.9523 | 96.28418 | 1.2431 | 3.8816 | 45.9482 | 96.34665
1.245 | 3.8966 | 45.6716 | 95.55088 | 1.245 | 3.8483 | 46.0055 | 96.37223 | 1.245 | 3.8866 | 45.8632 | 96.13214 | 1.245 | 3.9166 | 45.8903 | 96.26198 | 1.2451 | 3.9034 | 45.9475 | 96.27412 | 1.2448 | 3.8833 | 45.9435 | 96.3368
1.2467 | 3.8983 | 45.6659 | 95.53895 | 1.2467 | 3.85 | 46.0007 | 96.36217 | 1.2467 | 3.8883 | 45.8584 | 96.12207 | 1.2467 | 3.9183 | 45.8854 | 96.2517 | 1.2467 | 3.905 | 45.9428 | 96.26428 | 1.2465 | 3.885 | 45.9387 | 96.32673
1.2484 | 3.9 | 45.6602 | 95.52703 | 1.2484 | 3.8517 | 45.9958 | 96.35191 | 1.2484 | 3.89 | 45.8535 | 96.1118 | 1.2484 | 3.92 | 45.8805 | 96.24142 | 1.2484 | 3.9067 | 45.938 | 96.25422 | 1.2481 | 3.8866 | 45.934 | 96.31688
1.25 | 3.9016 | 45.6546 | 95.51531 | 1.25 | 3.8533 | 45.991 | 96.34185 | 1.25 | 3.8916 | 45.8487 | 96.10174 | 1.25 | 3.9216 | 45.8756 | 96.23114 | 1.2501 | 3.9084 | 45.9332 | 96.24416 | 1.2498 | 3.8883 | 45.9292 | 96.30681
1.2517 | 3.9033 | 45.6488 | 95.50318 | 1.2517 | 3.855 | 45.9862 | 96.3318 | 1.2517 | 3.8933 | 45.8437 | 96.09126 | 1.2517 | 3.9233 | 45.8707 | 96.22087 | 1.2517 | 3.91 | 45.9284 | 96.2341 | 1.2515 | 3.89 | 45.9246 | 96.29717
1.2534 | 3.905 | 45.6431 | 95.49125 | 1.2534 | 3.8567 | 45.9813 | 96.32153 | 1.2534 | 3.895 | 45.839 | 96.08141 | 1.2534 | 3.925 | 45.8658 | 96.21059 | 1.2534 | 3.9117 | 45.9236 | 96.22405 | 1.2531 | 3.8916 | 45.9197 | 96.28689
1.2551 | 3.9067 | 45.6374 | 95.47933 | 1.255 | 3.8583 | 45.9765 | 96.31148 | 1.255 | 3.8966 | 45.8341 | 96.07114 | 1.255 | 3.9266 | 45.8609 | 96.20031 | 1.255 | 3.9133 | 45.9187 | 96.21378 | 1.2548 | 3.8933 | 45.9149 | 96.27683
1.2567 | 3.9083 | 45.6317 | 95.4674 | 1.2567 | 3.86 | 45.9715 | 96.30101 | 1.2567 | 3.8983 | 45.8292 | 96.06087 | 1.2567 | 3.9283 | 45.8559 | 96.18982 | 1.2567 | 3.915 | 45.9139 | 96.20372 | 1.2565 | 3.895 | 45.9102 | 96.26697
1.2584 | 3.91 | 45.626 | 95.45548 | 1.2584 | 3.8617 | 45.9667 | 96.29095 | 1.2584 | 3.9 | 45.8243 | 96.0506 | 1.2584 | 3.93 | 45.851 | 96.17954 | 1.2584 | 3.9167 | 45.909 | 96.19346 | 1.2581 | 3.8966 | 45.9055 | 96.25712
1.2601 | 3.9117 | 45.6202 | 95.44334 | 1.26 | 3.8633 | 45.9618 | 96.28069 | 1.26 | 3.9016 | 45.8194 | 96.04033 | 1.26 | 3.9316 | 45.8461 | 96.16926 | 1.26 | 3.9183 | 45.9042 | 96.1834 | 1.2598 | 3.8983 | 45.9006 | 96.24684
1.2617 | 3.9133 | 45.6144 | 95.43121 | 1.2617 | 3.865 | 45.9568 | 96.27021 | 1.2617 | 3.9033 | 45.8145 | 96.03006 | 1.2617 | 3.9333 | 45.8411 | 96.15878 | 1.2617 | 3.92 | 45.8993 | 96.17313 | 1.2615 | 3.9 | 45.8958 | 96.23678
1.2634 | 3.915 | 45.6087 | 95.41928 | 1.2634 | 3.8667 | 45.952 | 96.26016 | 1.2634 | 3.905 | 45.8096 | 96.01979 | 1.2634 | 3.935 | 45.8362 | 96.1485 | 1.2634 | 3.9217 | 45.8944 | 96.16286 | 1.2631 | 3.9016 | 45.891 | 96.22671
1.2651 | 3.9167 | 45.603 | 95.40736 | 1.265 | 3.8683 | 45.9471 | 96.24989 | 1.265 | 3.9066 | 45.8046 | 96.00931 | 1.2651 | 3.9367 | 45.8311 | 96.1378 | 1.265 | 3.9233 | 45.8895 | 96.1526 | 1.2648 | 3.9033 | 45.8862 | 96.21665
1.2667 | 3.9183 | 45.5971 | 95.39501 | 1.2667 | 3.87 | 45.9421 | 96.23942 | 1.2667 | 3.9083 | 45.7997 | 95.99904 | 1.2667 | 3.9383 | 45.8262 | 96.12752 | 1.2667 | 3.925 | 45.8846 | 96.14233 | 1.2664 | 3.9049 | 45.8814 | 96.20658
1.2684 | 3.92 | 45.5913 | 95.38288 | 1.2683 | 3.8716 | 45.9372 | 96.22915 | 1.2684 | 3.91 | 45.7948 | 95.98877 | 1.2684 | 3.94 | 45.8212 | 96.11703 | 1.2684 | 3.9267 | 45.8797 | 96.13206 | 1.2681 | 3.9066 | 45.8765 | 96.19631
1.2701 | 3.9217 | 45.5855 | 95.37075 | 1.27 | 3.8733 | 45.9321 | 96.21847 | 1.27 | 3.9116 | 45.7898 | 95.97828 | 1.2701 | 3.9417 | 45.8161 | 96.10633 | 1.27 | 3.9283 | 45.8748 | 96.1218 | 1.2698 | 3.9083 | 45.8717 | 96.18624
1.2717 | 3.9233 | 45.5797 | 95.35861 | 1.2717 | 3.875 | 45.9272 | 96.20821 | 1.2717 | 3.9133 | 45.7848 | 95.9678 | 1.2717 | 3.9433 | 45.8111 | 96.09585 | 1.2717 | 3.93 | 45.8698 | 96.11132 | 1.2714 | 3.9099 | 45.8668 | 96.17597
1.2734 | 3.925 | 45.5738 | 95.34627 | 1.2733 | 3.8766 | 45.9222 | 96.19773 | 1.2734 | 3.915 | 45.7799 | 95.95753 | 1.2734 | 3.945 | 45.8061 | 96.08536 | 1.2734 | 3.9317 | 45.8649 | 96.10105 | 1.2731 | 3.9116 | 45.8619 | 96.16569
1.275 | 3.9266 | 45.568 | 95.33413 | 1.275 | 3.8783 | 45.9172 | 96.18726 | 1.275 | 3.9166 | 45.7748 | 95.94684 | 1.2751 | 3.9467 | 45.8011 | 96.07487 | 1.275 | 3.9333 | 45.86 | 96.09079 | 1.2748 | 3.9133 | 45.857 | 96.15542
1.2767 | 3.9283 | 45.5622 | 95.322 | 1.2767 | 3.88 | 45.9123 | 96.17699 | 1.2767 | 3.9183 | 45.7699 | 95.93657 | 1.2767 | 3.9483 | 45.796 | 96.06417 | 1.2767 | 3.935 | 45.855 | 96.08031 | 1.2765 | 3.915 | 45.8521 | 96.14514
1.2784 | 3.93 | 45.5564 | 95.30987 | 1.2783 | 3.8816 | 45.9073 | 96.16652 | 1.2784 | 3.92 | 45.7649 | 95.92609 | 1.2784 | 3.95 | 45.791 | 96.05368 | 1.2784 | 3.9367 | 45.85 | 96.06983 | 1.2781 | 3.9166 | 45.8473 | 96.13508
1.28 | 3.9316 | 45.5506 | 95.29773 | 1.28 | 3.8833 | 45.9022 | 96.15584 | 1.28 | 3.9216 | 45.7599 | 95.91561 | 1.2801 | 3.9517 | 45.7858 | 96.04278 | 1.28 | 3.9383 | 45.8452 | 96.05977 | 1.2798 | 3.9183 | 45.8424 | 96.1248
1.2817 | 3.9333 | 45.5447 | 95.28539 | 1.2817 | 3.885 | 45.8972 | 96.14536 | 1.2817 | 3.9233 | 45.7549 | 95.90513 | 1.2817 | 3.9533 | 45.7808 | 96.03229 | 1.2817 | 3.94 | 45.8401 | 96.04909 | 1.2815 | 3.92 | 45.8374 | 96.11432
1.2834 | 3.935 | 45.5387 | 95.27283 | 1.2834 | 3.8867 | 45.8921 | 96.13468 | 1.2834 | 3.925 | 45.7499 | 95.89465 | 1.2834 | 3.955 | 45.7756 | 96.02138 | 1.2834 | 3.9417 | 45.8351 | 96.03861 | 1.2831 | 3.9216 | 45.8325 | 96.10405
1.285 | 3.9366 | 45.5329 | 95.2607 | 1.285 | 3.8883 | 45.8871 | 96.1242 | 1.285 | 3.9266 | 45.7448 | 95.88396 | 1.2851 | 3.9567 | 45.7705 | 96.01068 | 1.285 | 3.9433 | 45.8301 | 96.02814 | 1.2848 | 3.9233 | 45.8276 | 96.09377
1.2867 | 3.9383 | 45.527 | 95.24836 | 1.2867 | 3.89 | 45.8821 | 96.11373 | 1.2867 | 3.9283 | 45.7398 | 95.87348 | 1.2867 | 3.9583 | 45.7654 | 95.99998 | 1.2867 | 3.945 | 45.8251 | 96.01766 | 1.2865 | 3.925 | 45.8226 | 96.08329
1.2884 | 3.94 | 45.5211 | 95.23601 | 1.2884 | 3.8917 | 45.877 | 96.10305 | 1.2884 | 3.93 | 45.7347 | 95.86279 | 1.2884 | 3.96 | 45.7603 | 95.98929 | 1.2884 | 3.9467 | 45.8201 | 96.00718 | 1.2881 | 3.9266 | 45.8178 | 96.07322
1.29 | 3.9416 | 45.5151 | 95.22346 | 1.29 | 3.8933 | 45.8719 | 96.09236 | 1.29 | 3.9316 | 45.7297 | 95.85231 | 1.2901 | 3.9617 | 45.7552 | 95.97859 | 1.2901 | 3.9484 | 45.8151 | 95.99671 | 1.2898 | 3.9283 | 45.8127 | 96.06253
1.2917 | 3.9433 | 45.5092 | 95.21112 | 1.2917 | 3.895 | 45.8669 | 96.08189 | 1.2917 | 3.9333 | 45.7247 | 95.84183 | 1.2917 | 3.9633 | 45.7501 | 95.96789 | 1.2917 | 3.95 | 45.81 | 95.98602 | 1.2915 | 3.93 | 45.8078 | 96.05225
1.2934 | 3.945 | 45.5033 | 95.19877 | 1.2934 | 3.8967 | 45.8617 | 96.071 | 1.2934 | 3.935 | 45.7195 | 95.83093 | 1.2934 | 3.965 | 45.7449 | 95.95698 | 1.2934 | 3.9517 | 45.805 | 95.97554 | 1.2931 | 3.9316 | 45.8028 | 96.04177
1.295 | 3.9466 | 45.4973 | 95.18622 | 1.295 | 3.8983 | 45.8566 | 96.06031 | 1.295 | 3.9366 | 45.7145 | 95.82045 | 1.2951 | 3.9667 | 45.7397 | 95.94607 | 1.2951 | 3.9534 | 45.7999 | 95.96486 | 1.2948 | 3.9333 | 45.7978 | 96.03129
1.2967 | 3.9483 | 45.4913 | 95.17367 | 1.2967 | 3.9 | 45.8515 | 96.04963 | 1.2967 | 3.9383 | 45.7094 | 95.80976 | 1.2967 | 3.9683 | 45.7346 | 95.93538 | 1.2967 | 3.955 | 45.7948 | 95.95417 | 1.2965 | 3.935 | 45.7929 | 96.02101
1.2984 | 3.95 | 45.4854 | 95.16132 | 1.2984 | 3.9017 | 45.8464 | 96.03895 | 1.2984 | 3.94 | 45.7042 | 95.79886 | 1.2984 | 3.97 | 45.7294 | 95.92447 | 1.2984 | 3.9567 | 45.7898 | 95.94369 | 1.2981 | 3.9366 | 45.7879 | 96.01053
1.3001 | 3.9517 | 45.4794 | 95.14877 | 1.3 | 3.9033 | 45.8413 | 96.02826 | 1.3 | 3.9416 | 45.6993 | 95.78859 | 1.3 | 3.9716 | 45.7241 | 95.91335 | 1.3 | 3.9583 | 45.7847 | 95.93301 | 1.2998 | 3.9383 | 45.7829 | 96.00004
1.3017 | 3.9533 | 45.4734 | 95.13622 | 1.3017 | 3.905 | 45.8361 | 96.01737 | 1.3017 | 3.9433 | 45.6941 | 95.77769 | 1.3017 | 3.9733 | 45.719 | 95.90265 | 1.3017 | 3.96 | 45.7796 | 95.92232 | 1.3015 | 3.94 | 45.7779 | 95.98956
1.3034 | 3.955 | 45.4675 | 95.12387 | 1.3034 | 3.9067 | 45.8309 | 96.00648 | 1.3034 | 3.945 | 45.689 | 95.767 | 1.3034 | 3.975 | 45.7137 | 95.89153 | 1.3034 | 3.9617 | 45.7745 | 95.91164 | 1.3031 | 3.9416 | 45.7728 | 95.97886
1.3051 | 3.9567 | 45.4614 | 95.11111 | 1.305 | 3.9083 | 45.8258 | 95.99579 | 1.305 | 3.9466 | 45.6839 | 95.75631 | 1.305 | 3.9766 | 45.7085 | 95.88063 | 1.305 | 3.9633 | 45.7694 | 95.90095 | 1.3048 | 3.9433 | 45.7678 | 95.96838
1.3067 | 3.9583 | 45.4554 | 95.09856 | 1.3067 | 3.91 | 45.8206 | 95.9849 | 1.3067 | 3.9483 | 45.6787 | 95.74541 | 1.3067 | 3.9783 | 45.7033 | 95.86972 | 1.3067 | 3.965 | 45.7643 | 95.89026 | 1.3064 | 3.9449 | 45.7628 | 95.9579
1.3084 | 3.96 | 45.4494 | 95.08601 | 1.3083 | 3.9116 | 45.8155 | 95.97422 | 1.3084 | 3.95 | 45.6736 | 95.73472 | 1.3084 | 3.98 | 45.698 | 95.8586 | 1.3084 | 3.9667 | 45.7591 | 95.87937 | 1.3081 | 3.9466 | 45.7577 | 95.9472
1.3101 | 3.9617 | 45.4433 | 95.07325 | 1.31 | 3.9133 | 45.8102 | 95.96311 | 1.31 | 3.9516 | 45.6685 | 95.72403 | 1.31 | 3.9816 | 45.6928 | 95.84769 | 1.31 | 3.9683 | 45.7539 | 95.86847 | 1.3098 | 3.9483 | 45.7527 | 95.93672
1.3117 | 3.9633 | 45.4373 | 95.06069 | 1.3117 | 3.915 | 45.805 | 95.95222 | 1.3117 | 3.9533 | 45.6633 | 95.71313 | 1.3117 | 3.9833 | 45.6875 | 95.83658 | 1.3117 | 3.97 | 45.7489 | 95.858 | 1.3114 | 3.9499 | 45.7477 | 95.92623
1.3134 | 3.965 | 45.4313 | 95.04814 | 1.3133 | 3.9166 | 45.7998 | 95.94133 | 1.3134 | 3.955 | 45.6582 | 95.70244 | 1.3134 | 3.985 | 45.6823 | 95.82567 | 1.3134 | 3.9717 | 45.7437 | 95.8471 | 1.3131 | 3.9516 | 45.7425 | 95.91533
1.3151 | 3.9667 | 45.4252 | 95.03538 | 1.315 | 3.9183 | 45.7945 | 95.93023 | 1.315 | 3.9566 | 45.653 | 95.69154 | 1.315 | 3.9866 | 45.677 | 95.81455 | 1.315 | 3.9733 | 45.7385 | 95.83621 | 1.3148 | 3.9533 | 45.7375 | 95.90484
1.3167 | 3.9683 | 45.4191 | 95.02262 | 1.3167 | 3.92 | 45.7894 | 95.91954 | 1.3167 | 3.9583 | 45.6477 | 95.68043 | 1.3167 | 3.9883 | 45.6716 | 95.80322 | 1.3167 | 3.975 | 45.7334 | 95.82552 | 1.3164 | 3.9549 | 45.7324 | 95.89415
1.3184 | 3.97 | 45.413 | 95.00985 | 1.3183 | 3.9216 | 45.7842 | 95.90865 | 1.3184 | 3.96 | 45.6426 | 95.66974 | 1.3184 | 3.99 | 45.6663 | 95.79211 | 1.3184 | 3.9767 | 45.7281 | 95.81441 | 1.3181 | 3.9566 | 45.7273 | 95.88346
1.32 | 3.9716 | 45.4069 | 94.99709 | 1.32 | 3.9233 | 45.7788 | 95.89734 | 1.32 | 3.9616 | 45.6374 | 95.65884 | 1.3201 | 3.9917 | 45.6609 | 95.78078 | 1.32 | 3.9783 | 45.7229 | 95.80352 | 1.3198 | 3.9583 | 45.7222 | 95.87276
1.3217 | 3.9733 | 45.4008 | 94.98433 | 1.3217 | 3.925 | 45.7736 | 95.88645 | 1.3217 | 3.9633 | 45.6322 | 95.64795 | 1.3217 | 3.9933 | 45.6557 | 95.76987 | 1.3217 | 3.98 | 45.7176 | 95.79241 | 1.3215 | 3.96 | 45.7171 | 95.86207
1.3234 | 3.975 | 45.3948 | 94.97178 | 1.3234 | 3.9267 | 45.7682 | 95.87513 | 1.3234 | 3.965 | 45.627 | 95.63705 | 1.3234 | 3.995 | 45.6504 | 95.75875 | 1.3234 | 3.9817 | 45.7125 | 95.78173 | 1.3231 | 3.9616 | 45.712 | 95.85138
1.325 | 3.9766 | 45.3887 | 94.95902 | 1.325 | 3.9283 | 45.763 | 95.86424 | 1.325 | 3.9666 | 45.6217 | 95.62594 | 1.3251 | 3.9967 | 45.645 | 95.74743 | 1.325 | 3.9833 | 45.7073 | 95.77083 | 1.3248 | 3.9633 | 45.7069 | 95.84068
1.3267 | 3.9783 | 45.3826 | 94.94625 | 1.3267 | 3.93 | 45.7577 | 95.85314 | 1.3267 | 3.9683 | 45.6165 | 95.61504 | 1.3267 | 3.9983 | 45.6396 | 95.7361 | 1.3267 | 3.985 | 45.702 | 95.75973 | 1.3265 | 3.965 | 45.7017 | 95.82978
1.3284 | 3.98 | 45.3764 | 94.93328 | 1.3284 | 3.9317 | 45.7523 | 95.84183 | 1.3284 | 3.97 | 45.6113 | 95.60414 | 1.3284 | 4 | 45.6343 | 95.72498 | 1.3284 | 3.9867 | 45.6968 | 95.74883 | 1.3281 | 3.9666 | 45.6965 | 95.81887
1.33 | 3.9816 | 45.3702 | 94.92031 | 1.33 | 3.9333 | 45.7471 | 95.83093 | 1.33 | 3.9716 | 45.6059 | 95.59282 | 1.3301 | 4.0017 | 45.6289 | 95.71365 | 1.33 | 3.9883 | 45.6916 | 95.73794 | 1.3298 | 3.9683 | 45.6914 | 95.80818
1.3317 | 3.9833 | 45.3641 | 94.90755 | 1.3317 | 3.935 | 45.7418 | 95.81983 | 1.3317 | 3.9733 | 45.6008 | 95.58213 | 1.3317 | 4.0033 | 45.6235 | 95.70233 | 1.3317 | 3.99 | 45.6862 | 95.72662 | 1.3315 | 3.97 | 45.6862 | 95.79728
1.3334 | 3.985 | 45.358 | 94.89479 | 1.3334 | 3.9367 | 45.7364 | 95.80852 | 1.3334 | 3.975 | 45.5953 | 95.5706 | 1.3334 | 4.005 | 45.6182 | 95.69121 | 1.3334 | 3.9917 | 45.681 | 95.71573 | 1.3331 | 3.9716 | 45.681 | 95.78637
1.335 | 3.9866 | 45.3518 | 94.88182 | 1.335 | 3.9383 | 45.7311 | 95.79742 | 1.335 | 3.9766 | 45.5902 | 95.55991 | 1.3351 | 4.0067 | 45.6127 | 95.67967 | 1.3351 | 3.9934 | 45.6757 | 95.70462 | 1.3348 | 3.9733 | 45.6759 | 95.77568
1.3367 | 3.9883 | 45.3456 | 94.86884 | 1.3367 | 3.94 | 45.7258 | 95.78631 | 1.3367 | 3.9783 | 45.5849 | 95.5488 | 1.3367 | 4.0083 | 45.6073 | 95.66834 | 1.3367 | 3.995 | 45.6704 | 95.69352 | 1.3365 | 3.975 | 45.6707 | 95.76477
1.3384 | 3.99 | 45.3394 | 94.85587 | 1.3384 | 3.9417 | 45.7204 | 95.775 | 1.3384 | 3.98 | 45.5795 | 95.53748 | 1.3384 | 4.01 | 45.6018 | 95.65681 | 1.3384 | 3.9967 | 45.6651 | 95.68241 | 1.3381 | 3.9766 | 45.6655 | 95.75387
1.34 | 3.9916 | 45.3333 | 94.84311 | 1.34 | 3.9433 | 45.7151 | 95.7639 | 1.34 | 3.9816 | 45.5743 | 95.52658 | 1.3401 | 4.0117 | 45.5963 | 95.64527 | 1.3401 | 3.9984 | 45.6597 | 95.6711 | 1.3398 | 3.9783 | 45.6602 | 95.74276
1.3417 | 3.9933 | 45.327 | 94.82993 | 1.3417 | 3.945 | 45.7096 | 95.75238 | 1.3417 | 3.9833 | 45.569 | 95.51547 | 1.3417 | 4.0133 | 45.5909 | 95.63394 | 1.3417 | 4 | 45.6544 | 95.65999 | 1.3415 | 3.98 | 45.655 | 95.73185
1.3434 | 3.995 | 45.3208 | 94.81696 | 1.3434 | 3.9467 | 45.7043 | 95.74128 | 1.3434 | 3.985 | 45.5637 | 95.50437 | 1.3434 | 4.015 | 45.5854 | 95.62241 | 1.3434 | 4.0017 | 45.6491 | 95.64889 | 1.3431 | 3.9816 | 45.6499 | 95.72116
1.3451 | 3.9967 | 45.3146 | 94.80399 | 1.345 | 3.9483 | 45.6988 | 95.72975 | 1.345 | 3.9866 | 45.5583 | 95.49305 | 1.3451 | 4.0167 | 45.5799 | 95.61087 | 1.3451 | 4.0034 | 45.6437 | 95.63757 | 1.3448 | 3.9833 | 45.6446 | 95.71005
1.3467 | 3.9983 | 45.3084 | 94.79102 | 1.3467 | 3.95 | 45.6934 | 95.71844 | 1.3467 | 3.9883 | 45.5529 | 95.48173 | 1.3467 | 4.0183 | 45.5745 | 95.59954 | 1.3467 | 4.005 | 45.6385 | 95.62667 | 1.3465 | 3.985 | 45.6394 | 95.69914
1.3484 | 4 | 45.3022 | 94.77805 | 1.3483 | 3.9516 | 45.6881 | 95.70734 | 1.3484 | 3.99 | 45.5476 | 95.47062 | 1.3484 | 4.02 | 45.5689 | 95.58779 | 1.3484 | 4.0067 | 45.6331 | 95.61536 | 1.3481 | 3.9866 | 45.6341 | 95.68803
1.3501 | 4.0017 | 45.2958 | 94.76466 | 1.35 | 3.9533 | 45.6826 | 95.69582 | 1.35 | 3.9916 | 45.5422 | 95.4593 | 1.35 | 4.0216 | 45.5635 | 95.57647 | 1.35 | 4.0083 | 45.6277 | 95.60405 | 1.3498 | 3.9883 | 45.6288 | 95.67692
1.3517 | 4.0033 | 45.2896 | 94.75169 | 1.3517 | 3.955 | 45.6772 | 95.68451 | 1.3517 | 3.9933 | 45.5368 | 95.44798 | 1.3517 | 4.0233 | 45.5579 | 95.56472 | 1.3517 | 4.01 | 45.6223 | 95.59273 | 1.3515 | 3.99 | 45.6235 | 95.6658
1.3534 | 4.005 | 45.2833 | 94.7385 | 1.3533 | 3.9566 | 45.6718 | 95.67319 | 1.3534 | 3.995 | 45.5314 | 95.43666223 | 1.3534 | 4.025 | 45.5524 | 95.55318 | 1.3534 | 4.0117 | 45.6169 | 95.58142 | 1.3531 | 3.9916 | 45.6183 | 95.6549
1.3551 | 4.0067 | 45.2771 | 94.72553 | 1.355 | 3.9583 | 45.6663 | 95.66167 | 1.355 | 3.9966 | 45.5261 | 95.42555 | 1.355 | 4.0266 | 45.5468 | 95.54144 | 1.355 | 4.0133 | 45.6115 | 95.5701 | 1.3548 | 3.9933 | 45.613 | 95.64379
1.3567 | 4.0083 | 45.2708 | 94.71235 | 1.3567 | 3.96 | 45.6609 | 95.65036 | 1.3567 | 3.9983 | 45.5206 | 95.41402 | 1.3567 | 4.0283 | 45.5413 | 95.5299 | 1.3567 | 4.015 | 45.6061 | 95.55879 | 1.3565 | 3.995 | 45.6077 | 95.63267
1.3584 | 4.01 | 45.2644 | 94.69896 | 1.3584 | 3.9617 | 45.6553 | 95.63863 | 1.3584 | 4 | 45.5153 | 95.40292 | 1.3584 | 4.03 | 45.5357 | 95.51815 | 1.3584 | 4.0167 | 45.6007 | 95.54747 | 1.3581 | 3.9966 | 45.6024 | 95.62156
1.3601 | 4.0117 | 45.2582 | 94.68599 | 1.36 | 3.9633 | 45.6499 | 95.62732 | 1.36 | 4.0016 | 45.5098 | 95.39139 | 1.36 | 4.0316 | 45.5302 | 95.50661 | 1.36 | 4.0183 | 45.5953 | 95.53616 | 1.3598 | 3.9983 | 45.597 | 95.61024
1.3617 | 4.0133 | 45.2519 | 94.67281 | 1.3617 | 3.965 | 45.6445 | 95.61601 | 1.3617 | 4.0033 | 45.5044 | 95.38007 | 1.3617 | 4.0333 | 45.5245 | 95.49466 | 1.3617 | 4.02 | 45.5899 | 95.52484 | 1.3615 | 4 | 45.5917 | 95.59912
1.3634 | 4.015 | 45.2454 | 94.65921 | 1.3634 | 3.9667 | 45.6389 | 95.60428 | 1.3634 | 4.005 | 45.4991 | 95.36896 | 1.3634 | 4.035 | 45.5189 | 95.48291 | 1.3634 | 4.0217 | 45.5844 | 95.51332 | 1.3631 | 4.0016 | 45.5863 | 95.5878
1.365 | 4.0166 | 45.2391 | 94.64603 | 1.365 | 3.9683 | 45.6334 | 95.59275 | 1.365 | 4.0066 | 45.4935 | 95.35722 | 1.365 | 4.0366 | 45.5135 | 95.47158 | 1.365 | 4.0233 | 45.579 | 95.502 | 1.3648 | 4.0033 | 45.581 | 95.57669
1.3667 | 4.0183 | 45.2329 | 94.63306 | 1.3667 | 3.97 | 45.6279 | 95.58123 | 1.3667 | 4.0083 | 45.4882 | 95.34611 | 1.3667 | 4.0383 | 45.5078 | 95.45963 | 1.3667 | 4.025 | 45.5734 | 95.49027 | 1.3664 | 4.0049 | 45.5757 | 95.56557
1.3684 | 4.02 | 45.2265 | 94.61967 | 1.3684 | 3.9717 | 45.6223 | 95.5695 | 1.3684 | 4.01 | 45.4827 | 95.33458 | 1.3684 | 4.04 | 45.5021 | 95.44767 | 1.3684 | 4.0267 | 45.568 | 95.47896 | 1.3681 | 4.0066 | 45.5703 | 95.55425
1.37 | 4.0216 | 45.2201 | 94.60628 | 1.37 | 3.9733 | 45.6169 | 95.55819 | 1.37 | 4.0116 | 45.4772 | 95.32306 | 1.3701 | 4.0417 | 45.4964 | 95.43571 | 1.37 | 4.0283 | 45.5626 | 95.46764 | 1.3698 | 4.0083 | 45.565 | 95.54314
1.3717 | 4.0233 | 45.2137 | 94.59289 | 1.3717 | 3.975 | 45.6113 | 95.54646 | 1.3717 | 4.0133 | 45.4717 | 95.31153 | 1.3717 | 4.0433 | 45.4908 | 95.42397 | 1.3717 | 4.03 | 45.557 | 95.45591 | 1.3714 | 4.0099 | 45.5596 | 95.53181
1.3734 | 4.025 | 45.2073 | 94.5795 | 1.3734 | 3.9767 | 45.6057 | 95.53473 | 1.3734 | 4.015 | 45.4662 | 95.3 | 1.3734 | 4.045 | 45.4851 | 95.41201 | 1.3734 | 4.0317 | 45.5516 | 95.44459 | 1.3731 | 4.0116 | 45.5541 | 95.52028
1.375 | 4.0266 | 45.2009 | 94.56611 | 1.375 | 3.9783 | 45.6002 | 95.52321 | 1.375 | 4.0166 | 45.4607 | 95.28847 | 1.3751 | 4.0467 | 45.4795 | 95.40026 | 1.375 | 4.0333 | 45.5461 | 95.43307 | 1.3748 | 4.0133 | 45.5487 | 95.50896
1.3767 | 4.0283 | 45.1945 | 94.55272 | 1.3767 | 3.98 | 45.5945 | 95.51127 | 1.3767 | 4.0183 | 45.4553 | 95.27715 | 1.3767 | 4.0483 | 45.4737 | 95.3881 | 1.3767 | 4.035 | 45.5405 | 95.42133 | 1.3764 | 4.0149 | 45.5434 | 95.49785
1.3784 | 4.03 | 45.1882 | 94.53954 | 1.3784 | 3.9817 | 45.589 | 95.49975 | 1.3784 | 4.02 | 45.4497 | 95.26541 | 1.3784 | 4.05 | 45.468 | 95.37614 | 1.3784 | 4.0367 | 45.535 | 95.40981 | 1.3781 | 4.0166 | 45.5379 | 95.48631
1.38 | 4.0316 | 45.1818 | 94.52615 | 1.38 | 3.9833 | 45.5834 | 95.48801 | 1.38 | 4.0216 | 45.4443 | 95.2541 | 1.3801 | 4.0517 | 45.4624 | 95.36439 | 1.3801 | 4.0384 | 45.5295 | 95.39829 | 1.3798 | 4.0183 | 45.5325 | 95.47499
1.3817 | 4.0333 | 45.1753 | 94.51255 | 1.3817 | 3.985 | 45.5778 | 95.47628 | 1.3817 | 4.0233 | 45.4387 | 95.24236 | 1.3817 | 4.0533 | 45.4566 | 95.35223 | 1.3817 | 4.04 | 45.5239 | 95.38655 | 1.3815 | 4.02 | 45.527 | 95.46346
1.3834 | 4.035 | 45.1688 | 94.49896 | 1.3834 | 3.9867 | 45.5722 | 95.46455 | 1.3834 | 4.025 | 45.4331 | 95.23062 | 1.3834 | 4.055 | 45.4508 | 95.34006 | 1.3834 | 4.0417 | 45.5184 | 95.37503 | 1.3831 | 4.0216 | 45.5216 | 95.45213
1.3851 | 4.0367 | 45.1623 | 94.48536 | 1.385 | 3.9883 | 45.5666 | 95.45282 | 1.385 | 4.0266 | 45.4276 | 95.21909 | 1.3851 | 4.0567 | 45.4451 | 95.3281 | 1.3851 | 4.0434 | 45.5128 | 95.36329 | 1.3848 | 4.0233 | 45.5162 | 95.44081
1.3867 | 4.0383 | 45.1559 | 94.47197 | 1.3867 | 3.99 | 45.5609 | 95.44088 | 1.3867 | 4.0283 | 45.422 | 95.20735 | 1.3867 | 4.0583 | 45.4395 | 95.31636 | 1.3867 | 4.045 | 45.5072 | 95.35156 | 1.3865 | 4.025 | 45.5106 | 95.42907
1.3884 | 4.04 | 45.1495 | 94.45858 | 1.3883 | 3.9916 | 45.5553 | 95.42915 | 1.3884 | 4.03 | 45.4165 | 95.19582 | 1.3884 | 4.06 | 45.4335 | 95.30377 | 1.3884 | 4.0467 | 45.5016 | 95.33983 | 1.3881 | 4.0266 | 45.5052 | 95.41775
1.3901 | 4.0417 | 45.143 | 94.44498 | 1.39 | 3.9933 | 45.5496 | 95.41721 | 1.39 | 4.0316 | 45.411 | 95.1843 | 1.3901 | 4.0617 | 45.4279 | 95.29202 | 1.39 | 4.0483 | 45.4961 | 95.3283 | 1.3898 | 4.0283 | 45.4997 | 95.40621
1.3917 | 4.0433 | 45.1365 | 94.43138 | 1.3917 | 3.995 | 45.5439 | 95.40527 | 1.3917 | 4.0333 | 45.4054 | 95.17256 | 1.3917 | 4.0633 | 45.4221 | 95.27986 | 1.3917 | 4.05 | 45.4905 | 95.31657 | 1.3915 | 4.03 | 45.4942 | 95.39468
1.3934 | 4.045 | 45.13 | 94.41778 | 1.3933 | 3.9966 | 45.5384 | 95.39375 | 1.3934 | 4.035 | 45.3998 | 95.16082 | 1.3934 | 4.065 | 45.4162 | 95.26748 | 1.3934 | 4.0517 | 45.4848 | 95.30463 | 1.3931 | 4.0316 | 45.4888 | 95.38336
1.3951 | 4.0467 | 45.1235 | 94.40418 | 1.395 | 3.9983 | 45.5326 | 95.3816 | 1.395 | 4.0366 | 45.3942 | 95.14908 | 1.3951 | 4.0667 | 45.4104 | 95.25532 | 1.395 | 4.0533 | 45.4792 | 95.29289 | 1.3948 | 4.0333 | 45.4833 | 95.37182
1.3967 | 4.0483 | 45.117 | 94.39058 | 1.3967 | 4 | 45.5269 | 95.36966 | 1.3967 | 4.0383 | 45.3887 | 95.13755 | 1.3967 | 4.0683 | 45.4046 | 95.24315 | 1.3967 | 4.055 | 45.4736 | 95.28116 | 1.3965 | 4.035 | 45.4777 | 95.36008
1.3984 | 4.05 | 45.1103 | 94.37657 | 1.3983 | 4.0016 | 45.5213 | 95.35793 | 1.3984 | 4.04 | 45.3831 | 95.12582 | 1.3984 | 4.07 | 45.3987 | 95.23077 | 1.3984 | 4.0567 | 45.4679 | 95.26922 | 1.3981 | 4.0366 | 45.4722 | 95.34855
1.4001 | 4.0517 | 45.1038 | 94.36297 | 1.4 | 4.0033 | 45.5155 | 95.34578 | 1.4 | 4.0416 | 45.3775 | 95.11408 | 1.4 | 4.0716 | 45.3929 | 95.21861 | 1.4 | 4.0583 | 45.4622 | 95.25727 | 1.3998 | 4.0383 | 45.4666 | 95.33681
1.4017 | 4.0533 | 45.0974 | 94.34958 | 1.4017 | 4.005 | 45.5098 | 95.33384 | 1.4017 | 4.0433 | 45.3718 | 95.10213 | 1.4017 | 4.0733 | 45.3871 | 95.20644 | 1.4017 | 4.06 | 45.4567 | 95.24575 | 1.4015 | 4.04 | 45.4611 | 95.32527
1.4034 | 4.055 | 45.0908 | 94.33577 | 1.4034 | 4.0067 | 45.504 | 95.32169 | 1.4034 | 4.045 | 45.3662 | 95.09039 | 1.4034 | 4.075 | 45.3812 | 95.19406 | 1.4034 | 4.0617 | 45.4509 | 95.2336 | 1.4031 | 4.0416 | 45.4556 | 95.31374
1.405 | 4.0566 | 45.0842 | 94.32196 | 1.405 | 4.0083 | 45.4982 | 95.30954 | 1.405 | 4.0466 | 45.3604 | 95.07824 | 1.405 | 4.0766 | 45.3754 | 95.1819 | 1.405 | 4.0633 | 45.4453 | 95.22186 | 1.4048 | 4.0433 | 45.45 | 95.302
1.4067 | 4.0583 | 45.0777 | 94.30836 | 1.4067 | 4.01 | 45.4926 | 95.29781 | 1.4067 | 4.0483 | 45.3548 | 95.0665 | 1.4067 | 4.0783 | 45.3694 | 95.16931 | 1.4067 | 4.065 | 45.4396 | 95.20992 | 1.4065 | 4.045 | 45.4444 | 95.29026
1.4084 | 4.06 | 45.071 | 94.29435 | 1.4084 | 4.0117 | 45.4868 | 95.28566 | 1.4084 | 4.05 | 45.3492 | 95.05476 | 1.4084 | 4.08 | 45.3635 | 95.15694 | 1.4084 | 4.0667 | 45.4338 | 95.19777 | 1.4081 | 4.0466 | 45.4389 | 95.27872
1.41 | 4.0616 | 45.0646 | 94.28096 | 1.41 | 4.0133 | 45.4811 | 95.27372 | 1.41 | 4.0516 | 45.3435 | 95.04281 | 1.41 | 4.0816 | 45.3576 | 95.14456 | 1.41 | 4.0683 | 45.4282 | 95.18603 | 1.4098 | 4.0483 | 45.4332 | 95.26677
1.4117 | 4.0633 | 45.058 | 94.26715 | 1.4117 | 4.015 | 45.4753 | 95.26157 | 1.4117 | 4.0533 | 45.3379 | 95.03107 | 1.4117 | 4.0833 | 45.3516 | 95.13197 | 1.4117 | 4.07 | 45.4224 | 95.17388 | 1.4115 | 4.05 | 45.4276 | 95.25503
1.4134 | 4.065 | 45.0513 | 94.25313 | 1.4134 | 4.0167 | 45.4694 | 95.24921 | 1.4134 | 4.055 | 45.3321 | 95.01892 | 1.4134 | 4.085 | 45.3458 | 95.11981 | 1.4134 | 4.0717 | 45.4168 | 95.16215 | 1.4131 | 4.0516 | 45.4222 | 95.24371
1.415 | 4.0666 | 45.0447 | 94.23932 | 1.415 | 4.0183 | 45.4638 | 95.23748 | 1.415 | 4.0566 | 45.3264 | 95.00697 | 1.4151 | 4.0867 | 45.3398 | 95.10722 | 1.415 | 4.0733 | 45.411 | 95.14999 | 1.4148 | 4.0533 | 45.4165 | 95.23175
1.4167 | 4.0683 | 45.038 | 94.22531 | 1.4167 | 4.02 | 45.458 | 95.22533 | 1.4167 | 4.0583 | 45.3207 | 94.99502 | 1.4167 | 4.0883 | 45.3339 | 95.09485 | 1.4167 | 4.075 | 45.4052 | 95.13784 | 1.4165 | 4.055 | 45.4109 | 95.22001
1.4184 | 4.07 | 45.0314 | 94.2115 | 1.4184 | 4.0217 | 45.4521 | 95.21297 | 1.4184 | 4.06 | 45.315 | 94.98307 | 1.4184 | 4.09 | 45.328 | 95.08247 | 1.4184 | 4.0767 | 45.3995 | 95.1259 | 1.4181 | 4.0566 | 45.4052 | 95.20806
1.42 | 4.0716 | 45.0249 | 94.1979 | 1.42 | 4.0233 | 45.4463 | 95.20082 | 1.42 | 4.0616 | 45.3093 | 94.97113 | 1.4201 | 4.0917 | 45.3219 | 95.06967 | 1.42 | 4.0783 | 45.3937 | 95.11374 | 1.4198 | 4.0583 | 45.3995 | 95.19611
1.4217 | 4.0733 | 45.0181 | 94.18367 | 1.4217 | 4.025 | 45.4404 | 95.18846 | 1.4217 | 4.0633 | 45.3036 | 94.95918 | 1.4217 | 4.0933 | 45.3159 | 95.05709 | 1.4217 | 4.08 | 45.3879 | 95.10159 | 1.4214 | 4.0599 | 45.3939 | 95.18437
1.4234 | 4.075 | 45.0115 | 94.16986 | 1.4234 | 4.0267 | 45.4346 | 95.17631 | 1.4234 | 4.065 | 45.2978 | 94.94702 | 1.4234 | 4.095 | 45.3101 | 95.04492 | 1.4234 | 4.0817 | 45.3822 | 95.08965 | 1.4231 | 4.0616 | 45.3882 | 95.17241
1.425 | 4.0766 | 45.0048 | 94.15585 | 1.425 | 4.0283 | 45.4288 | 95.16416 | 1.425 | 4.0666 | 45.2921 | 94.93507 | 1.4251 | 4.0967 | 45.304 | 95.03213 | 1.4251 | 4.0834 | 45.3763 | 95.07729 | 1.4248 | 4.0633 | 45.3826 | 95.16067
1.4267 | 4.0783 | 44.998 | 94.14162 | 1.4267 | 4.03 | 45.4229 | 95.1518 | 1.4267 | 4.0683 | 45.2862 | 94.92271 | 1.4267 | 4.0983 | 45.298 | 95.01954 | 1.4267 | 4.085 | 45.3706 | 95.06534 | 1.4264 | 4.0649 | 45.377 | 95.14893
1.4284 | 4.08 | 44.9914 | 94.12781 | 1.4284 | 4.0317 | 45.4171 | 95.13965 | 1.4284 | 4.07 | 45.2805 | 94.91076 | 1.4284 | 4.1 | 45.2919 | 95.00674 | 1.4284 | 4.0867 | 45.3648 | 95.05319 | 1.4281 | 4.0666 | 45.3712 | 95.13677
1.4301 | 4.0817 | 44.9846 | 94.11359 | 1.43 | 4.0333 | 45.4112 | 95.12729 | 1.43 | 4.0716 | 45.2748 | 94.89881 | 1.4301 | 4.1017 | 45.2859 | 94.99416 | 1.4301 | 4.0884 | 45.3589 | 95.04083 | 1.4298 | 4.0683 | 45.3656 | 95.12502
1.4317 | 4.0833 | 44.9779 | 94.09957 | 1.4317 | 4.035 | 45.4053 | 95.11493 | 1.4317 | 4.0733 | 45.269 | 94.88666 | 1.4317 | 4.1033 | 45.2799 | 94.98157 | 1.4317 | 4.09 | 45.3531 | 95.02867 | 1.4315 | 4.07 | 45.3598 | 95.11286
1.4334 | 4.085 | 44.9713 | 94.08576 | 1.4333 | 4.0366 | 45.3994 | 95.10257 | 1.4334 | 4.075 | 45.2631 | 94.87429 | 1.4334 | 4.105 | 45.2738 | 94.96878 | 1.4334 | 4.0917 | 45.3473 | 95.01652 | 1.4331 | 4.0716 | 45.3541 | 95.10091
1.4351 | 4.0867 | 44.9645 | 94.07153 | 1.435 | 4.0383 | 45.3934 | 95.09 | 1.435 | 4.0766 | 45.2574 | 94.86234 | 1.4351 | 4.1067 | 45.2676 | 94.95577 | 1.4351 | 4.0934 | 45.3414 | 95.00416 | 1.4348 | 4.0733 | 45.3484 | 95.08896
1.4367 | 4.0883 | 44.9577 | 94.05731 | 1.4367 | 4.04 | 45.3875 | 95.07764 | 1.4367 | 4.0783 | 45.2515 | 94.84997 | 1.4368 | 4.1084 | 45.2615 | 94.94298 | 1.4367 | 4.095 | 45.3356 | 94.99201 | 1.4365 | 4.075 | 45.3426 | 95.0768
1.4384 | 4.09 | 44.951 | 94.04329 | 1.4383 | 4.0416 | 45.3817 | 95.06549 | 1.4384 | 4.08 | 45.2457 | 94.83782 | 1.4384 | 4.11 | 45.2556 | 94.9306 | 1.4384 | 4.0967 | 45.3298 | 94.97985 | 1.4381 | 4.0766 | 45.337 | 95.06505
1.4401 | 4.0917 | 44.9441 | 94.02885 | 1.44 | 4.0433 | 45.3757 | 95.05293 | 1.44 | 4.0816 | 45.2398 | 94.82545 | 1.4401 | 4.1117 | 45.2493 | 94.91738 | 1.44 | 4.0983 | 45.3238 | 94.96728 | 1.4398 | 4.0783 | 45.3313 | 95.0531
1.4417 | 4.0933 | 44.9374 | 94.01484 | 1.4417 | 4.045 | 45.3698 | 95.04057 | 1.4417 | 4.0833 | 45.2341 | 94.8135 | 1.4418 | 4.1134 | 45.2431 | 94.90438 | 1.4417 | 4.1 | 45.318 | 94.95513 | 1.4415 | 4.08 | 45.3255 | 95.04094
1.4434 | 4.095 | 44.9306 | 94.00061 | 1.4433 | 4.0466 | 45.3639 | 95.02821 | 1.4434 | 4.085 | 45.2282 | 94.80114 | 1.4434 | 4.115 | 45.2371 | 94.89179 | 1.4434 | 4.1017 | 45.3119 | 94.94235 | 1.4431 | 4.0816 | 45.3197 | 95.02878
1.445 | 4.0966 | 44.9239 | 93.98659 | 1.445 | 4.0483 | 45.3578 | 95.01543 | 1.445 | 4.0866 | 45.2223 | 94.78877 | 1.4451 | 4.1167 | 45.231 | 94.879 | 1.4451 | 4.1034 | 45.306 | 94.92999 | 1.4448 | 4.0833 | 45.3139 | 95.01662
1.4467 | 4.0983 | 44.9171 | 93.97237 | 1.4467 | 4.05 | 45.3519 | 95.00307 | 1.4467 | 4.0883 | 45.2164 | 94.7764 | 1.4467 | 4.1183 | 45.2249 | 94.8662 | 1.4468 | 4.1051 | 45.3001 | 94.91762 | 1.4465 | 4.085 | 45.3083 | 95.00488
1.4484 | 4.1 | 44.9102 | 93.95793 | 1.4484 | 4.0517 | 45.3459 | 94.9905 | 1.4484 | 4.09 | 45.2106 | 94.76425 | 1.4484 | 4.12 | 45.2186 | 94.85299 | 1.4484 | 4.1067 | 45.2943 | 94.90547 | 1.4481 | 4.0866 | 45.3025 | 94.99271
1.45 | 4.1016 | 44.9034 | 93.9437 | 1.45 | 4.0533 | 45.34 | 94.97814 | 1.45 | 4.0916 | 45.2046 | 94.75167 | 1.4501 | 4.1217 | 45.2125 | 94.84019 | 1.4501 | 4.1084 | 45.2883 | 94.8929 | 1.4498 | 4.0883 | 45.2966 | 94.98034
1.4517 | 4.1033 | 44.8966 | 93.92948 | 1.4517 | 4.055 | 45.334 | 94.96557 | 1.4517 | 4.0933 | 45.1988 | 94.73951 | 1.4517 | 4.1233 | 45.2063 | 94.82718 | 1.4518 | 4.1101 | 45.2823 | 94.88033 | 1.4515 | 4.09 | 45.2909 | 94.96839
1.4534 | 4.105 | 44.8897 | 93.91504 | 1.4534 | 4.0567 | 45.3279 | 94.95279 | 1.4534 | 4.095 | 45.1928 | 94.72694 | 1.4535 | 4.1251 | 45.1998 | 94.81355 | 1.4534 | 4.1117 | 45.2765 | 94.86817 | 1.4531 | 4.0916 | 45.2851 | 94.95623
1.455 | 4.1066 | 44.8829 | 93.90082 | 1.455 | 4.0583 | 45.3219 | 94.94022 | 1.455 | 4.0966 | 45.1869 | 94.71457 |  |  |  |  | 1.4551 | 4.1134 | 45.2704 | 94.85539 | 1.4548 | 4.0933 | 45.2792 | 94.94386
1.4567 | 4.1083 | 44.8759 | 93.88617 | 1.4567 | 4.06 | 45.3159 | 94.92766 | 1.4567 | 4.0983 | 45.181 | 94.7022 |  |  |  |  | 1.4568 | 4.1151 | 45.2644 | 94.84282 | 1.4565 | 4.095 | 45.2734 | 94.93169
1.4584 | 4.11 | 44.8691 | 93.87194 | 1.4584 | 4.0617 | 45.3098 | 94.91488 | 1.4584 | 4.1 | 45.175 | 94.68963 |  |  |  |  | 1.4584 | 4.1167 | 45.2583 | 94.83004 | 1.4582 | 4.0967 | 45.2675 | 94.91932
1.46 | 4.1116 | 44.8622 | 93.85751 | 1.46 | 4.0633 | 45.3038 | 94.90231 | 1.46 | 4.1016 | 45.1691 | 94.67726 |  |  |  |  | 1.4602 | 4.1185 | 45.252 | 94.81684 | 1.4598 | 4.0983 | 45.2617 | 94.90716
1.4617 | 4.1133 | 44.8552 | 93.84286 | 1.4617 | 4.065 | 45.2977 | 94.88953 | 1.4617 | 4.1033 | 45.1632 | 94.66489 | [8 empty] | 1.4615 | 4.1 | 45.2557 | 94.89458
1.4634 | 4.115 | 44.8484 | 93.82864 | 1.4634 | 4.0667 | 45.2917 | 94.87696 | 1.4634 | 4.105 | 45.1572 | 94.65232 | [8 empty] | 1.4632 | 4.1017 | 45.2498 | 94.88221
1.465 | 4.1166 | 44.8416 | 93.81441 | 1.465 | 4.0683 | 45.2857 | 94.86439 | 1.465 | 4.1066 | 45.1513 | 94.63995 | [8 empty] | 1.4648 | 4.1033 | 45.2441 | 94.87026
1.4667 | 4.1183 | 44.8346 | 93.79977 | 1.4667 | 4.07 | 45.2795 | 94.85141 | 1.4667 | 4.1083 | 45.1452 | 94.62716 | [8 empty] | 1.4665 | 4.105 | 45.2382 | 94.85789
1.4684 | 4.12 | 44.8277 | 93.78533 | 1.4684 | 4.0717 | 45.2734 | 94.83863 | 1.4684 | 4.11 | 45.1393 | 94.6148 | [8 empty] | 1.4682 | 4.1067 | 45.2322 | 94.8453
1.4701 | 4.1217 | 44.8206 | 93.77048 | 1.47 | 4.0733 | 45.2675 | 94.82627 | 1.47 | 4.1116 | 45.1333 | 94.60222 | [8 empty] | 1.4699 | 4.1084 | 45.2262 | 94.83272
1.4717 | 4.1233 | 44.8137 | 93.75604 | 1.4717 | 4.075 | 45.2613 | 94.81328 | 1.4717 | 4.1133 | 45.1272 | 94.58943 | [8 empty] | 1.4717 | 4.1102 | 45.2196 | 94.81888
1.4734 | 4.125 | 44.8068 | 93.74161 | 1.4734 | 4.0767 | 45.2552 | 94.8005 | 1.4734 | 4.115 | 45.1212 | 94.57686
1.4751 | 4.1267 | 44.7998 | 93.72696 | 1.475 | 4.0783 | 45.2491 | 94.78772 | 1.475 | 4.1166 | 45.1153 | 94.56449
1.4767 | 4.1283 | 44.7929 | 93.71252 | 1.4767 | 4.08 | 45.2429 | 94.77474 | 1.4767 | 4.1183 | 45.1092 | 94.5517
1.4784 | 4.13 | 44.7858 | 93.69767 | 1.4783 | 4.0816 | 45.2367 | 94.76175 | 1.4784 | 4.12 | 45.1032 | 94.53913
1.4801 | 4.1317 | 44.7789 | 93.68323 | 1.48 | 4.0833 | 45.2305 | 94.74876 | 1.48 | 4.1216 | 45.097 | 94.52613
1.4817 | 4.1333 | 44.7719 | 93.66859 | 1.4817 | 4.085 | 45.2245 | 94.73619 | 1.4817 | 4.1233 | 45.091 | 94.51356
1.4834 | 4.135 | 44.7648 | 93.65374 | 1.4833 | 4.0866 | 45.2183 | 94.7232 | 1.4834 | 4.125 | 45.0849 | 94.50077
1.485 | 4.1366 | 44.7579 | 93.6393 | 1.485 | 4.0883 | 45.212 | 94.71001 | 1.485 | 4.1266 | 45.0788 | 94.48798
1.4867 | 4.1383 | 44.7509 | 93.62466 | 1.4867 | 4.09 | 45.2059 | 94.69723 | 1.4867 | 4.1283 | 45.0728 | 94.47541
1.4884 | 4.14 | 44.7438 | 93.6098 | 1.4884 | 4.0917 | 45.1996 | 94.68403 | 1.4884 | 4.13 | 45.0668 | 94.46283
1.49 | 4.1416 | 44.7367 | 93.59495 | 1.49 | 4.0933 | 45.1934 | 94.67104 | 1.49 | 4.1316 | 45.0606 | 94.44984
1.4917 | 4.1433 | 44.7296 | 93.58009 | 1.4917 | 4.095 | 45.1872 | 94.65806 | 1.4917 | 4.1333 | 45.0545 | 94.43705
1.4934 | 4.145 | 44.7226 | 93.56545 | 1.4934 | 4.0967 | 45.181 | 94.64507 | 1.4934 | 4.135 | 45.0483 | 94.42405
1.495 | 4.1466 | 44.7155 | 93.55059 | 1.495 | 4.0983 | 45.1748 | 94.63208 | 1.495 | 4.1366 | 45.0422 | 94.41127
1.4967 | 4.1483 | 44.7083 | 93.53553 | 1.4967 | 4.1 | 45.1686 | 94.61909 | 1.4967 | 4.1383 | 45.0362 | 94.39869
1.4984 | 4.15 | 44.7014 | 93.52109 | 1.4984 | 4.1017 | 45.1622 | 94.60569 | 1.4984 | 4.14 | 45.0299 | 94.38549
1.5 | 4.1516 | 44.6943 | 93.50624 | 1.5 | 4.1033 | 45.156 | 94.5927 | 1.5 | 4.1416 | 45.0238 | 94.3727
1.5017 | 4.1533 | 44.6871 | 93.49118 | 1.5017 | 4.105 | 45.1496 | 94.57929 | 1.5017 | 4.1433 | 45.0177 | 94.35991
1.5034 | 4.155 | 44.68 | 93.47632 | 1.5034 | 4.1067 | 45.1435 | 94.56651 | 1.5034 | 4.145 | 45.0114 | 94.34671
1.505 | 4.1566 | 44.673 | 93.46168 | 1.505 | 4.1083 | 45.1372 | 94.55332 | 1.505 | 4.1466 | 45.0053 | 94.33392
1.5067 | 4.1583 | 44.6657 | 93.44641 | 1.5067 | 4.11 | 45.1307 | 94.5397 | 1.5067 | 4.1483 | 44.9991 | 94.32093
1.5084 | 4.16 | 44.6586 | 93.43155 | 1.5084 | 4.1117 | 45.1246 | 94.52692 | 1.5084 | 4.15 | 44.9929 | 94.30793
1.5101 | 4.1617 | 44.6515 | 93.4167 | 1.51 | 4.1133 | 45.1183 | 94.51372 | 1.51 | 4.1516 | 44.9867 | 94.29494
1.5117 | 4.1633 | 44.6444 | 93.40184 | 1.5117 | 4.115 | 45.1118 | 94.50011 | 1.5117 | 4.1533 | 44.9804 | 94.28173
1.5134 | 4.165 | 44.6372 | 93.38678 | 1.5133 | 4.1166 | 45.1056 | 94.48712 | 1.5134 | 4.155 | 44.9742 | 94.26874
1.5151 | 4.1667 | 44.63 | 93.37172 | 1.515 | 4.1183 | 45.0992 | 94.47371 | 1.515 | 4.1566 | 44.968 | 94.25574
1.5167 | 4.1683 | 44.6228 | 93.35665 | 1.5167 | 4.12 | 45.0929 | 94.46052 | 1.5167 | 4.1583 | 44.9618 | 94.24275
1.5184 | 4.17 | 44.6157 | 93.3418 | 1.5183 | 4.1216 | 45.0865 | 94.44711 | 1.5184 | 4.16 | 44.9556 | 94.22975
1.5201 | 4.1717 | 44.6085 | 93.32674 | 1.52 | 4.1233 | 45.0801 | 94.4337 | 1.52 | 4.1616 | 44.9492 | 94.21633
1.5217 | 4.1733 | 44.6013 | 93.31167 | 1.5217 | 4.125 | 45.0737 | 94.4203 | 1.5217 | 4.1633 | 44.943 | 94.20334
1.5234 | 4.175 | 44.5941 | 93.29661 | 1.5233 | 4.1266 | 45.0675 | 94.40731 | 1.5234 | 4.165 | 44.9368 | 94.19034
1.5251 | 4.1767 | 44.5868 | 93.28134 | 1.525 | 4.1283 | 45.061 | 94.39369 | 1.525 | 4.1666 | 44.9304 | 94.17693
1.5267 | 4.1783 | 44.5796 | 93.26627 | 1.5267 | 4.13 | 45.0545 | 94.38008 | 1.5267 | 4.1683 | 44.9241 | 94.16372
1.5284 | 4.18 | 44.5724 | 93.25121 | 1.5284 | 4.1317 | 45.0481 | 94.36667 | 1.5284 | 4.17 | 44.9179 | 94.15073
1.5301 | 4.1817 | 44.5651 | 93.23594 | 1.53 | 4.1333 | 45.0417 | 94.35326 | 1.53 | 4.1716 | 44.9116 | 94.13752
1.5317 | 4.1833 | 44.558 | 93.22108 | 1.5317 | 4.135 | 45.0352 | 94.33965 | 1.5317 | 4.1733 | 44.9053 | 94.12432
1.5334 | 4.185 | 44.5506 | 93.2056 | 1.5334 | 4.1367 | 45.0287 | 94.32603 | 1.5334 | 4.175 | 44.8989 | 94.1109
1.5351 | 4.1867 | 44.5434 | 93.19054 | 1.535 | 4.1383 | 45.0223 | 94.31262 | 1.535 | 4.1766 | 44.8926 | 94.0977
1.5367 | 4.1883 | 44.5361 | 93.17527 | 1.5367 | 4.14 | 45.0159 | 94.29922 | 1.5367 | 4.1783 | 44.8863 | 94.08449
1.5384 | 4.19 | 44.5288 | 93.15999 | 1.5384 | 4.1417 | 45.0094 | 94.2856 | 1.5384 | 4.18 | 44.88 | 94.07129
1.54 | 4.1916 | 44.5215 | 93.14472 | 1.54 | 4.1433 | 45.0029 | 94.27198 | 1.54 | 4.1816 | 44.8737 | 94.05808
1.5417 | 4.1933 | 44.5142 | 93.12945 | 1.5417 | 4.145 | 44.9963 | 94.25816 | 1.5417 | 4.1833 | 44.8672 | 94.04446
1.5434 | 4.195 | 44.5068 | 93.11397 | 1.5434 | 4.1467 | 44.9898 | 94.24454 | 1.5434 | 4.185 | 44.8609 | 94.03125
1.545 | 4.1966 | 44.4997 | 93.09911 | 1.545 | 4.1483 | 44.9834 | 94.23114 | 1.545 | 4.1866 | 44.8546 | 94.01805
1.5467 | 4.1983 | 44.4924 | 93.08384 | 1.5467 | 4.15 | 44.9767 | 94.2171 | 1.5467 | 4.1883 | 44.8482 | 94.00463
1.5484 | 4.2 | 44.485 | 93.06836 | 1.5484 | 4.1517 | 44.9703 | 94.20369 | 1.5484 | 4.19 | 44.8417 | 93.99101
1.55 | 4.2016 | 44.4777 | 93.05309 | 1.55 | 4.1533 | 44.9638 | 94.19008 | 1.55 | 4.1916 | 44.8355 | 93.97801
1.5517 | 4.2033 | 44.4702 | 93.03739 | 1.5517 | 4.155 | 44.9572 | 94.17625 | 1.5517 | 4.1933 | 44.829 | 93.96439
1.5534 | 4.205 | 44.4629 | 93.02212 | 1.5533 | 4.1566 | 44.9507 | 94.16264 | 1.5534 | 4.195 | 44.8226 | 93.95097
1.555 | 4.2066 | 44.4556 | 93.00685 | 1.555 | 4.1583 | 44.944 | 94.1486 | 1.555 | 4.1966 | 44.8161 | 93.93735
1.5567 | 4.2083 | 44.4483 | 92.99158 | 1.5567 | 4.16 | 44.9376 | 94.13519 | 1.5567 | 4.1983 | 44.8097 | 93.92393
1.5584 | 4.21 | 44.4409 | 92.9761 | 1.5583 | 4.1616 | 44.9309 | 94.12116 | 1.5584 | 4.2 | 44.8034 | 93.91073
1.56 | 4.2116 | 44.4336 | 92.96082 | 1.56 | 4.1633 | 44.9243 | 94.10733 | 1.56 | 4.2016 | 44.7969 | 93.8971
1.5617 | 4.2133 | 44.4261 | 92.94513 | 1.5617 | 4.165 | 44.9178 | 94.09372 | 1.5617 | 4.2033 | 44.7904 | 93.88348
1.5634 | 4.215 | 44.4187 | 92.92965 | 1.5634 | 4.1667 | 44.9111 | 94.07968 | 1.5634 | 4.205 | 44.784 | 93.87007
1.5651 | 4.2167 | 44.4113 | 92.91417 | 1.565 | 4.1683 | 44.9045 | 94.06586 | 1.565 | 4.2066 | 44.7774 | 93.85623
1.5667 | 4.2183 | 44.4039 | 92.89869 | 1.5667 | 4.17 | 44.8979 | 94.05203 | 1.5667 | 4.2083 | 44.7711 | 93.84303
1.5684 | 4.22 | 44.3966 | 92.88341 | 1.5684 | 4.1717 | 44.8913 | 94.0382 | 1.5684 | 4.21 | 44.7645 | 93.82919
1.5701 | 4.2217 | 44.389 | 92.86751 | 1.57 | 4.1733 | 44.8846 | 94.02417 | 1.57 | 4.2116 | 44.7581 | 93.81578
1.5717 | 4.2233 | 44.3816 | 92.85203 | 1.5717 | 4.175 | 44.878 | 94.01034 | 1.5717 | 4.2133 | 44.7516 | 93.80215
1.5734 | 4.225 | 44.3742 | 92.83655 | 1.5734 | 4.1767 | 44.8713 | 93.99631 | 1.5734 | 4.215 | 44.745 | 93.78832
1.5751 | 4.2267 | 44.3667 | 92.82086 | 1.575 | 4.1783 | 44.8646 | 93.98227 | 1.575 | 4.2166 | 44.7385 | 93.77469
1.5767 | 4.2283 | 44.3592 | 92.80517 | 1.5767 | 4.18 | 44.8579 | 93.96824 | 1.5767 | 4.2183 | 44.732 | 93.76107
1.5784 | 4.23 | 44.3518 | 92.78969 | 1.5784 | 4.1817 | 44.8512 | 93.9542 | 1.5784 | 4.22 | 44.7253 | 93.74703
1.5801 | 4.2317 | 44.3443 | 92.774 | 1.58 | 4.1833 | 44.8446 | 93.94038 | 1.58 | 4.2216 | 44.7188 | 93.7334
1.5817 | 4.2333 | 44.3369 | 92.75851 | 1.5817 | 4.185 | 44.8378 | 93.92613 | 1.5817 | 4.2233 | 44.7123 | 93.71978
1.5834 | 4.235 | 44.3293 | 92.74261 | 1.5834 | 4.1867 | 44.8312 | 93.91231 | 1.5834 | 4.225 | 44.7057 | 93.70594
1.585 | 4.2366 | 44.3218 | 92.72692 | 1.585 | 4.1883 | 44.8246 | 93.89848 | 1.585 | 4.2266 | 44.6992 | 93.69232
1.5867 | 4.2383 | 44.3143 | 92.71123 | 1.5867 | 4.19 | 44.8177 | 93.88403 | 1.5867 | 4.2283 | 44.6925 | 93.67828
1.5884 | 4.24 | 44.3067 | 92.69533 | 1.5884 | 4.1917 | 44.8111 | 93.8702 | 1.5884 | 4.23 | 44.686 | 93.66465
1.59 | 4.2416 | 44.2993 | 92.67985 | 1.59 | 4.1933 | 44.8042 | 93.85575 | 1.59 | 4.2316 | 44.6794 | 93.65082
1.5917 | 4.2433 | 44.2918 | 92.66416 | 1.5917 | 4.195 | 44.7975 | 93.84171 | 1.5917 | 4.2333 | 44.6728 | 93.63698
1.5934 | 4.245 | 44.2842 | 92.64826 | 1.5933 | 4.1966 | 44.7908 | 93.82768 | 1.5934 | 4.235 | 44.6662 | 93.62315
1.595 | 4.2466 | 44.2767 | 92.63257 | 1.595 | 4.1983 | 44.7839 | 93.81322 | 1.595 | 4.2366 | 44.6595 | 93.60911
1.5967 | 4.2483 | 44.269 | 92.61646 | 1.5967 | 4.2 | 44.7772 | 93.79919 | 1.5967 | 4.2383 | 44.6529 | 93.59527
1.5984 | 4.25 | 44.2616 | 92.60098 | 1.5983 | 4.2016 | 44.7704 | 93.78494 | 1.5984 | 4.24 | 44.6463 | 93.58144
1.6 | 4.2516 | 44.254 | 92.58508 | 1.6 | 4.2033 | 44.7635 | 93.77049 | 1.6 | 4.2416 | 44.6397 | 93.5676
1.6017 | 4.2533 | 44.2463 | 92.56897 | 1.6017 | 4.205 | 44.7569 | 93.75666 | 1.6017 | 4.2433 | 44.6329 | 93.55335
1.6034 | 4.255 | 44.2388 | 92.55328 | 1.6033 | 4.2066 | 44.7501 | 93.74242 | 1.6034 | 4.245 | 44.6263 | 93.53952
1.6051 | 4.2567 | 44.2311 | 92.53717 | 1.605 | 4.2083 | 44.7432 | 93.72797 | 1.605 | 4.2466 | 44.6196 | 93.52547
1.6067 | 4.2583 | 44.2235 | 92.52127 | 1.6067 | 4.21 | 44.7364 | 93.71372 | 1.6067 | 4.2483 | 44.613 | 93.51164
1.6084 | 4.26 | 44.2159 | 92.50537 | 1.6084 | 4.2117 | 44.7294 | 93.69906 | 1.6084 | 4.25 | 44.6063 | 93.49759
1.6101 | 4.2617 | 44.2082 | 92.48926 | 1.61 | 4.2133 | 44.7227 | 93.68502 | 1.61 | 4.2516 | 44.5995 | 93.48334
1.6117 | 4.2633 | 44.2007 | 92.47357 | 1.6117 | 4.215 | 44.7159 | 93.67078 | 1.6117 | 4.2533 | 44.5929 | 93.46951
1.6134 | 4.265 | 44.1931 | 92.45767 | 1.6134 | 4.2167 | 44.709 | 93.65632 | 1.6134 | 4.255 | 44.5862 | 93.45546
1.6151 | 4.2667 | 44.1853 | 92.44135 | 1.615 | 4.2183 | 44.7021 | 93.64187 | 1.615 | 4.2566 | 44.5795 | 93.44142
1.6167 | 4.2683 | 44.1777 | 92.42545 | 1.6167 | 4.22 | 44.6951 | 93.62721 | 1.6167 | 4.2583 | 44.5728 | 93.42738
1.6184 | 4.27 | 44.17 | 92.40934 | 1.6184 | 4.2217 | 44.6883 | 93.61296 | 1.6184 | 4.26 | 44.566 | 93.41312
1.6201 | 4.2717 | 44.1622 | 92.39302 | 1.62 | 4.2233 | 44.6814 | 93.59851 | 1.62 | 4.2616 | 44.5593 | 93.39908
1.6217 | 4.2733 | 44.1546 | 92.37712 | 1.6217 | 4.225 | 44.6745 | 93.58405 | 1.6217 | 4.2633 | 44.5526 | 93.38504
1.6234 | 4.275 | 44.1469 | 92.36101 | 1.6234 | 4.2267 | 44.6677 | 93.56981 | 1.6234 | 4.265 | 44.5457 | 93.37057
1.6251 | 4.2767 | 44.1392 | 92.3449 | 1.625 | 4.2283 | 44.6608 | 93.55535 | 1.625 | 4.2666 | 44.539 | 93.35653
1.6267 | 4.2783 | 44.1316 | 92.329 | 1.6267 | 4.23 | 44.6538 | 93.54069 | 1.6267 | 4.2683 | 44.5322 | 93.34228
1.6284 | 4.28 | 44.1237 | 92.31247 | 1.6284 | 4.2317 | 44.6469 | 93.52624 | 1.6284 | 4.27 | 44.5255 | 93.32823
1.63 | 4.2816 | 44.116 | 92.29636 | 1.63 | 4.2333 | 44.6399 | 93.51157 | 1.63 | 4.2716 | 44.5187 | 93.31398
1.6317 | 4.2833 | 44.1085 | 92.28067 | 1.6317 | 4.235 | 44.6329 | 93.49691 | 1.6317 | 4.2733 | 44.5119 | 93.29973
1.6334 | 4.285 | 44.1006 | 92.26414 | 1.6333 | 4.2366 | 44.6261 | 93.48266 | 1.6334 | 4.275 | 44.5051 | 93.28547
1.635 | 4.2866 | 44.0929 | 92.24803 | 1.635 | 4.2383 | 44.619 | 93.46779 | 1.635 | 4.2766 | 44.4984 | 93.27143
1.6367 | 4.2883 | 44.0852 | 92.23193 | 1.6367 | 4.24 | 44.6121 | 93.45334 | 1.6367 | 4.2783 | 44.4915 | 93.25697
1.6384 | 4.29 | 44.0773 | 92.2154 | 1.6383 | 4.2416 | 44.6051 | 93.43867 | 1.6384 | 4.28 | 44.4848 | 93.24292
1.64 | 4.2916 | 44.0695 | 92.19908 | 1.64 | 4.2433 | 44.5981 | 93.42401 | 1.64 | 4.2816 | 44.478 | 93.22867
1.6417 | 4.2933 | 44.0616 | 92.18255 | 1.6417 | 4.245 | 44.5911 | 93.40935 | 1.6417 | 4.2833 | 44.471 | 93.214
1.6434 | 4.295 | 44.0539 | 92.16644 | 1.6433 | 4.2466 | 44.5841 | 93.39468 | 1.6434 | 4.285 | 44.4642 | 93.19974
1.645 | 4.2966 | 44.0463 | 92.15054 | 1.645 | 4.2483 | 44.5771 | 93.38002 | 1.645 | 4.2866 | 44.4573 | 93.18528
1.6467 | 4.2983 | 44.0383 | 92.1338 | 1.6467 | 4.25 | 44.5702 | 93.36557 | 1.6467 | 4.2883 | 44.4505 | 93.17103
1.6484 | 4.3 | 44.0306 | 92.11769 | 1.6484 | 4.2517 | 44.563 | 93.35048 | 1.6484 | 4.29 | 44.4438 | 93.15698
1.65 | 4.3016 | 44.0228 | 92.10138 | 1.65 | 4.2533 | 44.556 | 93.33582 | 1.65 | 4.2916 | 44.4368 | 93.14231
1.6517 | 4.3033 | 44.0148 | 92.08464 | 1.6517 | 4.255 | 44.549 | 93.32116 | 1.6517 | 4.2933 | 44.4299 | 93.12785
1.6534 | 4.305 | 44.007 | 92.06832 | 1.6534 | 4.2567 | 44.542 | 93.30649 | 1.6534 | 4.295 | 44.4231 | 93.1136
1.6551 | 4.3067 | 43.9992 | 92.052 | 1.655 | 4.2583 | 44.535 | 93.29183 | 1.655 | 4.2966 | 44.4161 | 93.09892
1.6567 | 4.3083 | 43.9914 | 92.03568 | 1.6567 | 4.26 | 44.5279 | 93.27696 | 1.6567 | 4.2983 | 44.4092 | 93.08446
1.6584 | 4.31 | 43.9836 | 92.01936 | 1.6584 | 4.2617 | 44.5208 | 93.26208 | 1.6584 | 4.3 | 44.4024 | 93.07021
1.6601 | 4.3117 | 43.9756 | 92.00263 | 1.66 | 4.2633 | 44.5137 | 93.24721 | 1.66 | 4.3016 | 44.3955 | 93.05574
1.6617 | 4.3133 | 43.9677 | 91.9861 | 1.6617 | 4.265 | 44.5065 | 93.23213 | 1.6617 | 4.3033 | 44.3886 | 93.04128
1.6634 | 4.315 | 43.9599 | 91.96978 | 1.6634 | 4.2667 | 44.4995 | 93.21746 | 1.6634 | 4.305 | 44.3816 | 93.02661
1.6651 | 4.3167 | 43.9519 | 91.95304 | 1.665 | 4.2683 | 44.4924 | 93.20259 | 1.665 | 4.3066 | 44.3747 | 93.01215
1.6667 | 4.3183 | 43.944 | 91.93652 | 1.6667 | 4.27 | 44.4853 | 93.18772 | 1.6667 | 4.3083 | 44.3676 | 92.99726
1.6684 | 4.32 | 43.9362 | 91.9202 | 1.6684 | 4.2717 | 44.4782 | 93.17284 | 1.6684 | 4.31 | 44.3608 | 92.98301
1.6701 | 4.3217 | 43.9283 | 91.90367 | 1.67 | 4.2733 | 44.4711 | 93.15797 | 1.67 | 4.3116 | 44.3539 | 92.96855
1.6717 | 4.3233 | 43.9204 | 91.88714 | 1.6717 | 4.275 | 44.4639 | 93.14289 | 1.6717 | 4.3133 | 44.3469 | 92.95388
1.6734 | 4.325 | 43.9124 | 91.87041 | 1.6734 | 4.2767 | 44.4568 | 93.12802 | 1.6734 | 4.315 | 44.3399 | 92.9392
1.675 | 4.3266 | 43.9045 | 91.85388 | 1.675 | 4.2783 | 44.4497 | 93.11314 | 1.675 | 4.3166 | 44.333 | 92.92474
1.6767 | 4.3283 | 43.8967 | 91.83756 | 1.6767 | 4.28 | 44.4424 | 93.09785 | 1.6767 | 4.3183 | 44.3259 | 92.90986
1.6784 | 4.33 | 43.8886 | 91.82061 | 1.6784 | 4.2817 | 44.4354 | 93.08319 | 1.6784 | 4.32 | 44.3189 | 92.89519
1.68 | 4.3316 | 43.8807 | 91.80408 | 1.68 | 4.2833 | 44.4283 | 93.06831 | 1.68 | 4.3216 | 44.312 | 92.88072
1.6817 | 4.3333 | 43.8727 | 91.78735 | 1.6817 | 4.285 | 44.421 | 93.05302 | 1.6817 | 4.3233 | 44.305 | 92.86605
1.6834 | 4.335 | 43.8647 | 91.77061 | 1.6833 | 4.2866 | 44.4138 | 93.03794 | 1.6834 | 4.325 | 44.298 | 92.85138
1.685 | 4.3366 | 43.8568 | 91.75408 | 1.685 | 4.2883 | 44.4065 | 93.02265 | 1.685 | 4.3266 | 44.2909 | 92.8365
1.6867 | 4.3383 | 43.8487 | 91.73714 | 1.6867 | 4.29 | 44.3994 | 93.00777 | 1.6867 | 4.3283 | 44.2839 | 92.82182
1.6884 | 4.34 | 43.8407 | 91.7204 | 1.6883 | 4.2916 | 44.3922 | 92.99269 | 1.6884 | 4.33 | 44.2769 | 92.80715
1.69 | 4.3416 | 43.8329 | 91.70408 | 1.69 | 4.2933 | 44.3849 | 92.9774 | 1.69 | 4.3316 | 44.2699 | 92.79248
1.6917 | 4.3433 | 43.8248 | 91.68713 | 1.6917 | 4.295 | 44.3778 | 92.96253 | 1.6917 | 4.3333 | 44.2629 | 92.77781
1.6934 | 4.345 | 43.8168 | 91.6704 | 1.6933 | 4.2966 | 44.3706 | 92.94744 | 1.6934 | 4.335 | 44.2558 | 92.76292
1.695 | 4.3466 | 43.8088 | 91.65366 | 1.695 | 4.2983 | 44.3632 | 92.93194 | 1.695 | 4.3366 | 44.2487 | 92.74804
1.6967 | 4.3483 | 43.8007 | 91.63671 | 1.6967 | 4.3 | 44.356 | 92.91686 | 1.6967 | 4.3383 | 44.2417 | 92.73337
1.6984 | 4.35 | 43.7927 | 91.61998 | 1.6984 | 4.3017 | 44.3488 | 92.90178 | 1.6984 | 4.34 | 44.2345 | 92.71828
1.7001 | 4.3517 | 43.7845 | 91.60282 | 1.7 | 4.3033 | 44.3415 | 92.88648 | 1.7 | 4.3416 | 44.2276 | 92.70382
1.7017 | 4.3533 | 43.7765 | 91.58608 | 1.7017 | 4.305 | 44.3343 | 92.8714 | 1.7017 | 4.3433 | 44.2206 | 92.68914
1.7034 | 4.355 | 43.7686 | 91.56956 | 1.7034 | 4.3067 | 44.3269 | 92.8559 | 1.7034 | 4.345 | 44.2134 | 92.67405
1.7051 | 4.3567 | 43.7604 | 91.5524 | 1.705 | 4.3083 | 44.3196 | 92.84061 | 1.705 | 4.3466 | 44.2063 | 92.65917
1.7067 | 4.3583 | 43.7524 | 91.53566 | 1.7067 | 4.31 | 44.3123 | 92.82532 | 1.7067 | 4.3483 | 44.1991 | 92.64408
1.7084 | 4.36 | 43.7443 | 91.51872 | 1.7084 | 4.3117 | 44.3049 | 92.80982 | 1.7084 | 4.35 | 44.1921 | 92.62941
1.7101 | 4.3617 | 43.7362 | 91.50177 | 1.71 | 4.3133 | 44.2978 | 92.79494 | 1.71 | 4.3516 | 44.185 | 92.61452
1.7117 | 4.3633 | 43.7282 | 91.48504 | 1.7117 | 4.315 | 44.2903 | 92.77923 | 1.7117 | 4.3533 | 44.1779 | 92.59964
1.7134 | 4.365 | 43.72 | 91.46788 | 1.7134 | 4.3167 | 44.283 | 92.76394 | 1.7134 | 4.355 | 44.1708 | 92.58476
1.7151 | 4.3667 | 43.7119 | 91.45093 | 1.715 | 4.3183 | 44.2757 | 92.74865 | 1.715 | 4.3566 | 44.1637 | 92.56988
1.7167 | 4.3683 | 43.7038 | 91.43399 | 1.7167 | 4.32 | 44.2683 | 92.73315 | 1.7167 | 4.3583 | 44.1565 | 92.55479
1.7184 | 4.37 | 43.6955 | 91.41662 | 1.7184 | 4.3217 | 44.2609 | 92.71764 | 1.7184 | 4.36 | 44.1494 | 92.5399
1.72 | 4.3716 | 43.6874 | 91.39968 | 1.72 | 4.3233 | 44.2536 | 92.70235 | 1.72 | 4.3616 | 44.1421 | 92.5246
1.7217 | 4.3733 | 43.6793 | 91.38273 | 1.7217 | 4.325 | 44.2461 | 92.68664 | 1.7217 | 4.3633 | 44.135 | 92.50972
1.7234 | 4.375 | 43.6712 | 91.36578 | 1.7233 | 4.3266 | 44.2387 | 92.67114 | 1.7234 | 4.365 | 44.1278 | 92.49463
1.725 | 4.3766 | 43.6631 | 91.34884 | 1.725 | 4.3283 | 44.2314 | 92.65585 | 1.725 | 4.3666 | 44.1207 | 92.47975
1.7267 | 4.3783 | 43.6548 | 91.33147 | 1.7267 | 4.33 | 44.224 | 92.64035 | 1.7267 | 4.3683 | 44.1135 | 92.46466
1.7284 | 4.38 | 43.6466 | 91.31432 | 1.7283 | 4.3316 | 44.2166 | 92.62484 | 1.7284 | 4.37 | 44.1064 | 92.44977
1.73 | 4.3816 | 43.6385 | 91.29737 | 1.73 | 4.3333 | 44.2091 | 92.60913 | 1.73 | 4.3716 | 44.0991 | 92.43447
1.7317 | 4.3833 | 43.6302 | 91.28001 | 1.7317 | 4.335 | 44.2017 | 92.59363 | 1.7317 | 4.3733 | 44.0919 | 92.41938
1.7334 | 4.385 | 43.622 | 91.26285 | 1.7333 | 4.3366 | 44.1944 | 92.57834 | 1.7334 | 4.375 | 44.0847 | 92.40429
1.735 | 4.3866 | 43.6139 | 91.2459 | 1.735 | 4.3383 | 44.1868 | 92.56242 | 1.735 | 4.3766 | 44.0775 | 92.3892
1.7367 | 4.3883 | 43.6056 | 91.22854 | 1.7367 | 4.34 | 44.1795 | 92.54713 | 1.7367 | 4.3783 | 44.0703 | 92.37411
1.7384 | 4.39 | 43.5974 | 91.21138 | 1.7383 | 4.3416 | 44.172 | 92.53142 | 1.7384 | 4.38 | 44.063 | 92.3588
1.7401 | 4.3917 | 43.589 | 91.19381 | 1.74 | 4.3433 | 44.1645 | 92.51571 | 1.74 | 4.3816 | 44.0558 | 92.34371
1.7417 | 4.3933 | 43.5808 | 91.17666 | 1.7417 | 4.345 | 44.157 | 92.49999 | 1.7417 | 4.3833 | 44.0486 | 92.32862
1.7434 | 4.395 | 43.5727 | 91.15971 | 1.7434 | 4.3467 | 44.1495 | 92.48428 | 1.7434 | 4.385 | 44.0412 | 92.31311
1.7451 | 4.3967 | 43.5644 | 91.14234 | 1.745 | 4.3483 | 44.142 | 92.46857 | 1.745 | 4.3866 | 44.0341 | 92.29823
1.7467 | 4.3983 | 43.5561 | 91.12498 | 1.7467 | 4.35 | 44.1347 | 92.45328 | 1.7467 | 4.3883 | 44.0267 | 92.28272
1.7484 | 4.4 | 43.5479 | 91.10782 | 1.7484 | 4.3517 | 44.1271 | 92.43736 | 1.7484 | 4.39 | 44.0195 | 92.26763
1.7501 | 4.4017 | 43.5395 | 91.09025 | 1.75 | 4.3533 | 44.1196 | 92.42165 | 1.75 | 4.3916 | 44.0122 | 92.25232
1.7517 | 4.4033 | 43.5312 | 91.07289 | 1.7517 | 4.355 | 44.1121 | 92.40594 | 1.7517 | 4.3933 | 44.0048 | 92.23681
1.7534 | 4.405 | 43.5228 | 91.05531 | 1.7534 | 4.3567 | 44.1045 | 92.39002 | 1.7534 | 4.395 | 43.9976 | 92.22172
1.7551 | 4.4067 | 43.5147 | 91.03837 | 1.755 | 4.3583 | 44.097 | 92.37431 | 1.755 | 4.3966 | 43.9903 | 92.20642
1.7567 | 4.4083 | 43.5064 | 91.021 | 1.7567 | 4.36 | 44.0895 | 92.3586 | 1.7567 | 4.3983 | 43.983 | 92.19112
1.7584 | 4.41 | 43.4979 | 91.00322 | 1.7584 | 4.3617 | 44.082 | 92.34288 | 1.7584 | 4.4 | 43.9757 | 92.17582
1.76 | 4.4116 | 43.4896 | 90.98585 | 1.76 | 4.3633 | 44.0744 | 92.32696 | 1.76 | 4.4016 | 43.9683 | 92.16031
1.7617 | 4.4133 | 43.4813 | 90.96849 | 1.7617 | 4.365 | 44.0668 | 92.31104 | 1.7617 | 4.4033 | 43.961 | 92.14501
1.7634 | 4.415 | 43.4728 | 90.95071 | 1.7634 | 4.3667 | 44.0592 | 92.29512 | 1.7634 | 4.405 | 43.9537 | 92.1297
1.765 | 4.4166 | 43.4645 | 90.93334 | 1.765 | 4.3683 | 44.0517 | 92.27941 | 1.765 | 4.4066 | 43.9462 | 92.11398
1.7667 | 4.4183 | 43.4562 | 90.91598 | 1.7667 | 4.37 | 44.0441 | 92.26349 | 1.7667 | 4.4083 | 43.939 | 92.09889
1.7684 | 4.42 | 43.4478 | 90.8984 | 1.7683 | 4.3716 | 44.0366 | 92.24778 | 1.7684 | 4.41 | 43.9317 | 92.08359
1.77 | 4.4216 | 43.4395 | 90.88104 | 1.77 | 4.3733 | 44.0289 | 92.23165 | 1.77 | 4.4116 | 43.9242 | 92.06787
1.7717 | 4.4233 | 43.431 | 90.86325 | 1.7717 | 4.375 | 44.0213 | 92.21573 | 1.7717 | 4.4133 | 43.9169 | 92.05257
1.7734 | 4.425 | 43.4226 | 90.84568 | 1.7733 | 4.3766 | 44.0137 | 92.19981 | 1.7734 | 4.415 | 43.9094 | 92.03685
1.775 | 4.4266 | 43.4143 | 90.82832 | 1.775 | 4.3783 | 44.006 | 92.18368 | 1.775 | 4.4166 | 43.902 | 92.02134
1.7767 | 4.4283 | 43.4059 | 90.81074 | 1.7767 | 4.38 | 43.9984 | 92.16776 | 1.7767 | 4.4183 | 43.8948 | 92.00625
1.7784 | 4.43 | 43.3975 | 90.79317 | 1.7783 | 4.3816 | 43.9908 | 92.15184 | 1.7784 | 4.42 | 43.8872 | 91.99032
1.78 | 4.4316 | 43.3891 | 90.77559 | 1.78 | 4.3833 | 43.9832 | 92.13592 | 1.78 | 4.4216 | 43.8799 | 91.97501
1.7817 | 4.4333 | 43.3806 | 90.75781 | 1.7817 | 4.385 | 43.9756 | 92.12 | 1.7817 | 4.4233 | 43.8725 | 91.9595
1.7834 | 4.435 | 43.3722 | 90.74024 | 1.7834 | 4.3867 | 43.9678 | 92.10366 | 1.7834 | 4.425 | 43.865 | 91.94378
1.7851 | 4.4367 | 43.3636 | 90.72224 | 1.785 | 4.3883 | 43.9602 | 92.08774 | 1.785 | 4.4266 | 43.8576 | 91.92827
1.7867 | 4.4383 | 43.3552 | 90.70467 | 1.7867 | 4.39 | 43.9525 | 92.07161 | 1.7867 | 4.4283 | 43.8502 | 91.91276
1.7884 | 4.44 | 43.347 | 90.68752 | 1.7884 | 4.3917 | 43.9449 | 92.05569 | 1.7884 | 4.43 | 43.8428 | 91.89725
1.7901 | 4.4417 | 43.3384 | 90.66952 | 1.79 | 4.3933 | 43.9372 | 92.03956 | 1.79 | 4.4316 | 43.8354 | 91.88174
1.7917 | 4.4433 | 43.33 | 90.65195 | 1.7917 | 4.395 | 43.9296 | 92.02364 | 1.7917 | 4.4333 | 43.8278 | 91.86581
1.7934 | 4.445 | 43.3215 | 90.63417 | 1.7934 | 4.3967 | 43.9218 | 92.0073 | 1.7934 | 4.435 | 43.8204 | 91.8503
1.7951 | 4.4467 | 43.3129 | 90.61617 | 1.795 | 4.3983 | 43.9141 | 91.99117 | 1.795 | 4.4366 | 43.8129 | 91.83458
1.7967 | 4.4483 | 43.3045 | 90.5986 | 1.7967 | 4.4 | 43.9063 | 91.97483 | 1.7967 | 4.4383 | 43.8054 | 91.81886
1.7984 | 4.45 | 43.296 | 90.58082 | 1.7984 | 4.4017 | 43.8986 | 91.9587 | 1.7984 | 4.44 | 43.7979 | 91.80314
1.8 | 4.4516 | 43.2876 | 90.56324 | 1.8 | 4.4033 | 43.891 | 91.94278 | 1.8 | 4.4416 | 43.7904 | 91.78742
1.8017 | 4.4533 | 43.2791 | 90.54546 | 1.8017 | 4.405 | 43.8832 | 91.92644 | 1.8017 | 4.4433 | 43.783 | 91.77191
1.8034 | 4.455 | 43.2705 | 90.52747 | 1.8034 | 4.4067 | 43.8755 | 91.91031 | 1.8034 | 4.445 | 43.7755 | 91.75619
1.805 | 4.4566 | 43.262 | 90.50968 | 1.805 | 4.4083 | 43.8678 | 91.89418 | 1.805 | 4.4466 | 43.768 | 91.74047
1.8067 | 4.4583 | 43.2535 | 90.4919 | 1.8067 | 4.41 | 43.8599 | 91.87763 | 1.8067 | 4.4483 | 43.7604 | 91.72454
1.8084 | 4.46 | 43.2449 | 90.47391 | 1.8084 | 4.4117 | 43.8522 | 91.8615 | 1.8084 | 4.45 | 43.7529 | 91.70881
1.81 | 4.4616 | 43.2365 | 90.45634 | 1.81 | 4.4133 | 43.8444 | 91.84516 | 1.81 | 4.4516 | 43.7453 | 91.69288
1.8117 | 4.4633 | 43.2279 | 90.43834 | 1.8117 | 4.415 | 43.8366 | 91.82882 | 1.8117 | 4.4533 | 43.7378 | 91.67716
1.8134 | 4.465 | 43.2194 | 90.42056 | 1.8134 | 4.4167 | 43.829 | 91.8129 | 1.8134 | 4.455 | 43.7304 | 91.66165
1.815 | 4.4666 | 43.2109 | 90.40278 | 1.815 | 4.4183 | 43.8211 | 91.79635 | 1.815 | 4.4566 | 43.7227 | 91.64551
1.8167 | 4.4683 | 43.2022 | 90.38458 | 1.8167 | 4.42 | 43.8133 | 91.78001 | 1.8167 | 4.4583 | 43.7152 | 91.62979
1.8184 | 4.47 | 43.1936 | 90.36658 | 1.8184 | 4.4217 | 43.8056 | 91.76388 | 1.8184 | 4.46 | 43.7077 | 91.61407
1.82 | 4.4716 | 43.1853 | 90.34922 | 1.82 | 4.4233 | 43.7978 | 91.74754 | 1.82 | 4.4616 | 43.7 | 91.59793
1.8217 | 4.4733 | 43.1766 | 90.33102 | 1.8217 | 4.425 | 43.7899 | 91.73099 | 1.8217 | 4.4633 | 43.6925 | 91.58221
1.8234 | 4.475 | 43.168 | 90.31302 | 1.8233 | 4.4266 | 43.7821 | 91.71465 | 1.8234 | 4.465 | 43.6849 | 91.56628
1.8251 | 4.4767 | 43.1593 | 90.29482 | 1.825 | 4.4283 | 43.7742 | 91.69811 | 1.825 | 4.4666 | 43.6774 | 91.55056
1.8267 | 4.4783 | 43.1507 | 90.27683 | 1.8267 | 4.43 | 43.7665 | 91.68198 | 1.8267 | 4.4683 | 43.6698 | 91.53463
1.8284 | 4.48 | 43.1422 | 90.25905 | 1.8283 | 4.4316 | 43.7587 | 91.66564 | 1.8284 | 4.47 | 43.6621 | 91.51849
1.8301 | 4.4817 | 43.1336 | 90.24106 | 1.83 | 4.4333 | 43.7508 | 91.64909 | 1.83 | 4.4716 | 43.6545 | 91.50256
1.8317 | 4.4833 | 43.125 | 90.22306 | 1.8317 | 4.435 | 43.743 | 91.63275 | 1.8317 | 4.4733 | 43.647 | 91.48684
1.8334 | 4.485 | 43.1164 | 90.20507 | 1.8333 | 4.4366 | 43.7352 | 91.61641 | 1.8334 | 4.475 | 43.6394 | 91.47091
1.8351 | 4.4867 | 43.1077 | 90.18687 | 1.835 | 4.4383 | 43.7273 | 91.59986 | 1.835 | 4.4766 | 43.6316 | 91.45456
1.8367 | 4.4883 | 43.099 | 90.16867 | 1.8367 | 4.44 | 43.7196 | 91.58373 | 1.8367 | 4.4783 | 43.6242 | 91.43905
1.8384 | 4.49 | 43.0903 | 90.15047 | 1.8384 | 4.4417 | 43.7116 | 91.56697 | 1.8384 | 4.48 | 43.6164 | 91.4227
1.84 | 4.4916 | 43.0816 | 90.13226 | 1.84 | 4.4433 | 43.7038 | 91.55063 | 1.84 | 4.4816 | 43.6088 | 91.40677
1.8417 | 4.4933 | 43.073 | 90.11427 | 1.8417 | 4.445 | 43.696 | 91.53429 | 1.8417 | 4.4833 | 43.6011 | 91.39063
1.8434 | 4.495 | 43.0644 | 90.09628 | 1.8434 | 4.4467 | 43.688 | 91.51753 | 1.8434 | 4.485 | 43.5936 | 91.37491
1.845 | 4.4966 | 43.0557 | 90.07808 | 1.845 | 4.4483 | 43.6801 | 91.50099 | 1.845 | 4.4866 | 43.5858 | 91.35856
1.8467 | 4.4983 | 43.0471 | 90.06009 | 1.8467 | 4.45 | 43.6723 | 91.48465 | 1.8467 | 4.4883 | 43.5782 | 91.34263
1.8484 | 4.5 | 43.0382 | 90.04147 | 1.8484 | 4.4517 | 43.6644 | 91.4681 | 1.8484 | 4.49 | 43.5706 | 91.3267
1.85 | 4.5016 | 43.0296 | 90.02347 | 1.85 | 4.4533 | 43.6566 | 91.45176 | 1.85 | 4.4916 | 43.5629 | 91.31056
1.8517 | 4.5033 | 43.0207 | 90.00485 | 1.8517 | 4.455 | 43.6486 | 91.435 | 1.8517 | 4.4933 | 43.5551 | 91.29421
1.8534 | 4.505 | 43.012 | 89.98665 | 1.8534 | 4.4567 | 43.6407 | 91.41845 | 1.8534 | 4.495 | 43.5475 | 91.27828
1.855 | 4.5066 | 43.0035 | 89.96887 | 1.855 | 4.4583 | 43.6328 | 91.4019 | 1.855 | 4.4966 | 43.5397 | 91.26193
1.8567 | 4.5083 | 42.9946 | 89.95025 | 1.8567 | 4.46 | 43.6248 | 91.38514 | 1.8567 | 4.4983 | 43.532 | 91.24579
1.8584 | 4.51 | 42.9859 | 89.93205 | 1.8584 | 4.4617 | 43.617 | 91.3688 | 1.8584 | 4.5 | 43.5245 | 91.23007
1.8601 | 4.5117 | 42.9772 | 89.91385 | 1.86 | 4.4633 | 43.6091 | 91.35225 | 1.86 | 4.5016 | 43.5167 | 91.21373
1.8617 | 4.5133 | 42.9683 | 89.89523 | 1.8617 | 4.465 | 43.6011 | 91.3355 | 1.8617 | 4.5033 | 43.509 | 91.19759
1.8634 | 4.515 | 42.9594 | 89.87661 | 1.8634 | 4.4667 | 43.5932 | 91.31895 | 1.8634 | 4.505 | 43.5013 | 91.18145
1.8651 | 4.5167 | 42.9505 | 89.85799 | 1.865 | 4.4683 | 43.5851 | 91.30198 | 1.865 | 4.5066 | 43.4935 | 91.1651
1.8667 | 4.5183 | 42.9419 | 89.83999 | 1.8667 | 4.47 | 43.5772 | 91.28543 | 1.8667 | 4.5083 | 43.4858 | 91.14896
1.8684 | 4.52 | 42.933 | 89.82137 | 1.8683 | 4.4716 | 43.5693 | 91.26888 | 1.8684 | 4.51 | 43.4782 | 91.13303
1.8701 | 4.5217 | 42.9243 | 89.80317 | 1.87 | 4.4733 | 43.5613 | 91.25212 | 1.87 | 4.5116 | 43.4703 | 91.11647
1.8718 | 4.5234 | 42.9153 | 89.78434 | 1.8717 | 4.475 | 43.5534 | 91.23557 | 1.8717 | 4.5133 | 43.4626 | 91.10033
1.8735 | 4.5251 | 42.9064 | 89.76572 | 1.8733 | 4.4766 | 43.5454 | 91.21882 | 1.8734 | 4.515 | 43.4547 | 91.08377
1.8751 | 4.5267 | 42.8979 | 89.74794 | 1.875 | 4.4783 | 43.5374 | 91.20206 | 1.875 | 4.5166 | 43.447 | 91.06763
1.8769 | 4.5285 | 42.8882 | 89.72765 | 1.8767 | 4.48 | 43.5294 | 91.1853 | 1.8767 | 4.5183 | 43.4394 | 91.0517
|  |  |  | 1.8783 | 4.4816 | 43.5214 | 91.16854 | 1.8784 | 4.52 | 43.4315 | 91.03514
|  |  |  | 1.88 | 4.4833 | 43.5135 | 91.15199 | 1.88 | 4.5216 | 43.4237 | 91.01879
|  |  |  | 1.8817 | 4.485 | 43.5053 | 91.13481 | 1.8817 | 4.5233 | 43.416 | 91.00265
|  |  |  | 1.8834 | 4.4867 | 43.4973 | 91.11806 | 1.8834 | 4.525 | 43.4081 | 90.98609
|  |  |  | 1.885 | 4.4883 | 43.4894 | 91.10151 | 1.885 | 4.5266 | 43.4003 | 90.96974
|  |  |  | 1.8867 | 4.49 | 43.4814 | 91.08475 | 1.8867 | 4.5283 | 43.3924 | 90.95318
|  |  |  | 1.8884 | 4.4917 | 43.4732 | 91.06757 | 1.8884 | 4.53 | 43.3846 | 90.93684
|  |  |  | 1.89 | 4.4933 | 43.4652 | 91.05081 | 1.89 | 4.5316 | 43.3768 | 90.92049
|  |  |  | 1.8917 | 4.495 | 43.4573 | 91.03426 | 1.8917 | 4.5333 | 43.369 | 90.90414
|  |  |  | 1.8934 | 4.4967 | 43.4492 | 91.0173 | 1.8934 | 4.535 | 43.3612 | 90.88779
|  |  |  | 1.895 | 4.4983 | 43.4411 | 91.00033 | 1.895 | 4.5366 | 43.3533 | 90.87123
|  |  |  | 1.8967 | 4.5 | 43.433 | 90.98336 | 1.8967 | 4.5383 | 43.3454 | 90.85467
|  |  |  | 1.8984 | 4.5017 | 43.4249 | 90.96639 | 1.8984 | 4.54 | 43.3375 | 90.83811
|  |  |  | 1.9 | 4.5033 | 43.4169 | 90.94963 | 1.9 | 4.5416 | 43.3296 | 90.82155
|  |  |  | 1.9017 | 4.505 | 43.4088 | 90.93267 | 1.9017 | 4.5433 | 43.3219 | 90.80541
|  |  |  | 1.9034 | 4.5067 | 43.4006 | 90.91549 | 1.9034 | 4.545 | 43.314 | 90.78885
|  |  |  | 1.905 | 4.5083 | 43.3927 | 90.89894 | 1.905 | 4.5466 | 43.306 | 90.77208
|  |  |  | 1.9067 | 4.51 | 43.3845 | 90.88176 | 1.9067 | 4.5483 | 43.2981 | 90.75553
|  |  |  | 1.9084 | 4.5117 | 43.3764 | 90.8648 | 1.9084 | 4.55 | 43.2903 | 90.73918
|  |  |  | 1.91 | 4.5133 | 43.3682 | 90.84762 | 1.91 | 4.5516 | 43.2823 | 90.72241
|  |  |  | 1.9117 | 4.515 | 43.3601 | 90.83065 | 1.9117 | 4.5533 | 43.2744 | 90.70585
|  |  |  | 1.9133 | 4.5166 | 43.352 | 90.81368 | 1.9134 | 4.555 | 43.2665 | 90.68929
|  |  |  | 1.915 | 4.5183 | 43.3439 | 90.79671 | 1.915 | 4.5566 | 43.2586 | 90.67273
|  |  |  | 1.9167 | 4.52 | 43.3358 | 90.77975 | 1.9167 | 4.5583 | 43.2507 | 90.65617
|  |  |  | 1.9183 | 4.5216 | 43.3277 | 90.76278 | 1.9184 | 4.56 | 43.2426 | 90.63919
|  |  |  | 1.92 | 4.5233 | 43.3194 | 90.74539 | 1.92 | 4.5616 | 43.2347 | 90.62264
|  |  |  | 1.9217 | 4.525 | 43.3113 | 90.72842 | 1.9217 | 4.5633 | 43.2268 | 90.60608
|  |  |  | 1.9233 | 4.5266 | 43.3032 | 90.71146 | 1.9234 | 4.565 | 43.2189 | 90.58952
|  |  |  | 1.925 | 4.5283 | 43.295 | 90.69428 | 1.925 | 4.5666 | 43.211 | 90.57296
|  |  |  | 1.9267 | 4.53 | 43.2869 | 90.67731 | 1.9267 | 4.5683 | 43.2029 | 90.55598
|  |  |  | 1.9284 | 4.5317 | 43.2786 | 90.65992 | 1.9284 | 4.57 | 43.195 | 90.53942
|  |  |  | 1.93 | 4.5333 | 43.2704 | 90.64275 | 1.93 | 4.5716 | 43.187 | 90.52265
|  |  |  | 1.9317 | 4.535 | 43.2622 | 90.62557 | 1.9317 | 4.5733 | 43.1789 | 90.50568
|  |  |  | 1.9334 | 4.5367 | 43.2541 | 90.6086 | 1.9334 | 4.575 | 43.171 | 90.48912
|  |  |  | 1.935 | 4.5383 | 43.2457 | 90.59101 | 1.935 | 4.5766 | 43.1632 | 90.47277
|  |  |  | 1.9367 | 4.54 | 43.2377 | 90.57425 | 1.9367 | 4.5783 | 43.1551 | 90.45579
|  |  |  | 1.9384 | 4.5417 | 43.2294 | 90.55686 | 1.9384 | 4.58 | 43.1471 | 90.43902
|  |  |  | 1.94 | 4.5433 | 43.2212 | 90.53968 | 1.94 | 4.5816 | 43.1392 | 90.42246
|  |  |  | 1.9417 | 4.545 | 43.2128 | 90.52209 | 1.9417 | 4.5833 | 43.131 | 90.40527
|  |  |  | 1.9434 | 4.5467 | 43.2046 | 90.50491 | 1.9434 | 4.585 | 43.1231 | 90.38871
|  |  |  | 1.945 | 4.5483 | 43.1964 | 90.48773 | 1.945 | 4.5866 | 43.1149 | 90.37153
|  |  |  | 1.9467 | 4.55 | 43.188 | 90.47014 | 1.9467 | 4.5883 | 43.1071 | 90.35518
|  |  |  | 1.9484 | 4.5517 | 43.1799 | 90.45317 | 1.9484 | 4.59 | 43.0991 | 90.33841
|  |  |  | 1.95 | 4.5533 | 43.1717 | 90.43599 | 1.95 | 4.5916 | 43.091 | 90.32143
|  |  |  | 1.9517 | 4.555 | 43.1633 | 90.41839 | 1.9517 | 4.5933 | 43.083 | 90.30466
|  |  |  | 1.9533 | 4.5566 | 43.155 | 90.40101 | 1.9534 | 4.595 | 43.0749 | 90.28768
|  |  |  | 1.955 | 4.5583 | 43.1466 | 90.38341 | 1.955 | 4.5966 | 43.0668 | 90.27071
|  |  |  | 1.9567 | 4.56 | 43.1384 | 90.36623 | 1.9567 | 4.5983 | 43.0588 | 90.25394
|  |  |  | 1.9583 | 4.5616 | 43.1302 | 90.34906 | 1.9584 | 4.6 | 43.0507 | 90.23696
|  |  |  | 1.96 | 4.5633 | 43.1218 | 90.33146 | 1.96 | 4.6016 | 43.0427 | 90.22019
|  |  |  | 1.9617 | 4.565 | 43.1135 | 90.31407 | 1.9617 | 4.6033 | 43.0347 | 90.20342
|  |  |  | 1.9633 | 4.5666 | 43.1052 | 90.29669 | 1.9634 | 4.605 | 43.0265 | 90.18624
|  |  |  | 1.965 | 4.5683 | 43.0968 | 90.27909 | 1.965 | 4.6066 | 43.0184 | 90.16926
|  |  |  | 1.9667 | 4.57 | 43.0885 | 90.2617 | 1.9667 | 4.6083 | 43.0104 | 90.15249
|  |  |  | 1.9684 | 4.5717 | 43.0801 | 90.24411 | 1.9684 | 4.61 | 43.0022 | 90.1353
|  |  |  | 1.97 | 4.5733 | 43.0717 | 90.22651 | 1.97 | 4.6116 | 42.9943 | 90.11874
|  |  |  | 1.9717 | 4.575 | 43.0636 | 90.20954 | 1.9717 | 4.6133 | 42.9862 | 90.10176
|  |  |  | 1.9734 | 4.5767 | 43.0551 | 90.19174 | 1.9734 | 4.615 | 42.978 | 90.08458
|  |  |  | 1.975 | 4.5783 | 43.0468 | 90.17435 | 1.975 | 4.6166 | 42.9699 | 90.0676
|  |  |  | 1.9767 | 4.58 | 43.0384 | 90.15675 | 1.9767 | 4.6183 | 42.9617 | 90.05041
|  |  |  | 1.9784 | 4.5817 | 43.03 | 90.13916 | 1.9784 | 4.62 | 42.9536 | 90.03343
|  |  |  | 1.98 | 4.5833 | 43.0216 | 90.12156 | 1.9784 | 4.62 | 42.9536 | 90.03343
|  |  |  | 1.9817 | 4.585 | 43.0131 | 90.10376 | 1.9817 | 4.6233 | 42.9374 | 89.99948
|  |  |  | 1.9834 | 4.5867 | 43.0049 | 90.08658 | 1.9834 | 4.625 | 42.9293 | 89.9825
|  |  |  | 1.985 | 4.5883 | 42.9965 | 90.06898 | 1.985 | 4.6266 | 42.9211 | 89.96531
|  |  |  | 1.9867 | 4.59 | 42.988 | 90.05118 | 1.9867 | 4.6283 | 42.9129 | 89.94812
|  |  |  | 1.9884 | 4.5917 | 42.9797 | 90.03379 | 1.9884 | 4.63 | 42.9045 | 89.93052
|  |  |  | 1.99 | 4.5933 | 42.9713 | 90.01619 | 1.9901 | 4.6317 | 42.8963 | 89.91333
|  |  |  | 1.9917 | 4.595 | 42.9629 | 89.9986 | 1.9917 | 4.6333 | 42.8885 | 89.89698
|  |  |  | 1.9934 | 4.5967 | 42.9543 | 89.98058 | 1.9934 | 4.635 | 42.8802 | 89.87958
|  |  |  | 1.995 | 4.5983 | 42.9461 | 89.9634 | 1.9951 | 4.6367 | 42.8719 | 89.86218
|  |  |  | 1.9967 | 4.6 | 42.9375 | 89.94539 | 1.9968 | 4.6384 | 42.8636 | 89.84479
|  |  |  | 1.9984 | 4.6017 | 42.929 | 89.92758 | 1.9984 | 4.64 | 42.8557 | 89.82823
|  |  |  | 2.0001 | 4.6034 | 42.9204 | 89.90957 | 2.0001 | 4.6417 | 42.8474 | 89.81083
|  |  |  | 2.0018 | 4.6051 | 42.9118 | 89.89155 | 2.0018 | 4.6434 | 42.839 | 89.79322
|  |  |  | 2.0034 | 4.6067 | 42.9037 | 89.87458 | 2.0034 | 4.645 | 42.8309 | 89.77625
|  |  |  | 2.005 | 4.6083 | 42.8952 | 89.85678 | 2.0054 | 4.647 | 42.8212 | 89.75591
|  |  |  | 2.0067 | 4.61 | 42.8865 | 89.83855
|  |  |  | 2.0084 | 4.6117 | 42.8779 | 89.82054
|  |  |  | 2.0101 | 4.6134 | 42.8694 | 89.80273
|  |  |  | 2.0117 | 4.615 | 42.8613 | 89.78577
|  |  |  | 2.0134 | 4.6167 | 42.8528 | 89.76796
|  |  |  | 2.0153 | 4.6186 | 42.8427 | 89.7468
|  |  |  | 2.0167 | 4.62 | 42.8356 | 89.73193

## modeling IG-110_744C
time | mass
0 | 100
0.0002777778 | 99.9997
0.0005888889 | 99.99936
0.0009373333 | 99.99897
0.001327591 | 99.99854
0.00176468 | 99.99805
0.002254219 | 99.9975
0.002802503 | 99.99688307
0.003416581 | 99.99619
0.004104349 | 99.9954
0.004874649 | 99.99451
0.005737384 | 99.99351
0.006703648 | 99.99237
0.007785864 | 99.99109
0.008997945 | 99.98963
0.01035548 | 99.98797
0.01187591 | 99.98609
0.0135788 | 99.98395
0.01548603 | 99.9815
0.01762213 | 99.97871
0.02001457 | 99.9755
0.02269409 | 99.97182
0.02569516 | 99.96758
0.02905636 | 99.96267
0.0328209 | 99.95699
0.03703719 | 99.95037
0.04175943 | 99.94264
0.04704834 | 99.93357
0.05297191 | 99.92288
0.05960632 | 99.91022
0.06703686 | 99.89513
0.07535906 | 99.87704
0.08467992 | 99.85522
0.09511929 | 99.82871
0.1068114 | 99.79625
0.1199065 | 99.7562
0.1345731 | 99.70636
0.1509996 | 99.64378
0.165455 | 99.58154
0.1781757 | 99.5207
0.1924229 | 99.44613
0.2083798 | 99.35407
0.2262515 | 99.23969
0.2462678 | 99.09668
0.268686 | 98.91699
0.2937945 | 98.69039
0.3219159 | 98.40424
0.3466628 | 98.12108
0.3684401 | 97.84815
0.3876041 | 97.59033
0.4090677 | 97.28477
0.433107 | 96.92284
0.4600311 | 96.49478
0.490186 | 95.98975
0.5239594 | 95.39589
0.5617858 | 94.7003
0.6041512 | 93.88901
0.6516005 | 92.94671
0.6933559 | 92.09169
0.7301007 | 91.32198
0.7712548 | 90.44299
0.8173474 | 89.43891
0.8689712 | 88.29114
0.9144001 | 87.26128
0.9543775 | 86.33954
0.9895576 | 85.51622
1 | 85.26947

## modeling_IG-110-564C
time | mass
0 | 100
0.02777778 | 99.99897
0.04333333 | 99.99834
0.06075556 | 99.99762
0.08026844 | 99.99682
0.10212288 | 99.99592
0.1265998 | 99.99491
0.1540141 | 99.99378
0.184718 | 99.99251
0.2191063 | 99.99108
0.2576213 | 99.98949
0.3007581 | 99.98769
0.3490713 | 99.98567
0.4031821 | 99.98341
0.4637861 | 99.98086
0.5316627 | 99.978
0.6076845 | 99.97479
0.6928288 | 99.97117
0.7881905 | 99.96709
0.8949956 | 99.9625
1.014617 | 99.95733
1.148594 | 99.9515
1.298647 | 99.94491
1.465314 | 99.93753
1.63198 | 99.93008
1.798647 | 99.92256
1.965314 | 99.91496
2.13198 | 99.9073
2.278647 | 99.90048
2.407714 | 99.89444
2.552268 | 99.88762
2.71417 | 99.87992
2.880836 | 99.87192
3.047503 | 99.86384
3.21417 | 99.85569
3.380836 | 99.84747
3.547503 | 99.83917
3.71417 | 99.83079
3.860836 | 99.82335
3.989903 | 99.81675
4.134458 | 99.80931
4.296359 | 99.80091
4.463025 | 99.79219
4.629692 | 99.78338
4.796359 | 99.7745
4.963025 | 99.76554
5.129692 | 99.75651
5.296359 | 99.74739
5.463025 | 99.73819
5.629692 | 99.72892
5.776359 | 99.72068
5.905425 | 99.71338
6.04998 | 99.70515
6.211881 | 99.69586
6.378548 | 99.68622
6.545215 | 99.6765
6.711881 | 99.66669
6.878548 | 99.6568
7.045215 | 99.64683
7.211881 | 99.63678
7.378548 | 99.62664
7.545215 | 99.61642
7.691881 | 99.60735
7.820948 | 99.59931
7.965503 | 99.59025
8.127404 | 99.58003
8.294071 | 99.56943
8.460737 | 99.55873
8.607404 | 99.54925
8.736471 | 99.54084
8.881025 | 99.53136
9.042926 | 99.52067
9.209593 | 99.50958
9.37626 | 99.49839
9.542926 | 99.48712
9.709593 | 99.47576
9.87626 | 99.4643
10.04293 | 99.45275
10.18959 | 99.44251
10.31866 | 99.43343
10.46321 | 99.42319
10.62512 | 99.41165
10.79178 | 99.39968
10.95845 | 99.38761
11.12512 | 99.37544
11.29178 | 99.36318
11.45845 | 99.35082
11.62512 | 99.33836
11.79178 | 99.3258
11.93845 | 99.31466
12.06752 | 99.30479
12.21207 | 99.29366
12.37397 | 99.28112
12.54064 | 99.2681
12.7073 | 99.25499
12.87397 | 99.24177
13.02064 | 99.23004
13.1497 | 99.21965
13.29426 | 99.20795
13.45616 | 99.19475
13.62283 | 99.18105
13.78949 | 99.16726
13.95616 | 99.15335
14.12283 | 99.13933
14.28949 | 99.12521
14.45616 | 99.11097
14.62283 | 99.09663
14.78949 | 99.08217
14.95616 | 99.06761
15.10283 | 99.05469
15.23189 | 99.04324
15.37645 | 99.03035
15.53835 | 99.01581
15.70502 | 99.00073
15.87168 | 98.98554
16.03835 | 98.97023
16.18502 | 98.95666
16.31408 | 98.94463
16.45864 | 98.93108
16.62054 | 98.91581
16.78721 | 98.89997
16.95387 | 98.88401
17.12054 | 98.86793
17.28721 | 98.85173
17.43387 | 98.83737
17.56294 | 98.82464
17.70749 | 98.81031
17.8694 | 98.79415
18.03606 | 98.7774
18.20273 | 98.76052
18.3694 | 98.74352
18.53606 | 98.72639
18.68273 | 98.7112
18.8118 | 98.69775
18.95635 | 98.6826
19.11825 | 98.66552
19.28492 | 98.64782
19.45158 | 98.62998
19.61825 | 98.61201
19.78492 | 98.59392
19.95158 | 98.57569
20.09825 | 98.55953
20.22732 | 98.54522
20.37187 | 98.5291
20.53377 | 98.51093
20.70044 | 98.4921
20.86711 | 98.47313
21.03377 | 98.45403
21.20044 | 98.43479
21.36711 | 98.41541
21.53377 | 98.39589
21.70044 | 98.37624
21.86711 | 98.35644
22.01377 | 98.3389
22.14284 | 98.32336
22.28739 | 98.30587
22.4493 | 98.28615
22.61596 | 98.26572
22.78263 | 98.24515
22.9493 | 98.22443
23.11596 | 98.20356
23.28263 | 98.18255
23.4493 | 98.1614
23.61596 | 98.1401
23.78263 | 98.11865
23.9293 | 98.09964
24.05836 | 98.08281
24.20292 | 98.06387
24.36482 | 98.04252
24.53149 | 98.02041
24.69815 | 97.99814
24.86482 | 97.97572
25.03149 | 97.95314
25.19815 | 97.93042
25.36482 | 97.90754
25.51149 | 97.88727
25.64055 | 97.86933
25.78511 | 97.84913
25.94701 | 97.82638
26.11367 | 97.80281
26.28034 | 97.77908
26.44701 | 97.75519
26.61367 | 97.73115
26.78034 | 97.70695
26.94701 | 97.68258
27.11367 | 97.65806
27.28034 | 97.63338
27.42701 | 97.61152
27.55607 | 97.59218
27.70063 | 97.5704
27.86253 | 97.54588
28.0292 | 97.52047
28.19586 | 97.4949
28.36253 | 97.46917
28.5292 | 97.44328
28.69586 | 97.41722
28.86253 | 97.391
29.0092 | 97.36777
29.13826 | 97.34723
29.28282 | 97.3241
29.44472 | 97.29806
29.61139 | 97.27109
29.77805 | 97.24395
29.94472 | 97.21664
30.11139 | 97.18917
30.27805 | 97.16153
30.44472 | 97.13371
30.61139 | 97.10573
30.77805 | 97.07758
30.92472 | 97.05266
31.05379 | 97.03061
31.19834 | 97.00579
31.36024 | 96.97786
31.52691 | 96.94894
31.69358 | 96.91985
31.86024 | 96.89058
32.02691 | 96.86114
32.19358 | 96.83152
32.34024 | 96.80531
32.46931 | 96.78212
32.61386 | 96.75604
32.77576 | 96.72667
32.94243 | 96.69628
33.1091 | 96.6657
33.27576 | 96.63495
33.44243 | 96.60403
33.6091 | 96.57293
33.77576 | 96.54165
33.94243 | 96.5102
34.1091 | 96.47856
34.25576 | 96.45057
34.38483 | 96.42582
34.52939 | 96.39797
34.69129 | 96.36664
34.85795 | 96.33421
35.02462 | 96.3016
35.19129 | 96.26881
35.35795 | 96.23584
35.50462 | 96.20668
35.63369 | 96.18088
35.77824 | 96.15188
35.94014 | 96.11924
36.10681 | 96.08547
36.27348 | 96.05152
36.44014 | 96.01738
36.60681 | 95.98307
36.77348 | 95.94858
36.92014 | 95.91807
37.04921 | 95.89109
37.19376 | 95.86076
37.35567 | 95.82664
37.52233 | 95.79134
37.689 | 95.75585
37.85567 | 95.72019
38.00233 | 95.68865
38.1314 | 95.66077
38.27595 | 95.62942
38.43786 | 95.59416
38.60452 | 95.55768
38.77119 | 95.52102
38.93786 | 95.48419
39.08452 | 95.45161
39.21359 | 95.42282
39.35814 | 95.39046
39.52004 | 95.35405
39.68671 | 95.31641
39.85338 | 95.27858
40.02004 | 95.24057
40.18671 | 95.20238
40.35338 | 95.16401
40.52004 | 95.12547
40.68671 | 95.08674
40.85338 | 95.04783
41.02004 | 95.00874
41.16671 | 94.97419
41.29578 | 94.94366
41.44033 | 94.90935
41.60223 | 94.87077
41.7689 | 94.83088
41.93557 | 94.79081
42.10223 | 94.75056
42.2689 | 94.71014
42.43557 | 94.66954
42.60223 | 94.62876
42.7689 | 94.58781
42.93557 | 94.54668
43.08223 | 94.51033
43.2113 | 94.47822
43.35585 | 94.44214
43.51776 | 94.40158
43.68442 | 94.35966
43.85109 | 94.31756
44.01776 | 94.2753
44.18442 | 94.23285
44.33109 | 94.19535
44.46016 | 94.16223
44.60471 | 94.12502
44.76661 | 94.0832
44.93328 | 94.03998
45.09995 | 93.99659
45.26661 | 93.95302
45.43328 | 93.90929
45.59995 | 93.86539
45.76661 | 93.82131
45.91328 | 93.78238
46.04235 | 93.74801
46.1869 | 93.70939
46.3488 | 93.666
46.51547 | 93.62118
46.68213 | 93.57618
46.8488 | 93.53102
47.01547 | 93.48569
47.16213 | 93.44566
47.2912 | 93.41032
47.43576 | 93.37063
47.59766 | 93.32604
47.76432 | 93.27997
47.93099 | 93.23375
48.09766 | 93.18736
48.26432 | 93.14082
48.41099 | 93.09971
48.54006 | 93.06343
48.68461 | 93.02269
48.84651 | 92.97693
49.01318 | 92.92967
49.17985 | 92.88225
49.34651 | 92.83468
49.49318 | 92.79267
49.62225 | 92.75561
49.7668 | 92.71399
49.9287 | 92.66724
50.09537 | 92.61897
50.26204 | 92.57055
50.4287 | 92.52198
50.59537 | 92.47326
50.76204 | 92.42439
50.9087 | 92.38125
51.03777 | 92.34319
51.18232 | 92.30046
51.34422 | 92.25248
51.51089 | 92.20294
51.67756 | 92.15326
51.84422 | 92.10344
52.01089 | 92.05347
52.17756 | 92.00336
52.34422 | 91.95311
52.51089 | 91.90272
52.67756 | 91.85218
52.82422 | 91.80759
52.95329 | 91.76826
53.09785 | 91.72411
53.25975 | 91.67455
53.42641 | 91.6234
53.59308 | 91.57212
53.75975 | 91.5207
53.92641 | 91.46915
54.07308 | 91.42366
54.20215 | 91.38355
54.3467 | 91.33854
54.5086 | 91.28801
54.67527 | 91.23587
54.84194 | 91.18361
55.0086 | 91.13122
55.17527 | 91.0787
55.34194 | 91.02606
55.4886 | 90.97963
55.61767 | 90.93868
55.76222 | 90.89274
55.92413 | 90.84119
56.09079 | 90.788
56.25746 | 90.73469
56.42413 | 90.68126
56.59079 | 90.62772
56.75746 | 90.57406
56.90413 | 90.52674
57.03319 | 90.48502
57.17775 | 90.43822
57.33965 | 90.38571
57.50632 | 90.33154
57.67298 | 90.27726
57.83965 | 90.22288
58.00632 | 90.16838
58.17298 | 90.11378
58.31965 | 90.06564
58.44872 | 90.02321
58.59327 | 89.97561
58.75517 | 89.92221
58.92184 | 89.86715
59.0885 | 89.81198
59.25517 | 89.75671
59.42184 | 89.70134
59.5885 | 89.64588
59.75517 | 89.59032
59.90184 | 89.54134
60 | 89.50851